## dadN 6061
WA-1 |  | WA-2 |  | WA-3
a/W | da/dN | a/W | da/dN | a/W | da/dN
0.1087415 | 1.203093e-05 | 0.1051217 | 2.804095e-05 | 0.1075093 | 1.737064e-05
0.1149642 | 1.1348e-05 | 0.1104844 | 1.917929e-05 | 0.1134106 | 1.479375e-05
0.1211932 | 1.116113e-05 | 0.1158391 | 1.331412e-05 | 0.1192427 | 1.368031e-05
0.1275428 | 1.126259e-05 | 0.1210323 | 1.080375e-05 | 0.1252831 | 1.338176e-05
0.133733 | 1.121023e-05 | 0.1262963 | 9.964704e-06 | 0.1311255 | 1.315914e-05
0.1398829 | 1.10725e-05 | 0.1315999 | 9.637929e-06 | 0.136986 | 1.303324e-05
0.1462772 | 1.109874e-05 | 0.1369886 | 9.441105e-06 | 0.1430102 | 1.288099e-05
0.1524954 | 1.140683e-05 | 0.1423664 | 9.2276e-06 | 0.1489174 | 1.277342e-05
0.1587086 | 1.186252e-05 | 0.1475779 | 8.998233e-06 | 0.1547564 | 1.251147e-05
0.1650102 | 1.20072e-05 | 0.1527327 | 8.883384e-06 | 0.1608006 | 1.185516e-05
0.1712287 | 1.203449e-05 | 0.1581666 | 8.758856e-06 | 0.1668261 | 1.115545e-05
0.1774242 | 1.209342e-05 | 0.1635187 | 8.516606e-06 | 0.1726689 | 1.084541e-05
0.1837888 | 1.165506e-05 | 0.1687372 | 8.215709e-06 | 0.1786376 | 1.090496e-05
0.1900089 | 1.130419e-05 | 0.1739381 | 7.884436e-06 | 0.1846451 | 1.118881e-05
0.1962159 | 1.108968e-05 | 0.1793539 | 7.657684e-06 | 0.1904867 | 1.147197e-05
0.2025875 | 1.09859e-05 | 0.1847505 | 7.966103e-06 | 0.1963726 | 1.197344e-05
0.2088189 | 1.098016e-05 | 0.1899555 | 8.73496e-06 | 0.2024578 | 1.271763e-05
0.2150231 | 1.123628e-05 | 0.1951702 | 9.551265e-06 | 0.208336 | 1.393942e-05
0.2213783 | 1.182186e-05 | 0.200518 | 9.98749e-06 | 0.2142149 | 1.566665e-05
0.2276174 | 1.208409e-05 | 0.2058895 | 1.014771e-05 | 0.2201646 | 1.686956e-05
0.2338159 | 1.209382e-05 | 0.2113508 | 1.015248e-05 | 0.2261259 | 1.757731e-05
0.2402008 | 1.216268e-05 | 0.2165843 | 9.744797e-06 | 0.2320134 | 1.785955e-05
0.2463946 | 1.191073e-05 | 0.2217986 | 9.04749e-06 | 0.2380702 | 1.723486e-05
0.2526202 | 1.175452e-05 | 0.2272197 | 8.521747e-06 | 0.2439675 | 1.61692e-05
0.2588466 | 1.215027e-05 | 0.2326221 | 8.137906e-06 | 0.2498879 | 1.490146e-05
0.2650705 | 1.238542e-05 | 0.2378677 | 7.919062e-06 | 0.2559029 | 1.378662e-05
0.2714465 | 1.235165e-05 | 0.2431045 | 8.020521e-06 | 0.2618014 | 1.31236e-05
0.2775194 | 1.232863e-05 | 0.248507 | 8.48474e-06 | 0.2677417 | 1.280753e-05
0.2838819 | 1.186178e-05 | 0.2539143 | 9.245666e-06 | 0.2738149 | 1.261731e-05
0.2902591 | 1.125597e-05 | 0.2593473 | 9.791113e-06 | 0.2797316 | 1.239319e-05
0.2964676 | 1.100754e-05 | 0.2645734 | 1.005007e-05 | 0.285651 | 1.214739e-05
0.3025951 | 1.129694e-05 | 0.2698164 | 1.019214e-05 | 0.2917197 | 1.169921e-05
0.3090646 | 1.260685e-05 | 0.2752516 | 1.010697e-05 | 0.2976275 | 1.13945e-05
0.3152646 | 1.510464e-05 | 0.2806709 | 9.816021e-06 | 0.3035124 | 1.151157e-05
0.3215162 | 1.785763e-05 | 0.2859379 | 9.571954e-06 | 0.3096252 | 1.180049e-05
0.327782 | 1.95635e-05 | 0.2912145 | 9.514828e-06 | 0.3155327 | 1.201641e-05
0.3341055 | 2.027569e-05 | 0.2966289 | 9.397752e-06 | 0.3214445 | 1.23226e-05
0.3403165 | 2.02873e-05 | 0.3020562 | 9.430038e-06 | 0.3275578 | 1.25321e-05
0.3466707 | 1.909863e-05 | 0.3072985 | 9.610403e-06 | 0.3336323 | 1.239203e-05
0.3529445 | 1.718821e-05 | 0.3126019 | 9.979297e-06 | 0.3395475 | 1.22681e-05
0.359192 | 1.51863e-05 | 0.3180355 | 1.043164e-05 | 0.3454841 | 1.225799e-05
0.3655779 | 1.396893e-05 | 0.3234776 | 1.091392e-05 | 0.3516095 | 1.211155e-05
0.371813 | 1.372278e-05 | 0.3289387 | 1.162794e-05 | 0.3575121 | 1.181305e-05
0.3780422 | 1.364864e-05 | 0.3341945 | 1.236365e-05 | 0.3634392 | 1.163286e-05
0.3844486 | 1.387655e-05 | 0.339465 | 1.283224e-05 | 0.369544 | 1.150397e-05
0.3906835 | 1.434288e-05 | 0.3449214 | 1.274448e-05 | 0.3755185857 | 1.126578e-05
0.3969383 | 1.484988e-05 | 0.3503751 | 1.268266e-05 | 0.3814357 | 1.112221e-05
0.4033051 | 1.517978e-05 | 0.3556866 | 1.231456e-05 | 0.3875447 | 1.113077e-05
0.409539 | 1.51766e-05 | 0.3609997 | 1.142584e-05 | 0.393508 | 1.117319e-05
0.4158067 | 1.527458e-05 | 0.3664557 | 1.057355e-05 | 0.3994466 | 1.111388e-05
0.4222206 | 1.463537e-05 | 0.371917 | 1.001184e-05 | 0.4055827 | 1.100616e-05
0.428454 | 1.385939e-05 | 0.3774179 | 9.458762e-06 | 0.41152 | 1.078576e-05
0.4347124 | 1.331082e-05 | 0.3827126 | 8.808496e-06 | 0.4175034 | 1.047832e-05
0.4410959 | 1.293547e-05 | 0.3880537 | 8.447301e-06 | 0.423637 | 1.018865e-05
0.4473684 | 1.25886e-05 | 0.3935028 | 8.249436e-06 | 0.4296131 | 1.001762e-05
0.4536368 | 1.217556e-05 | 0.3990116 | 7.992486e-06 | 0.4355544 | 9.797161e-06
0.4600065 | 1.194045e-05 | 0.4043384 | 7.70262e-06 | 0.4416797 | 9.586153e-06
0.4663136 | 1.138896e-05 | 0.4096628 | 7.398418e-06 | 0.4476849 | 9.328681e-06
0.4725397 | 1.082288e-05 | 0.4151484 | 7.112166e-06 | 0.4536956 | 8.717526e-06
0.47892 | 1.018199e-05 | 0.4206672 | 6.937993e-06 | 0.459823 | 7.955544e-06
0.4852332 | 9.601779e-06 | 0.4261307 | 6.911518e-06 | 0.4658078 | 7.256729e-06
0.4915176 | 8.917512e-06 | 0.4314745 | 6.908487e-06 | 0.4718196 | 6.705964e-06
0.497913 | 8.594926e-06 | 0.4368489 | 6.85074e-06 | 0.4779867 | 6.342062e-06
0.5041461 | 8.886797e-06 | 0.4423447 | 6.720391e-06 | 0.4841048 | 6.332255e-06
0.5104682 | 9.602687e-06 | 0.4478593 | 6.603006e-06 | 0.4901544 | 6.53171e-06
0.5168691 | 1.03525e-05 | 0.453215 | 6.680816e-06 | 0.496151 | 6.720633e-06
0.5231186 | 1.117979e-05 | 0.4585722 | 6.781363e-06 | 0.5023155 | 6.773142e-06
0.5294326 | 1.241249e-05 | 0.4641191 | 6.710594e-06 | 0.5083474 | 6.770963e-06
0.5358506 | 1.386912e-05 | 0.4696487 | 6.549623e-06 | 0.5143656 | 6.67798e-06
0.5420983 | 1.501301e-05 | 0.4750442 | 6.347866e-06 | 0.5205304 | 6.394811e-06
0.5483641 | 1.559685e-05 | 0.480417 | 6.021774e-06 | 0.52659 | 5.950819e-06
0.5548142 | 1.59594e-05 | 0.485971 | 5.702379e-06 | 0.532608 | 5.512858e-06
0.5611117 | 1.584166e-05 | 0.4915226 | 5.452707e-06 | 0.5388208 | 5.064625e-06
0.5674113 | 1.564465e-05 | 0.4970835 | 5.304666e-06 | 0.5448722 | 4.567537e-06
0.5738517 | 1.578345e-05 | 0.5024752 | 5.177558e-06 | 0.5508881 | 4.279643e-06
0.580096 | 1.630852e-05 | 0.5078829 | 5.048127e-06 | 0.5571048 | 4.242062e-06
0.5862311 | 1.675472e-05 | 0.5134329 | 4.971013e-06 | 0.5631548 | 4.40304e-06
0.5927592 | 1.707893e-05 | 0.5190217 | 5.010394e-06 | 0.5692308 | 4.469415e-06
0.5990827 | 1.69739e-05 | 0.5244441 | 5.132406e-06 | 0.5754361 | 4.482525e-06
0.6054651 | 1.655252e-05 | 0.5298715 | 5.157976e-06 | 0.5815608 | 4.519253e-06
0.6117555 | 1.623942e-05 | 0.5354594 | 5.105255e-06 | 0.5876493 | 4.54914e-06
0.6181324 | 1.598214e-05 | 0.5410515 | 5.118709e-06 | 0.5938757 | 4.614192e-06
0.6246146 | 1.631836e-05 | 0.5466497 | 5.184404e-06 | 0.5999816 | 4.554424e-06
0.6309295 | 1.725851e-05 | 0.5521044 | 5.339947e-06 | 0.6060918 | 4.447175e-06
0.6372815 | 1.87119e-05 | 0.5575672 | 5.481327e-06 | 0.6123472 | 4.325807e-06
0.6437411 | 2.057739e-05 | 0.5631716 | 5.646441e-06 | 0.6184521 | 4.045706e-06
0.6500809 | 2.158376e-05 | 0.5688132 | 5.698806e-06 | 0.6246007 | 3.777e-06
0.6563891 | 2.187374e-05 | 0.5742863 | 5.655392e-06 | 0.6308937 | 3.652963e-06
0.6629208 | 2.203576e-05 | 0.5797627 | 5.570186e-06 | 0.6370184 | 3.607814e-06
0.6692749 | 2.154027e-05 | 0.5854216 | 5.267101e-06 | 0.6431623 | 3.572348e-06
0.6756198 | 2.123614e-05 | 0.5910786 | 4.993404e-06 | 0.6494757 | 3.441865e-06
0.6821516 | 2.228024e-05 | 0.5965623 | 4.728357e-06 | 0.6557999 | 3.294562e-06
0.688502 | 2.394536e-05 | 0.6021004 | 4.439442e-06 | 0.6619875 | 3.221328e-06
0.6948719 | 2.485538e-05 | 0.6077668 | 4.341537e-06 | 0.6681466 | 3.16858e-06
0.7012892 | 2.527225e-05 | 0.6134431 | 4.316305e-06 | 0.6744855 | 3.052269e-06
0.707741 | 2.584999e-05 | 0.6191312 | 4.316594e-06 | 0.6807151 | 2.91601e-06
0.7141437 | 2.579233e-05 | 0.6246776 | 4.287975e-06 | 0.6869254 | 2.764975e-06
0.7206904 | 2.577452e-05 | 0.6302165 | 4.158623e-06 | 0.6933041 | 2.576857e-06
0.7270825 | 2.634299e-05 | 0.6359313 | 4.058409e-06 | 0.6995289 | 2.364626e-06
0.7334314 | 2.699836e-05 | 0.6416766 | 4.06874e-06 | 0.7057628 | 2.21164e-06

## Sheet1
CCA/W_WA1 | Del K CCA_WA1
0.08733185 | 0.9259758
0.08737459 | 3.910282
0.08750455 | 7.998222
0.08794119 | 7.999452
0.08831295 | 8.00002
0.08857828 | 8.00086
0.08886516 | 8.002153
0.08912144 | 8.003348
0.08930898 | 8.001998
0.08959448 | 8.00118
0.08988237 | 8.002461
0.09029911 | 8.002019
0.09059084 | 8.005454
0.09081232 | 8.003629
0.09109591 | 8.003853
0.09148209 | 8.007222
0.09163577 | 8.004149
0.09187482 | 8.005952
0.09231891 | 8.005743
0.09248953 | 8.004856
0.09271347 | 8.00623
0.09301389 | 8.005147
0.09348176 | 8.014659
0.09355052 | 8.006289
0.0939105 | 8.005653
0.09427877 | 8.007924
0.09461502 | 8.007479
0.09477362 | 8.007047
0.09506754 | 8.012976
0.09529106 | 8.008039
0.09562316 | 8.009591
0.09576517 | 8.008712
0.09623025 | 8.011077
0.09621316 | 8.008978
0.0962781 | 8.008428
0.09683999 | 8.011249
0.09713604 | 8.010095
0.0974285 | 8.012546
0.09769694 | 8.010088
0.09816103 | 8.009732
0.09813379 | 7.107869
0.09906923 | 5.003745
0.09888738 | 5.00683
0.09949216 | 5.007865
0.0997001 | 5.008965
0.09994697 | 5.007709
0.1003472 | 5.008179
0.1005531 | 5.008034
0.1008876 | 5.008355
0.1011449 | 5.008802
0.1014486 | 5.009201
0.1017834 | 5.009926
0.1020842 | 5.009433
0.1022084 | 5.009328
0.1026356 | 5.009233
0.1029056 | 5.010171
0.1031602 | 5.009553
0.103414 | 5.010589
0.1037291 | 5.010553
0.1040078 | 5.01033
0.1043377 | 5.0106
0.1045976 | 5.01097
0.1049162 | 5.011188
0.1052363 | 5.011643
0.1055076 | 5.012203
0.1058174 | 5.011889
0.1061722 | 5.011975
0.1063777 | 5.012867
0.1065788 | 5.012348
0.1066802 | 5.01405
0.1070178 | 5.011735
0.107526 | 5.012272
0.1077017 | 5.013682
0.1079258 | 5.012321
0.1081967 | 5.012855
0.1085243 | 5.013104
0.1088734 | 5.013575
0.109234 | 5.013215
0.1094617 | 5.01324
0.1097778 | 5.014266
0.1100362 | 5.014583
0.1102579 | 5.014437
0.1105586 | 5.014123
0.1109465 | 5.015275
0.1112818 | 5.015684
0.1116493 | 5.01493
0.1117167 | 5.015377
0.11201 | 5.014775
0.112368 | 5.015462
0.1127773 | 5.016812
0.1130329 | 5.016205
0.1132585 | 5.017036
0.1135876 | 5.017095
0.1138851 | 5.016852
0.1140616 | 5.016394
0.1143597 | 5.017456
0.1145965 | 5.016202
0.1150019 | 5.016997
0.1152947 | 5.017284
0.1155799 | 5.017583
0.1158551 | 5.016425
0.116055 | 5.018939
0.116273 | 5.017227
0.1166156 | 5.017285
0.1169457 | 5.017705
0.117264 | 5.018333
0.117574 | 5.017966
0.1178525 | 5.019253
0.1181112 | 5.018565
0.1183516 | 5.018789
0.1187336 | 5.019014
0.1190141 | 5.01996
0.1193003 | 5.019483
0.1197105 | 5.019427
0.1198806 | 5.019227
0.120215 | 5.020271
0.1204285 | 5.019888
0.1208028 | 5.020692
0.1211088 | 5.020278
0.1213409 | 5.021088
0.1216804 | 5.02044
0.1219476 | 5.02151
0.1221532 | 5.020878
0.1223686 | 5.020491
0.122751 | 5.021695
0.1230154 | 5.020591
0.1232911 | 5.021097
0.123682 | 5.021737
0.1241095 | 5.023613
0.1242541 | 5.021966
0.1244894 | 5.022993
0.1247254 | 5.022044
0.1251108 | 5.022204
0.1254135 | 5.022944
0.1257105 | 5.022804
0.1259233 | 5.023363
0.1263561 | 5.0216
0.1264433 | 5.022949
0.1268482 | 5.02422
0.127064 | 5.023826
0.1272668 | 5.023342
0.1276273 | 5.023525
0.1280512 | 5.025039
0.1283146 | 5.024429
0.1285861 | 5.02479
0.1288088 | 5.023689
0.1290834 | 5.023768
0.1294838 | 5.025329
0.1297152 | 5.024921
0.1300204 | 5.026243
0.1302483 | 5.024929
0.1306506 | 5.02472
0.1309149 | 5.024482
0.1310641 | 5.025282
0.1314214 | 5.025249
0.1317155 | 5.025778
0.1320952 | 5.02579
0.1322741 | 5.026571
0.1325145 | 5.026827
0.1328227 | 5.026775
0.133164 | 5.02646
0.13343 | 5.026506
0.1337767 | 5.027885
0.1340579 | 5.026999
0.1343301 | 5.028422
0.1345861 | 5.027073
0.1348516 | 5.025944
0.1351607 | 5.027429
0.1355971 | 5.027123
0.1357544 | 5.027642
0.1359164 | 5.02753
0.1362961 | 5.027848
0.136649 | 5.028494
0.1368205 | 5.028721
0.1371443 | 5.028609
0.1374365 | 5.02913
0.1377262 | 5.029026
0.1378815 | 5.028744
0.1382403 | 5.028867
0.1385563 | 5.028876
0.1389124 | 5.028538
0.1393326 | 5.031048
0.1395069 | 5.028971
0.1396523 | 5.03066
0.1398659 | 5.028835
0.1402905 | 5.030064
0.140662 | 5.029274
0.1409492 | 5.030291
0.1412323 | 5.030568
0.1415056 | 5.030385
0.1418166 | 5.031584
0.1420826 | 5.03098
0.142254 | 5.030449
0.1426064 | 5.030855
0.142949 | 5.031422
0.1432315 | 5.030869
0.1435068 | 5.03167
0.1438019 | 5.031739
0.144001 | 5.03202
0.1442745 | 5.031398
0.1447284 | 5.033532
0.144909 | 5.031636
0.145393 | 5.03295
0.1454617 | 5.031613
0.1458385 | 5.032521
0.1462774 | 5.035098
0.1464314 | 5.032714
0.1467449 | 5.033332
0.1470542 | 5.034193
0.1472464 | 5.032324
0.1475341 | 5.033715
0.147903 | 5.03415
0.1482192 | 5.034102
0.1484828 | 5.033797
0.1486707 | 5.033706
0.1490161 | 5.034516
0.1493718 | 5.034609
0.1495953 | 5.033518
0.1499722 | 5.034288
0.1501535 | 5.034929
0.1503967 | 5.034845
0.1506828 | 5.03452
0.1509903 | 5.034826
0.1513779 | 5.035169
0.1516955 | 5.03487
0.1519828 | 5.035453
0.1522328 | 5.034857
0.1525327 | 5.035266
0.1528103 | 5.036608
0.1531227 | 5.036325
0.1534715 | 5.035986
0.1536038 | 5.03634
0.1537742 | 5.036028
0.1541537 | 5.036949
0.1545283 | 5.037365
0.1548173 | 5.036514
0.1550809 | 5.037357
0.1554275 | 5.036395
0.1557653 | 5.039151
0.1559092 | 5.037564
0.1563591 | 5.037514
0.1565623 | 5.037347
0.1568421 | 5.037441
0.1571084 | 5.037736
0.1574417 | 5.037536
0.157741 | 5.037285
0.1579432 | 5.038021
0.1581445 | 5.038505
0.1584033 | 5.037744
0.1587552 | 5.039553
0.1590116 | 5.039536
0.1594044 | 5.038769
0.1598151 | 5.039218
0.1600838 | 5.040651
0.1602698 | 5.039275
0.1606495 | 5.039796
0.1608842 | 5.040574
0.1613385 | 5.04039
0.1613574 | 5.040056
0.1618005 | 5.039733
0.1619563 | 5.040133
0.1622348 | 5.039405
0.162599 | 5.040297
0.162974 | 5.044338
0.163077 | 5.04067
0.1633379 | 5.039799
0.1637442 | 5.041734
0.1638439 | 5.040669
0.1641919 | 5.041802
0.1645272 | 5.040698
0.1648561 | 5.041755
0.1652344 | 5.041112
0.1654744 | 5.041538
0.1657333 | 5.042066
0.1660572 | 5.041862
0.1663371 | 5.042059
0.166642 | 5.043274
0.1669625 | 5.04287
0.1671325 | 5.042762
0.167467 | 5.04186
0.1677654 | 5.042722
0.1680754 | 5.042968
0.1684363 | 5.043309
0.1687047 | 5.0437
0.1689425 | 5.043557
0.1691944 | 5.042531
0.1694978 | 5.043274
0.1698145 | 5.043586
0.1701381 | 5.044116
0.1705272 | 5.04402
0.1707585 | 5.047882
0.1708397 | 5.046261
0.1711217 | 5.044468
0.1716034 | 5.044047
0.1717111 | 5.046672
0.1719289 | 5.043975
0.1724056 | 5.045066
0.1726576 | 5.044937
0.1729165 | 5.045996
0.1732471 | 5.045894
0.1738239 | 5.047734
0.173527 | 5.045382
0.174007 | 5.045553
0.1742431 | 5.045255
0.1746691 | 5.045727
0.175018 | 5.046181
0.1752211 | 5.046018
0.17539 | 5.045585
0.1757706 | 5.045965
0.1761915 | 5.045661
0.1764092 | 5.046598
0.1766627 | 5.046188
0.1769784 | 5.047045
0.177381 | 5.047169
0.1776623 | 5.048888
0.1778938 | 5.046966
0.1782192 | 5.047658
0.1785189 | 5.047446
0.1786882 | 5.04718
0.1790996 | 5.047728
0.1793409 | 5.047777
0.1796691 | 5.048631
0.1798646 | 5.049322
0.1800476 | 5.047666
0.1803942 | 5.048475
0.1807958 | 5.047551
0.1812398 | 5.049605
0.1815249 | 5.051116
0.181679 | 5.048947
0.1820183 | 5.049524
0.1822358 | 5.049716
0.1824836 | 5.049967
0.182643 | 5.048469
0.1829688 | 5.048629
0.1832419 | 5.049319
0.1835668 | 5.050107
0.1838143 | 5.048792
0.1842094 | 5.049971
0.1844212 | 5.050735
0.1846793 | 5.04987
0.1850131 | 5.050622
0.1854257 | 5.051442
0.1857106 | 5.051031
0.1859662 | 5.051422
0.1862086 | 5.050756
0.1866014 | 5.050581
0.1869062 | 5.050631
0.1871793 | 5.05187
0.1874839 | 5.05104
0.1877608 | 5.054484
0.1878317 | 5.050861
0.188248 | 5.051529
0.1886148 | 5.051894
0.1889099 | 5.051916
0.1891463 | 5.051882
0.1894359 | 5.052111
0.1897385 | 5.053212
0.1899933 | 5.05268
0.1904681 | 5.055612
0.1904574 | 5.052177
0.1907544 | 5.053556
0.191112 | 5.052918
0.1914804 | 5.053184
0.1918186 | 5.054014
0.1920262 | 5.053627
0.1923151 | 5.053215
0.1925833 | 5.054711
0.1928283 | 5.053435
0.1932346 | 5.054426
0.1934127 | 5.053289
0.1937267 | 5.054758
0.1941028 | 5.055158
0.1943537 | 5.054568
0.194692 | 5.054141
0.1949091 | 5.054933
0.1951016 | 5.05423
0.1953899 | 5.054748
0.1957655 | 5.055062
0.1961441 | 5.053913
0.1964835 | 5.05636
0.1967585 | 5.057265
0.1968336 | 5.055465
0.1971866 | 5.056219
0.1975204 | 5.055484
0.1977967 | 5.056653
0.19818 | 5.055949
0.1984646 | 5.057093
0.1986727 | 5.055188
0.1988532 | 5.056555
0.1991682 | 5.057151
0.1995168 | 5.05736
0.1998218 | 5.056731
0.2001526 | 5.057624
0.2003864 | 5.057375
0.2006644 | 5.057685
0.201047 | 5.057186
0.2012982 | 5.057819
0.2016104 | 5.058632
0.2018126 | 5.05732
0.2022101 | 5.058533
0.202384 | 5.058069
0.2027844 | 5.059227
0.2030765 | 5.057836
0.2033318 | 5.059416
0.2036222 | 5.059068
0.2038127 | 5.058551
0.2041586 | 5.060074
0.2044138 | 5.058596
0.2047299 | 5.05865
0.2051068 | 5.059313
0.2053762 | 5.059941
0.2056068 | 5.060123
0.2059256 | 5.060192
0.2062642 | 5.059549
0.2065152 | 5.060408
0.2068087 | 5.059827
0.2070619 | 5.060347
0.2073727 | 5.060106
0.2077337 | 5.061449
0.2079746 | 5.060758
0.2082275 | 5.061803
0.2084539 | 5.060704
0.2087644 | 5.061807
0.2091136 | 5.060333
0.2094271 | 5.061662
0.2096806 | 5.061275
0.210006 | 5.06218
0.2103641 | 5.062523
0.2105256 | 5.062094
0.210794 | 5.061605
0.2111116 | 5.062595
0.2113519 | 5.061696
0.2117194 | 5.062277
0.2120103 | 5.063161
0.2122777 | 5.061941
0.2126707 | 5.064721
0.2127631 | 5.061398
0.2131234 | 5.062823
0.2134988 | 5.063212
0.2137235 | 5.062113
0.2140253 | 5.063927
0.2143301 | 5.063119
0.2145124 | 5.063228
0.2147309 | 5.063312
0.2150839 | 5.063755
0.2154633 | 5.063958
0.2157934 | 5.064868
0.2160639 | 5.063099
0.2162927 | 5.064418
0.2166257 | 5.064201
0.216945 | 5.065238
0.2172522 | 5.065728
0.2175186 | 5.064501
0.2177932 | 5.065761
0.2180112 | 5.064012
0.2182254 | 5.065285
0.2184772 | 5.065187
0.2189099 | 5.066248
0.2192265 | 5.065308
0.2195445 | 5.06624
0.219845 | 5.065342
0.2200582 | 5.065486
0.2202788 | 5.065681
0.2206884 | 5.067077
0.2209925 | 5.066309
0.2212973 | 5.06692
0.2215847 | 5.067365
0.2218578 | 5.065934
0.2221458 | 5.067066
0.2223932 | 5.06687
0.2226503 | 5.067755
0.2229021 | 5.067637
0.2233034 | 5.067678
0.2234905 | 5.067118
0.2238113 | 5.067087
0.224174 | 5.067798
0.2244653 | 5.069238
0.2247236 | 5.067607
0.2249675 | 5.068371
0.2253255 | 5.067446
0.2256053 | 5.069225
0.2258581 | 5.069749
0.226134 | 5.068833
0.2265037 | 5.069505
0.2268117 | 5.069018
0.2271123 | 5.069776
0.2272876 | 5.069905
0.2275431 | 5.068629
0.2278794 | 5.06898
0.2281707 | 5.070431
0.2285203 | 5.069819
0.2287403 | 5.069815
0.2290382 | 5.069553
0.2293225 | 5.070532
0.2296681 | 5.070405
0.2300174 | 5.070441
0.2302574 | 5.069787
0.2304779 | 5.070468
0.2307888 | 5.071234
0.2310609 | 5.071616
0.2314434 | 5.072481
0.2315816 | 5.070864
0.2319288 | 5.072025
0.2322902 | 5.070276
0.2324544 | 5.071325
0.2328358 | 5.072221
0.233097 | 5.071714
0.2333603 | 5.072998
0.2336952 | 5.071895
0.2340084 | 5.072101
0.2342008 | 5.071937
0.2344036 | 5.073118
0.2347449 | 5.073144
0.2350653 | 5.073049
0.2354951 | 5.072022
0.2357424 | 5.073349
0.2360097 | 5.072364
0.2363827 | 5.074119
0.2365807 | 5.073395
0.2367801 | 5.073533
0.2371179 | 5.074351
0.2374653 | 5.073884
0.2378319 | 5.073475
0.2382452 | 5.080935
0.2382289 | 5.075661
0.2384623 | 5.074239
0.238842 | 5.075006
0.2391622 | 5.074673
0.239463 | 5.074681
0.2398351 | 5.073142
0.2400496 | 5.075111
0.2403673 | 5.076811
0.2406456 | 5.074317
0.2408867 | 5.075851
0.2411842 | 5.075105
0.2414267 | 5.074954
0.241799 | 5.075152
0.2420659 | 5.075367
0.2424083 | 5.076659
0.2427262 | 5.076167
0.243001 | 5.076198
0.2432025 | 5.076042
0.2435417 | 5.077561
0.2438179 | 5.0762
0.2440799 | 5.077778
0.2443796 | 5.077733
0.2446497 | 5.077304
0.2449227 | 5.078761
0.2452607 | 5.07697
0.2455647 | 5.077516
0.2457465 | 5.077679
0.2460688 | 5.079556
0.2464043 | 5.078324
0.2467228 | 5.078043
0.2471172 | 5.082101
0.247214 | 5.079235
0.2474717 | 5.07903
0.2477522 | 5.079163
0.2480836 | 5.078772
0.2483899 | 5.079183
0.2487573 | 5.079708
0.249011 | 5.079934
0.249331 | 5.078397
0.249637 | 5.079979
0.2498847 | 5.078853
0.2500969 | 5.07911
0.250472 | 5.079511
0.2506488 | 5.080268
0.250992 | 5.079577
0.2513285 | 5.080956
0.2515714 | 5.081909
0.2518578 | 5.081501
0.2522264 | 5.081166
0.2524317 | 5.081131
0.2527333 | 5.082115
0.2531046 | 5.081134
0.2534575 | 5.082005
0.2535957 | 5.081622
0.2538772 | 5.081509
0.2541814 | 5.082736
0.2545208 | 5.081515
0.2548814 | 5.081937
0.2551156 | 5.083552
0.2553293 | 5.082731
0.2557014 | 5.08426
0.2558849 | 5.082376
0.2562444 | 5.084204
0.2564776 | 5.083634
0.256782 | 5.083223
0.2570745 | 5.083361
0.2573655 | 5.083122
0.2576712 | 5.083505
0.2579738 | 5.084048
0.2583525 | 5.084385
0.258704 | 5.082233
0.2588277 | 5.083999
0.2590862 | 5.084096
0.2593738 | 5.084652
0.2596336 | 5.083047
0.2599899 | 5.085062
0.26033 | 5.084686
0.260597 | 5.085721
0.2609406 | 5.084821
0.2612286 | 5.084074
0.2615282 | 5.085162
0.2617123 | 5.085229
0.2621082 | 5.085671
0.2622872 | 5.085627
0.262615 | 5.085515
0.2628523 | 5.085573
0.2632033 | 5.086368
0.2634047 | 5.086054
0.2637061 | 5.086432
0.2640678 | 5.086718
0.2644084 | 5.087389
0.2648727 | 5.092718
0.264767 | 5.086309
0.2651628 | 5.086999
0.2655446 | 5.086933
0.2657791 | 5.087465
0.2660668 | 5.087282
0.2663915 | 5.08841
0.2667205 | 5.088441
0.2670247 | 5.087619
0.2673056 | 5.088212
0.2674831 | 5.089357
0.2677457 | 5.086393
0.2680343 | 5.087952
0.2683644 | 5.08914
0.2686602 | 5.089646
0.2689742 | 5.089672
0.2692786 | 5.08867
0.2697768 | 5.094456
0.2696526 | 5.088675
0.2700629 | 5.08938
0.2704367 | 5.090191
0.2709613 | 5.094326
0.2714531 | 5.086543
0.2714524 | 5.088805
0.2715873 | 5.090983
0.2719034 | 5.091216
0.2721774 | 5.092533
0.27236 | 5.091204
0.2728984 | 5.092303
0.2729947 | 5.090706
0.2732359 | 5.091719
0.2734821 | 5.090774
0.2737486 | 5.092034
0.2740222 | 5.091133
0.2743399 | 5.09097
0.2747154 | 5.092179
0.2750373 | 5.091352
0.275367 | 5.092129
0.2755507 | 5.091362
0.275761 | 5.093066
0.2758796 | 5.093572
0.2762344 | 5.093482
0.2763615 | 5.093298
0.2767516 | 5.09242
0.2768643 | 5.092434
0.2779212 | 5.102453
0.277291 | 5.09287
0.2780438 | 5.093563
0.2786635 | 5.094923
0.2788084 | 5.093213
0.2789786 | 5.0936
0.2793607 | 5.094323
0.2796973 | 5.095131
0.2799285 | 5.094729
0.2801699 | 5.094271
0.2805221 | 5.094994
0.2808468 | 5.093926
0.2811557 | 5.096515
0.2813543 | 5.095069
0.2817134 | 5.09627
0.2819832 | 5.096209
0.2823011 | 5.095713
0.2825729 | 5.095553
0.2828597 | 5.096934
0.283071 | 5.096827
0.2834806 | 5.097476
0.283801 | 5.096737
0.2840151 | 5.096667
0.2842707 | 5.09527
0.2848106 | 5.100202
0.2847467 | 5.096047
0.2850826 | 5.096078
0.2854427 | 5.096325
0.2858473 | 5.097179
0.2860925 | 5.097939
0.2864323 | 5.097887
0.2866717 | 5.096617
0.2868494 | 5.097182
0.2870859 | 5.097243
0.2874426 | 5.097622
0.28781 | 5.098838
0.2881 | 5.099422
0.2886046 | 5.106391
0.2885902 | 5.098942
0.2890116 | 5.097987
0.2893135 | 5.100446
0.2895359 | 5.09916
0.2898126 | 5.099576
0.2901128 | 5.099547
0.2903601 | 5.09989
0.2906894 | 5.099904
0.2910602 | 5.102917
0.2913122 | 5.100624
0.2915928 | 5.100174
0.291904 | 5.101615
0.2920896 | 5.100586
0.2923493 | 5.100228
0.2927031 | 5.10236
0.2929634 | 5.10044
0.2932572 | 5.10073
0.2935473 | 5.101856
0.2938502 | 5.101922
0.2940939 | 5.101604
0.2943781 | 5.101945
0.2947798 | 5.101438
0.2949684 | 5.102121
0.2953059 | 5.102437
0.2956126 | 5.102668
0.295979 | 5.102219
0.2962294 | 5.102516
0.2964562 | 5.103667
0.2968167 | 5.10387
0.2970854 | 5.105438
0.2972843 | 5.103121
0.2976254 | 5.103185
0.2979415 | 5.103546
0.298276 | 5.103198
0.2984797 | 5.104269
0.2987601 | 5.102314
0.299039 | 5.105117
0.29931 | 5.103764
0.2994803 | 5.105901
0.2996888 | 5.103445
0.3000547 | 5.104467
0.3001398 | 5.105198
0.3002412 | 5.104509
0.3008152 | 5.105844
0.3012616 | 5.105058
0.3015611 | 5.105147
0.3019796 | 5.105538
0.3022521 | 5.10535
0.3025953 | 5.106002
0.3029143 | 5.106984
0.3031074 | 5.105897
0.3033323 | 5.107055
0.3035925 | 5.10592
0.3039706 | 5.106545
0.304307 | 5.107702
0.3046362 | 5.107624
0.3048643 | 5.108282
0.3050966 | 5.107655
0.3054658 | 5.107657
0.3057361 | 5.109266
0.3060022 | 5.108736
0.3062745 | 5.106815
0.3066186 | 5.108624
0.3069282 | 5.107827
0.3071968 | 5.11158
0.3074082 | 5.107885
0.3077809 | 5.108166
0.308074 | 5.109359
0.3083845 | 5.109925
0.3086697 | 5.108742
0.3090005 | 5.110937
0.3091419 | 5.108309
0.3093031 | 5.109527
0.3097055 | 5.110339
0.3100979 | 5.109973
0.3103594 | 5.110648
0.310623 | 5.109827
0.3110067 | 5.112329
0.3112652 | 5.111954
0.3115953 | 5.111578
0.31186 | 5.112011
0.3121261 | 5.110785
0.3123872 | 5.112679
0.3125387 | 5.111862
0.3129393 | 5.111148
0.3132585 | 5.112903
0.3136006 | 5.111585
0.3137499 | 5.111974
0.314148 | 5.111876
0.3144402 | 5.110821
0.3147043 | 5.111896
0.3149459 | 5.112526
0.3151833 | 5.113212
0.3155144 | 5.112469
0.3158426 | 5.113364
0.3161637 | 5.114257
0.316468 | 5.114243
0.3166253 | 5.11177
0.3169952 | 5.114742
0.317309 | 5.113897
0.3176542 | 5.113943
0.3179098 | 5.114375
0.3181794 | 5.114215
0.3184943 | 5.11465
0.3188594 | 5.11592
0.3191539 | 5.115654
0.3193374 | 5.115077
0.3195341 | 5.115333
0.3198723 | 5.11461
0.320267 | 5.115272
0.3205346 | 5.115604
0.3208294 | 5.116463
0.3212139 | 5.116758
0.3212947 | 5.117473
0.3215203 | 5.116382
0.3218371 | 5.117511
0.3221851 | 5.116772
0.3225838 | 5.118766
0.322789 | 5.118125
0.3231472 | 5.115512
0.3234239 | 5.118016
0.3237235 | 5.117893
0.3239195 | 5.118222
0.3242488 | 5.117203
0.3245877 | 5.116069
0.3248176 | 5.117786
0.3250071 | 5.118857
0.3254125 | 5.118416
0.3257455 | 5.119791
0.3258954 | 5.118745
0.326358 | 5.119104
0.326455 | 5.119825
0.326697 | 5.119096
0.3270241 | 5.11766
0.3273096 | 5.118514
0.3277889 | 5.116326
0.327719 | 5.115698
0.3281628 | 5.118901
0.3284972 | 5.118755
0.328765 | 5.118639
0.3290175 | 5.12061
0.3292893 | 5.117122
0.3296393 | 5.121447
0.330034 | 5.125455
0.3302254 | 5.122312
0.3304935 | 5.121118
0.3308499 | 5.119243
0.3311193 | 5.124685
0.3314865 | 5.121951
0.3317992 | 5.121148
0.332049 | 5.121823
0.3324153 | 5.12327
0.3326056 | 5.123376
0.332849 | 5.122701
0.3331351 | 5.120885
0.3335527 | 5.122252
0.3343041 | 5.12789
0.3340135 | 5.122937
0.3343723 | 5.124654
0.3346332 | 5.124136
0.3350021 | 5.124206
0.3352904 | 5.12314
0.3354596 | 5.123404
0.3357333 | 5.126795
0.3361218 | 5.125841
0.3364489 | 5.126591
0.3367788 | 5.123536
0.337046 | 5.127561
0.3372451 | 5.127008
0.3374745 | 5.127355
0.3377546 | 5.124369
0.3381341 | 5.124099
0.3384627 | 5.127158
0.3387878 | 5.127664
0.339034 | 5.129561
0.3393109 | 5.1232
0.3395789 | 5.126917
0.3398263 | 5.128517
0.3402147 | 5.127433
0.340518 | 5.126692
0.3408322 | 5.125061
0.3409267 | 5.126608
0.341301 | 5.126618
0.3417053 | 5.127366
0.3418592 | 5.126314
0.3422557 | 5.127838
0.3425373 | 5.128822
0.3427321 | 5.128406
0.3430587 | 5.127114
0.3434125 | 5.127768
0.3437033 | 5.130339
0.3442384 | 5.137253
0.344132 | 5.129449
0.3445366 | 5.127911
0.3448121 | 5.12842
0.3451047 | 5.132758
0.3453719 | 5.128959
0.3456759 | 5.12874
0.3459532 | 5.128148
0.3461971 | 5.129125
0.3465655 | 5.133836
0.3468576 | 5.129518
0.347106 | 5.133458
0.3473646 | 5.130223
0.3476401 | 5.131647
0.3477904 | 5.133328
0.3481692 | 5.133248
0.348541 | 5.131087
0.3487965 | 5.131938
0.3492144 | 5.130337
0.3493094 | 5.133184
0.3496761 | 5.132499
0.3500508 | 5.133744
0.350304 | 5.132256
0.3504953 | 5.1336
0.3508195 | 5.133181
0.3512596 | 5.133739
0.3515165 | 5.133113
0.3518634 | 5.135891
0.3521168 | 5.134367
0.352385 | 5.132802
0.3526058 | 5.13651
0.3530085 | 5.13448
0.3532292 | 5.133265
0.353516 | 5.134995
0.3537832 | 5.136827
0.3540456 | 5.135765
0.3543606 | 5.13409
0.3547452 | 5.136582
0.3549391 | 5.134639
0.3552741 | 5.135812
0.3556246 | 5.136788
0.3558912 | 5.138089
0.3561909 | 5.137053
0.356514 | 5.139299
0.3566395 | 5.136299
0.3569969 | 5.137551
0.3572976 | 5.135507
0.3576312 | 5.136774
0.3579586 | 5.137412
0.3581897 | 5.138979
0.3583883 | 5.136556
0.3587263 | 5.137554
0.359079 | 5.136657
0.3593064 | 5.138811
0.359566 | 5.137906
0.3599762 | 5.139641
0.3602223 | 5.13761
0.3605126 | 5.138304
0.3607586 | 5.138957
0.3610239 | 5.139992
0.3613476 | 5.139643
0.3616859 | 5.139746
0.3619302 | 5.139503
0.3622818 | 5.141213
0.3625669 | 5.139388
0.3628539 | 5.139465
0.3630436 | 5.140844
0.3635161 | 5.142034
0.3635617 | 5.139695
0.3639509 | 5.140241
0.3643252 | 5.141168
0.3645649 | 5.142328
0.3648299 | 5.142789
0.3651089 | 5.141292
0.3654126 | 5.141822
0.3656928 | 5.142398
0.3659789 | 5.14188
0.3663037 | 5.143505
0.366589 | 5.14244
0.3669624 | 5.143117
0.3672048 | 5.143435
0.3674484 | 5.143601
0.3677487 | 5.144022
0.3680336 | 5.143957
0.3683518 | 5.145939
0.3686658 | 5.144354
0.3689011 | 5.145376
0.3692097 | 5.145062
0.3694922 | 5.143698
0.3697992 | 5.144912
0.3700556 | 5.146164
0.37023 | 5.146308
0.3705628 | 5.144868
0.3710105 | 5.144475
0.3713536 | 5.146735
0.3715937 | 5.148171
0.3718289 | 5.14722
0.3720316 | 5.145791
0.3723857 | 5.145075
0.37248 | 5.14607
0.3729455 | 5.147562
0.3732873 | 5.147643
0.373568 | 5.147562
0.3739501 | 5.146831
0.3741709 | 5.146076
0.3744414 | 5.147909
0.3747741 | 5.149199
0.3750139 | 5.145955
0.3753643 | 5.147585
0.3756047 | 5.148447
0.3759165 | 5.148583
0.3761488 | 5.147843
0.3764426 | 5.150477
0.3766794 | 5.14964
0.3769108 | 5.149229
0.3772268 | 5.148882
0.3776002 | 5.150033
0.3779147 | 5.150543
0.3781419 | 5.15111
0.3784562 | 5.150521
0.3788456 | 5.150882
0.3791604 | 5.150466
0.3793939 | 5.152957
0.3796399 | 5.151156
0.3799181 | 5.151628
0.3801304 | 5.151505
0.3804104 | 5.150913
0.380836 | 5.153589
0.3811718 | 5.150992
0.3814456 | 5.151167
0.3818109 | 5.152433
0.3819464 | 5.152579
0.3823239 | 5.153532
0.382579 | 5.15313
0.3828531 | 5.15255
0.3831889 | 5.153567
0.3833427 | 5.152777
0.3837781 | 5.154674
0.3839882 | 5.15519
0.3842252 | 5.150878
0.3844384 | 5.1533
0.3847979 | 5.153095
0.3851731 | 5.15375
0.3855441 | 5.154315
0.3857689 | 5.154359
0.386067 | 5.157546
0.3863323 | 5.155227
0.386602 | 5.156722
0.3869346 | 5.155176
0.3872395 | 5.154749
0.3874901 | 5.15622
0.3877942 | 5.155765
0.3881185 | 5.158336
0.3883171 | 5.157819
0.3886622 | 5.156475
0.3890123 | 5.155787
0.3891063 | 5.157865
0.3894948 | 5.157182
0.3897669 | 5.15793
0.3900188 | 5.15732
0.3903253 | 5.157804
0.390712 | 5.158566
0.3909975 | 5.159754
0.3913005 | 5.158249
0.3914927 | 5.160214
0.3917428 | 5.158584
0.3921399 | 5.158762
0.3925382 | 5.160098
0.3927906 | 5.159828
0.3930976 | 5.161419
0.3933122 | 5.158845
0.3936138 | 5.160701
0.3939296 | 5.158809
0.3942466 | 5.159236
0.3945187 | 5.162218
0.3947556 | 5.161988
0.3950925 | 5.162031
0.3953611 | 5.16069
0.3956251 | 5.162342
0.3958015 | 5.163386
0.3961386 | 5.159537
0.3964859 | 5.162861
0.3968105 | 5.1632
0.3970715 | 5.16186
0.3974327 | 5.16351
0.3976852 | 5.161593
0.397887 | 5.161964
0.3982337 | 5.16311
0.3985305 | 5.163829
0.3988777 | 5.164777
0.3990799 | 5.163379
0.39939 | 5.16553
0.3997472 | 5.164504
0.3999415 | 5.164502
0.4002068 | 5.165539
0.4005868 | 5.165544
0.4008616 | 5.167159
0.4012175 | 5.165476
0.40134 | 5.166176
0.4016513 | 5.16575
0.4020842 | 5.164806
0.4022175 | 5.166513
0.4025458 | 5.165619
0.4029269 | 5.16797
0.4032485 | 5.167322
0.4034942 | 5.169113
0.4036891 | 5.167478
0.4040638 | 5.167686
0.4043754 | 5.165406
0.404608 | 5.170923
0.4048077 | 5.170168
0.4051891 | 5.167676
0.4055292 | 5.168954
0.405816 | 5.170954
0.4059231 | 5.169708
0.406329 | 5.169085
0.4067027 | 5.1684
0.4069154 | 5.175146
0.4071127 | 5.170059
0.4075712 | 5.170267
0.4078285 | 5.171443
0.4080839 | 5.169531
0.4083826 | 5.171339
0.4086359 | 5.173644
0.4089441 | 5.169733
0.409387 | 5.171606
0.4096387 | 5.174484
0.4098622 | 5.173313
0.4100467 | 5.169911
0.4103283 | 5.172571
0.4106575 | 5.172718
0.4109185 | 5.171465
0.4112552 | 5.17031
0.4115312 | 5.172642
0.4118856 | 5.17451
0.4121811 | 5.174144
0.4124499 | 5.173637
0.412681 | 5.171737
0.4130502 | 5.172643
0.4134319 | 5.174214
0.4136418 | 5.176216
0.4138789 | 5.175867
0.4142501 | 5.174715
0.4145062 | 5.175365
0.41478 | 5.173663
0.4151019 | 5.175441
0.4153901 | 5.176526
0.4157372 | 5.175673
0.4159846 | 5.179266
0.4162192 | 5.173376
0.4165628 | 5.175784
0.4168518 | 5.177283
0.4170761 | 5.177666
0.4173035 | 5.175584
0.4176144 | 5.17478
0.4180865 | 5.177057
0.4182744 | 5.17858
0.4185078 | 5.17617
0.4188177 | 5.176375
0.4195381 | 5.190088
0.4194995 | 5.177617
0.4197257 | 5.179701
0.4199732 | 5.180736
0.4203286 | 5.179507
0.4206132 | 5.178735
0.4209078 | 5.177092
0.4212029 | 5.181009
0.4215458 | 5.180559
0.4217481 | 5.180427
0.4220997 | 5.180998
0.422305 | 5.179203
0.4225952 | 5.18194
0.4228659 | 5.182769
0.4231018 | 5.179866
0.4234559 | 5.180674
0.4237848 | 5.180309
0.4242159 | 5.182038
0.4244352 | 5.182435
0.4247153 | 5.183647
0.4249464 | 5.180809
0.4252489 | 5.182257
0.425525 | 5.185985
0.4257947 | 5.181964
0.4260405 | 5.18245
0.4264085 | 5.185012
0.4267456 | 5.184314
0.4270832 | 5.185368
0.4272955 | 5.18427
0.4276661 | 5.184676
0.4280221 | 5.186751
0.4282291 | 5.185529
0.4284042 | 5.184302
0.4287149 | 5.183667
0.4290686 | 5.184573
0.4294197 | 5.18586
0.4297207 | 5.186107
0.4297806 | 5.185576
0.4299959 | 5.186483
0.4304028 | 5.184472
0.4307944 | 5.18946
0.4310706 | 5.186058
0.4313517 | 5.188088
0.4316619 | 5.188938
0.4320157 | 5.189344
0.4322964 | 5.18622
0.4325802 | 5.188292
0.4328521 | 5.188997
0.4331556 | 5.190802
0.4334434 | 5.189362
0.4336752 | 5.189898
0.4340126 | 5.18857
0.4343169 | 5.188348
0.4344076 | 5.189551
0.4347875 | 5.192243
0.4350642 | 5.191436
0.43545 | 5.189718
0.4357036 | 5.190905
0.4359466 | 5.190962
0.436231 | 5.192103
0.4365407 | 5.191494
0.4369147 | 5.190847
0.4372619 | 5.192822
0.437586 | 5.193859
0.4377691 | 5.194242
0.4379348 | 5.19289
0.4383353 | 5.194588
0.438656 | 5.192098
0.4389809 | 5.192664
0.4391445 | 5.192855
0.4394155 | 5.19436
0.4398079 | 5.193788
0.4401058 | 5.194694
0.440366 | 5.192733
0.4406711 | 5.19424
0.4409718 | 5.196809
0.4412834 | 5.195205
0.4415272 | 5.19496
0.4418565 | 5.194867
0.4421641 | 5.196407
0.4424575 | 5.19881
0.4426843 | 5.196097
0.4430132 | 5.197369
0.4432761 | 5.196561
0.4436207 | 5.197216
0.4437791 | 5.197252
0.4440571 | 5.19768
0.4444694 | 5.197391
0.4447608 | 5.198084
0.4449459 | 5.197728
0.4452677 | 5.198815
0.4456733 | 5.197173
0.4460768 | 5.204208
0.4461564 | 5.199735
0.4465499 | 5.198994
0.446761 | 5.198682
0.4470765 | 5.199845
0.4473675 | 5.199539
0.447612 | 5.201339
0.4479364 | 5.201962
0.4482381 | 5.200436
0.4485408 | 5.200591
0.4488899 | 5.201951
0.4490839 | 5.201006
0.4493705 | 5.200328
0.4497179 | 5.204035
0.4499471 | 5.202377
0.4502955 | 5.20346
0.4505805 | 5.204165
0.4509085 | 5.203846
0.4511337 | 5.202318
0.4514165 | 5.203687
0.4516002 | 5.202482
0.4520044 | 5.206401
0.4522736 | 5.201663
0.4525767 | 5.20538
0.4529756 | 5.203594
0.4532365 | 5.204477
0.4535344 | 5.205162
0.4538152 | 5.205726
0.4541353 | 5.203211
0.4543498 | 5.205295
0.4546655 | 5.206825
0.4549961 | 5.205976
0.455208 | 5.205796
0.4554924 | 5.208126
0.4558227 | 5.206512
0.4561335 | 5.206197
0.4564696 | 5.208132
0.4566817 | 5.209168
0.4570453 | 5.20872
0.4573369 | 5.208468
0.4574812 | 5.20979
0.4578469 | 5.210107
0.4581629 | 5.209365
0.4583655 | 5.210431
0.4586277 | 5.208536
0.4589826 | 5.211084
0.4593476 | 5.210106
0.4596462 | 5.210453
0.4598749 | 5.209562
0.4602142 | 5.214013
0.4603753 | 5.210179
0.4608064 | 5.210812
0.461117 | 5.211388
0.4612324 | 5.211076
0.4614168 | 5.212983
0.4618724 | 5.210088
0.4621803 | 5.210079
0.4623968 | 5.213925
0.4626955 | 5.212703
0.4631186 | 5.213362
0.4634086 | 5.214217
0.4637475 | 5.21332
0.463984 | 5.214294
0.4642174 | 5.215964
0.464498 | 5.215076
0.4648401 | 5.215236
0.4651425 | 5.214545
0.4654234 | 5.214917
0.4658009 | 5.215811
0.4660552 | 5.216632
0.4662719 | 5.215363
0.466538 | 5.216684
0.4669108 | 5.217456
0.467278 | 5.21913
0.4674925 | 5.216248
0.4677124 | 5.217596
0.4680483 | 5.218069
0.4683893 | 5.220974
0.4687237 | 5.216228
0.4689194 | 5.219638
0.469184 | 5.218822
0.4694872 | 5.218045
0.4697985 | 5.218995
0.4700706 | 5.219359
0.4703864 | 5.21753
0.470587 | 5.218699
0.470876 | 5.21889
0.4712348 | 5.222404
0.4715063 | 5.219593
0.4718097 | 5.220601
0.4721088 | 5.219938
0.472428 | 5.219961
0.4726529 | 5.221109
0.4730245 | 5.2262
0.4731847 | 5.221475
0.4735827 | 5.221848
0.4738752 | 5.225234
0.474115 | 5.222194
0.4743808 | 5.224205
0.4746972 | 5.224123
0.4750371 | 5.223477
0.4753986 | 5.22249
0.4756315 | 5.225111
0.475806 | 5.223543
0.4761925 | 5.224939
0.4764716 | 5.224281
0.4768001 | 5.225484
0.4769914 | 5.225863
0.4772844 | 5.222536
0.4775249 | 5.225313
0.4778835 | 5.227417
0.4781931 | 5.22523
0.4785232 | 5.227245
0.478832 | 5.228259
0.4790826 | 5.229089
0.4793501 | 5.22839
0.4795583 | 5.227213
0.4799265 | 5.227596
0.4802195 | 5.230143
0.480503 | 5.229766
0.4807858 | 5.228824
0.4811188 | 5.228146
0.4814487 | 5.229028
0.4817359 | 5.230888
0.4820077 | 5.2305
0.4823092 | 5.229381
0.4826316 | 5.231175
0.4828686 | 5.231934
0.4831564 | 5.228573
0.4834866 | 5.232998
0.4837811 | 5.232794
0.4840638 | 5.232051
0.4843499 | 5.231374
0.4846632 | 5.23156
0.4849782 | 5.234266
0.4852791 | 5.231953
0.4855467 | 5.23251
0.4858351 | 5.234074
0.4861507 | 5.234837
0.4863866 | 5.233857
0.4865992 | 5.236544
0.4869209 | 5.235754
0.4872819 | 5.236651
0.4875552 | 5.235345
0.487884 | 5.236365
0.4881697 | 5.235037
0.4884403 | 5.237301
0.4887398 | 5.237665
0.4890495 | 5.23853
0.4893157 | 5.237874
0.4896177 | 5.237995
0.4899097 | 5.237892
0.4901432 | 5.237916
0.4904795 | 5.240471
0.4907902 | 5.237642
0.4910812 | 5.239194
0.4914043 | 5.238322
0.4916985 | 5.240792
0.4919609 | 5.238286
0.4922761 | 5.2395
0.4926091 | 5.245387
0.4927404 | 5.239409
0.4931762 | 5.241255
0.4934478 | 5.240631
0.4936727 | 5.242132
0.4939636 | 5.241349
0.4942884 | 5.240438
0.4945819 | 5.24229
0.4948731 | 5.242933
0.4951584 | 5.243731
0.4954034 | 5.24306
0.4958003 | 5.243993
0.4959964 | 5.243389
0.4963001 | 5.241963
0.4965625 | 5.242522
0.4968248 | 5.246856
0.4971047 | 5.244012
0.4974394 | 5.246742
0.4977488 | 5.245114
0.4980615 | 5.245595
0.498377 | 5.248766
0.49863 | 5.244694
0.498964 | 5.246508
0.4992265 | 5.248501
0.4995397 | 5.24779
0.4998528 | 5.247951
0.500164 | 5.24836
0.5003941 | 5.249625
0.5007216 | 5.248908
0.5009436 | 5.252651
0.50121 | 5.249083
0.5014535 | 5.247963
0.5017787 | 5.248651
0.5021607 | 5.250891
0.502359 | 5.25381
0.5026338 | 5.250982
0.5029376 | 5.250276
0.5032202 | 5.24939
0.5036376 | 5.251796
0.5039324 | 5.252367
0.5041687 | 5.251029
0.5044332 | 5.252717
0.5046331 | 5.253264
0.504949 | 5.251879
0.5053772 | 5.252084
0.5056204 | 5.252679
0.5059533 | 5.254367
0.5062002 | 5.254736
0.5065312 | 5.25698
0.5067824 | 5.254101
0.507095 | 5.254102
0.507403 | 5.254601
0.5077339 | 5.256827
0.5080112 | 5.257239
0.5083075 | 5.255324
0.508558 | 5.259102
0.5088119 | 5.257753
0.5091045 | 5.257571
0.5094784 | 5.257059
0.5097718 | 5.257187
0.5100483 | 5.258468
0.5103532 | 5.256381
0.5106266 | 5.257584
0.510933 | 5.260143
0.5112286 | 5.259366
0.5114752 | 5.261508
0.5117964 | 5.258504
0.5121045 | 5.26078
0.5123755 | 5.26253
0.5126727 | 5.261446
0.5129339 | 5.261102
0.5131414 | 5.26266
0.5134321 | 5.262034
0.5137221 | 5.261699
0.5140545 | 5.261684
0.5144028 | 5.262337
0.514688 | 5.264067
0.5149869 | 5.264536
0.5152596 | 5.263776
0.5155906 | 5.263068
0.5158195 | 5.264774
0.5161636 | 5.26498
0.5164825 | 5.263342
0.5167318 | 5.2655
0.517012 | 5.267093
0.5173266 | 5.266605
0.5176266 | 5.26546
0.5178765 | 5.265079
0.5182434 | 5.267984
0.5185208 | 5.267261
0.5187826 | 5.267773
0.5189705 | 5.267245
0.5192837 | 5.266675
0.519667 | 5.268332
0.5199078 | 5.268671
0.5202896 | 5.268677
0.5204937 | 5.272355
0.5207403 | 5.269274
0.52102 | 5.270804
0.521394 | 5.268989
0.5218043 | 5.270572
0.5220084 | 5.269073
0.5222109 | 5.272716
0.5224834 | 5.271468
0.5227871 | 5.271251
0.5231838 | 5.27152
0.5234668 | 5.273748
0.5237464 | 5.27296
0.5239302 | 5.271608
0.5242371 | 5.271758
0.524572 | 5.273193
0.5248885 | 5.274534
0.5251235 | 5.273679
0.5253432 | 5.274765
0.5257103 | 5.274622
0.5260564 | 5.276295
0.5263678 | 5.275516
0.5266807 | 5.278069
0.5269497 | 5.277295
0.5272502 | 5.278566
0.5275758 | 5.277091
0.5278625 | 5.28235
0.5281167 | 5.278222
0.528414 | 5.277401
0.5286412 | 5.277962
0.5289416 | 5.278199
0.529251 | 5.279643
0.5296035 | 5.279395
0.5299513 | 5.280374
0.5301971 | 5.281007
0.5304281 | 5.281296
0.5307221 | 5.280683
0.5309905 | 5.280141
0.5312957 | 5.281119
0.5316051 | 5.280839
0.5319557 | 5.284546
0.5322317 | 5.28382
0.5324853 | 5.280874
0.5327312 | 5.284526
0.532997 | 5.284568
0.5333344 | 5.283877
0.5336515 | 5.28373
0.5339679 | 5.283899
0.5342506 | 5.282939
0.5345662 | 5.284101
0.5348248 | 5.284623
0.5351119 | 5.287176
0.5353768 | 5.285777
0.5357107 | 5.286318
0.5360699 | 5.285716
0.5362982 | 5.286544
0.5366224 | 5.288222
0.5369034 | 5.287851
0.5371864 | 5.288905
0.537451 | 5.287101
0.5376912 | 5.290618
0.5380497 | 5.288908
0.5383521 | 5.290746
0.5386731 | 5.292669
0.5388919 | 5.287667
0.5392541 | 5.288092
0.5395183 | 5.290418
0.5397706 | 5.288965
0.5400593 | 5.292912
0.5403859 | 5.291782
0.5406866 | 5.28863
0.5410086 | 5.292649
0.5412817 | 5.295877
0.5415312 | 5.297142
0.5418244 | 5.292366
0.5421132 | 5.297019
0.5423671 | 5.293067
0.5426412 | 5.294539
0.5429585 | 5.292406
0.5431485 | 5.293316
0.5434645 | 5.293269
0.5438239 | 5.293526
0.5440953 | 5.30205
0.5444171 | 5.294985
0.5447388 | 5.297192
0.5449757 | 5.296326
0.545247 | 5.297342
0.5456161 | 5.299941
0.545883 | 5.299046
0.5460748 | 5.298533
0.546522 | 5.298998
0.5467942 | 5.30182
0.5470622 | 5.302732
0.5472722 | 5.299015
0.5475817 | 5.304163
0.5478753 | 5.302769
0.5482454 | 5.299181
0.5484698 | 5.303767
0.5487899 | 5.302248
0.5491484 | 5.303452
0.5494787 | 5.303615
0.5496155 | 5.302108
0.5499398 | 5.306876
0.5502839 | 5.30662
0.5505344 | 5.306335
0.5509219 | 5.304151
0.5511981 | 5.307774
0.5514551 | 5.305413
0.5518204 | 5.305989
0.5520625 | 5.309537
0.5523002 | 5.307432
0.5527029 | 5.309252
0.5528947 | 5.306405
0.5531384 | 5.308876
0.553519 | 5.307547
0.5538007 | 5.308687
0.554097 | 5.309799
0.5543565 | 5.309279
0.5547662 | 5.309726
0.5550238 | 5.310646
0.5552729 | 5.314362
0.5555664 | 5.313885
0.5557839 | 5.314213
0.5560876 | 5.314345
0.5563452 | 5.314118
0.5566204 | 5.313932
0.5569299 | 5.312295
0.5573206 | 5.312596
0.557624 | 5.314202
0.5578799 | 5.310865
0.5583148 | 5.320185
0.558423 | 5.312139
0.5587555 | 5.314808
0.5590978 | 5.323817
0.5592475 | 5.3175
0.5596663 | 5.31536
0.5599612 | 5.317494
0.5601626 | 5.315452
0.5604993 | 5.319741
0.5607762 | 5.319511
0.5611095 | 5.321793
0.5613566 | 5.316976
0.5616994 | 5.319475
0.5620476 | 5.319398
0.5623357 | 5.320566
0.5624913 | 5.318522
0.5628174 | 5.325261
0.5631712 | 5.325298
0.5635093 | 5.321049
0.5638255 | 5.322879
0.5640772 | 5.325089
0.5643483 | 5.322299
0.5646414 | 5.322772
0.5648798 | 5.324261
0.5652874 | 5.324764
0.5655379 | 5.326148
0.5657667 | 5.324248
0.5660853 | 5.32571
0.5664443 | 5.325391
0.5667533 | 5.323841
0.5669878 | 5.326397
0.5671996 | 5.326025
0.567523 | 5.325203
0.5679236 | 5.333407
0.5681203 | 5.328278
0.5683772 | 5.328991
0.5686903 | 5.328683
0.5690272 | 5.328152
0.5692807 | 5.327565
0.5695494 | 5.330948
0.5698363 | 5.330372
0.5702282 | 5.332363
0.5705617 | 5.331708
0.5708109 | 5.330584
0.5711186 | 5.333309
0.5713635 | 5.332875
0.5715808 | 5.331757
0.5719318 | 5.336755
0.5722211 | 5.331727
0.5726007 | 5.333773
0.5729059 | 5.336827
0.5732094 | 5.337398
0.573318 | 5.33519
0.5736471 | 5.33883
0.5740166 | 5.338159
0.5742405 | 5.338377
0.5745742 | 5.3368
0.574893 | 5.339356
0.5751914 | 5.337707
0.5754215 | 5.336823
0.5758161 | 5.340422
0.576059 | 5.338196
0.5763012 | 5.339249
0.5765959 | 5.339944
0.5769201 | 5.339299
0.5773051 | 5.340982
0.5774104 | 5.339447
0.577717 | 5.341251
0.5780245 | 5.343906
0.5783776 | 5.340608
0.5786394 | 5.344207
0.5790504 | 5.344834
0.5792367 | 5.346549
0.579592 | 5.342839
0.5798322 | 5.342957
0.5800894 | 5.346856
0.5804367 | 5.345855
0.5807882 | 5.349165
0.5809679 | 5.344798
0.5812986 | 5.35096
0.5816876 | 5.347583
0.581942 | 5.348445
0.5821507 | 5.348161
0.582309 | 5.342785
0.5825052 | 5.351102
0.5826549 | 5.349328
0.5830604 | 5.350562
0.5832653 | 5.347602
0.583629 | 5.350331
0.5842566 | 5.352417
0.5845267 | 5.35321
0.5847042 | 5.350378
0.5849964 | 5.354729
0.5850376 | 5.352326
0.5852294 | 5.356729
0.5856816 | 5.353478
0.5859465 | 5.355844
0.5863892 | 5.356644
0.5867855 | 5.355825
0.5868063 | 5.35635
0.5872493 | 5.356697
0.5875392 | 5.354895
0.5878892 | 5.35286
0.5882103 | 5.356628
0.5885224 | 5.361044
0.588744 | 5.358789
0.589072 | 5.356595
0.5895427 | 5.359767
0.589852 | 5.361472
0.5900864 | 5.359063
0.5904352 | 5.365295
0.5906978 | 5.364476
0.591008 | 5.359108
0.5912472 | 5.362546
0.5915919 | 5.363797
0.5918986 | 5.365406
0.5921561 | 5.364865
0.5924742 | 5.365421
0.5927578 | 5.367321
0.5929983 | 5.367666
0.5932777 | 5.36677
0.593583 | 5.361149
0.5939051 | 5.365359
0.5942793 | 5.369112
0.5945742 | 5.364978
0.59483 | 5.367934
0.5951587 | 5.375476
0.5954555 | 5.366843
0.5956753 | 5.367512
0.5959587 | 5.369364
0.5963028 | 5.368691
0.5965304 | 5.372735
0.5968892 | 5.371974
0.5972031 | 5.370497
0.5974677 | 5.378237
0.5977604 | 5.368432
0.5980393 | 5.373801
0.5983011 | 5.371403
0.5986843 | 5.373509
0.5989192 | 5.374989
0.5992652 | 5.370599
0.5995617 | 5.373204
0.5998464 | 5.37458
0.600076 | 5.375447
0.6004343 | 5.378264
0.6006925 | 5.374308
0.6009153 | 5.37963
0.6013034 | 5.381356
0.60158 | 5.377381
0.6018685 | 5.379758
0.6022193 | 5.38236
0.6024809 | 5.380297
0.6027617 | 5.381998
0.6030476 | 5.382425
0.6033059 | 5.384006
0.6034682 | 5.381666
0.6032704 | 5.379793
0.6039014 | 5.384043
0.6044751 | 5.384898
0.604838 | 5.381162
0.6050687 | 5.387201
0.605371 | 5.38517
0.6056282 | 5.383843
0.6059111 | 5.386509
0.6062497 | 5.387305
0.6065556 | 5.384374
0.606754 | 5.389586
0.6071139 | 5.387581
0.6074355 | 5.391255
0.6077341 | 5.390487
0.6080077 | 5.390014
0.6082436 | 5.387578
0.6086106 | 5.392922
0.6089484 | 5.391228
0.6092028 | 5.391185
0.6094728 | 5.394451
0.6097726 | 5.393176
0.6101579 | 5.394154
0.6104472 | 5.392097
0.6107152 | 5.3953
0.6107857 | 5.396195
0.6109716 | 5.396739
0.6110047 | 5.39518
0.6114236 | 5.397019
0.6119111 | 5.396266
0.6121258 | 5.395601
0.6126584 | 5.395029
0.6130288 | 5.39898
0.6133561 | 5.400799
0.6135829 | 5.401418
0.6138196 | 5.399824
0.6144654 | 5.396752
0.6142413 | 5.400188
0.6147744 | 5.402025
0.6150541 | 5.39956
0.6152863 | 5.404276
0.6156366 | 5.403184
0.6159458 | 5.404476
0.616266 | 5.402558
0.6166151 | 5.405908
0.6168601 | 5.408975
0.6170966 | 5.407293
0.6173933 | 5.4042
0.6176753 | 5.406743
0.6179963 | 5.405795
0.6182929 | 5.405693
0.618586 | 5.414094
0.6188031 | 5.408299
0.6191276 | 5.407918
0.6194518 | 5.409553
0.619787 | 5.41199
0.6200552 | 5.413631
0.6203602 | 5.410654
0.6205612 | 5.418647
0.6208553 | 5.414848
0.6212068 | 5.412582
0.6215241 | 5.41451
0.6217927 | 5.414598
0.6221036 | 5.413771
0.622419 | 5.416664
0.6226852 | 5.416154
0.6230234 | 5.416557
0.6233294 | 5.418151
0.6236103 | 5.422173
0.623869 | 5.418835
0.6241906 | 5.421884
0.6244771 | 5.420845
0.6247909 | 5.418979
0.6249575 | 5.423527
0.6252825 | 5.42143
0.6256964 | 5.423845
0.6259347 | 5.423546
0.6261499 | 5.426289
0.6264912 | 5.424066
0.6268193 | 5.422523
0.6271619 | 5.425587
0.6274315 | 5.425588
0.6277814 | 5.427261
0.6280552 | 5.422058
0.628281 | 5.425077
0.628565 | 5.428109
0.6289547 | 5.429792
0.6291494 | 5.428759
0.629499 | 5.430925
0.6297382 | 5.428966
0.6300742 | 5.430208
0.6303467 | 5.433449
0.6306359 | 5.433389
0.6309226 | 5.433255
0.6312201 | 5.43233
0.6315219 | 5.431516
0.6318521 | 5.433102
0.6320543 | 5.437088
0.632375 | 5.437325
0.6327169 | 5.435421
0.6329576 | 5.433411
0.6332257 | 5.442507
0.6335376 | 5.438652
0.633837 | 5.436617
0.6342545 | 5.441144
0.6345179 | 5.439725
0.6348014 | 5.441055
0.635092 | 5.439278
0.635395 | 5.439488
0.6356838 | 5.443158
0.6359509 | 5.439038
0.6362223 | 5.440002
0.6365798 | 5.440049
0.6369056 | 5.440862
0.6371706 | 5.440519
0.6373871 | 5.446043
0.6377536 | 5.442412
0.6380674 | 5.448448
0.6383448 | 5.448992
0.6386041 | 5.448462
0.6388472 | 5.445784
0.6391031 | 5.454689
0.639495 | 5.450015
0.6397604 | 5.452445
0.6399454 | 5.448653
0.6403103 | 5.451066
0.6407171 | 5.454666
0.6409716 | 5.457913
0.6412619 | 5.457638
0.6415507 | 5.451054
0.6418096 | 5.459543
0.6421078 | 5.454908
0.6423895 | 5.454349
0.64267 | 5.453179
0.6430151 | 5.464724
0.6432386 | 5.461923
0.6435726 | 5.463987
0.6439449 | 5.471172
0.6441229 | 5.457243
0.6445754 | 5.464981
0.6447378 | 5.463846
0.6449901 | 5.467596
0.6453215 | 5.46724
0.6457178 | 5.458853
0.6459282 | 5.464301
0.6462431 | 5.466351
0.6465574 | 5.465459
0.6468596 | 5.467717
0.6471418 | 5.468815
0.6473809 | 5.468079
0.6476795 | 5.467874
0.6480931 | 5.46568
0.6483492 | 5.459511
0.6486117 | 5.46767
0.6488946 | 5.480574
0.6490978 | 5.467524
0.6495001 | 5.470861
0.649751 | 5.469815
0.6500616 | 5.477624
0.6503941 | 5.472385
0.6507151 | 5.477525
0.6509689 | 5.471156
0.6512177 | 5.476589
0.651526 | 5.473571
0.6519291 | 5.475095
0.6521796 | 5.488407
0.6524082 | 5.484246
0.6527382 | 5.477598
0.6530605 | 5.477946
0.6532796 | 5.477691
0.6536488 | 5.480603
0.6539216 | 5.478875
0.6542107 | 5.48126
0.6544923 | 5.482204
0.6548233 | 5.483375
0.6551028 | 5.483026
0.655417 | 5.487972
0.6557021 | 5.482876
0.6558911 | 5.485364
0.6562435 | 5.48283
0.656541 | 5.50021
0.6566415 | 5.495171
0.6570212 | 5.486636
0.6574194 | 5.49097
0.6578224 | 5.49235
0.657974 | 5.488771
0.6581805 | 5.49115
0.6585883 | 5.494518
0.6588676 | 5.489707
0.6592479 | 5.498489
0.6595229 | 5.490394
0.6597648 | 5.499458
0.6600284 | 5.495381
0.6604529 | 5.502988
0.6607561 | 5.504472
0.6609493 | 5.505194
0.6612547 | 5.492843
0.6615807 | 5.501301
0.6619056 | 5.498338
0.6621836 | 5.501571
0.662388 | 5.496885
0.6627445 | 5.495457
0.6631393 | 5.506003
0.6634085 | 5.505775
0.6636999 | 5.508128
0.6639408 | 5.512808
0.6642327 | 5.506192
0.6646274 | 5.507137
0.6649007 | 5.510216
0.6651098 | 5.506201
0.6654232 | 5.505961
0.6657545 | 5.507545
0.666012 | 5.512079
0.6663563 | 5.514702
0.6666125 | 5.516609
0.6668884 | 5.516503
0.6672634 | 5.512871
0.6675598 | 5.514017
0.6677835 | 5.513608
0.6680678 | 5.523555
0.668482 | 5.52106
0.6686433 | 5.51874
0.6689425 | 5.517974
0.6692352 | 5.521618
0.6695582 | 5.522883
0.6698559 | 5.525358
0.6701659 | 5.530197
0.6704948 | 5.520343
0.6707885 | 5.522011
0.6710342 | 5.518208
0.6713251 | 5.530453
0.6716331 | 5.52922
0.6718975 | 5.519933
0.6721844 | 5.523376
0.6725026 | 5.523754
0.6728219 | 5.534248
0.6731231 | 5.526685
0.6733766 | 5.525045
0.6736666 | 5.535341
0.673959 | 5.541669
0.6743213 | 5.525064
0.6745855 | 5.536628
0.6748871 | 5.538484
0.6751062 | 5.536415
0.6754432 | 5.537993
0.6757832 | 5.536238
0.6761287 | 5.540119
0.6764157 | 5.536687
0.6767033 | 5.54426
0.6769665 | 5.538001
0.6772545 | 5.543527
0.6775546 | 5.531472
0.6777784 | 5.546749
0.6780715 | 5.541363
0.6784478 | 5.545492
0.6787377 | 5.544829
0.6790053 | 5.556001
0.6793652 | 5.540782
0.6797228 | 5.549201
0.6799609 | 5.546175
0.6801981 | 5.552927
0.6804814 | 5.55412
0.6807991 | 5.549352
0.6810881 | 5.553525
0.6814247 | 5.552144
0.6817356 | 5.555592
0.6820316 | 5.547942
0.6822554 | 5.555723
0.6825964 | 5.550877
0.6828405 | 5.555756
0.6831467 | 5.557617
0.6835212 | 5.555211
0.683822 | 5.559035
0.6841137 | 5.565444
0.6842852 | 5.561573
0.684688 | 5.55426
0.6850338 | 5.563109
0.6852198 | 5.558938
0.6854925 | 5.563301
0.685858 | 5.564118
0.686099 | 5.568198
0.6864187 | 5.571172
0.6866609 | 5.565839
0.6870366 | 5.570595
0.6872901 | 5.57216
0.6875825 | 5.561806
0.687925 | 5.569141
0.6882572 | 5.556329
0.6885115 | 5.568913
0.6887879 | 5.569716
0.6891246 | 5.573935
0.6894428 | 5.573119
0.6896403 | 5.577281
0.6899798 | 5.570468
0.6902715 | 5.576932
0.6905891 | 5.581273
0.6908787 | 5.572032
0.6912022 | 5.578043
0.691493 | 5.582254
0.6918053 | 5.585671
0.6921237 | 5.579522
0.6923652 | 5.583631
0.6926808 | 5.587145
0.6930316 | 5.588791
0.6932375 | 5.583429
0.6935087 | 5.59684
0.6938902 | 5.594177
0.694192 | 5.599518
0.6943762 | 5.59263
0.6946399 | 5.59748
0.695217 | 5.631025
0.6951731 | 5.593627
0.6956246 | 5.586264
0.6958934 | 5.590502
0.696203 | 5.593016
0.6964827 | 5.61689
0.6967431 | 5.593879
0.6970283 | 5.605625
0.6974118 | 5.616795
0.6975668 | 5.604106
0.6979868 | 5.601722
0.6981559 | 5.60656
0.6985504 | 5.60486
0.6988315 | 5.604837
0.6990997 | 5.596545
0.6993331 | 5.608231
0.6997396 | 5.609227
0.7000125 | 5.608113
0.700262 | 5.618028
0.7005519 | 5.612742
0.7007022 | 5.628047
0.7011844 | 5.626036
0.7013476 | 5.623589
0.7016906 | 5.616053
0.70217 | 5.617834
0.7024728 | 5.649593
0.7023601 | 5.628222
0.7027899 | 5.616332
0.7031612 | 5.620839
0.7034609 | 5.617305
0.7038802 | 5.625843
0.7041548 | 5.620623
0.7044503 | 5.62174
0.7046927 | 5.617008
0.7049824 | 5.626016
0.7053947 | 5.62134
0.705669 | 5.630661
0.7060536 | 5.633159
0.7062908 | 5.628993
0.7066245 | 5.634649
0.7069378 | 5.628129
0.7071057 | 5.632222
0.7074156 | 5.631304
0.707806 | 5.638076
0.7080808 | 5.640895
0.7083713 | 5.640944
0.7086487 | 5.641362
0.7089335 | 5.641196
0.7091519 | 5.638738
0.7092856 | 5.645005
0.7097978 | 5.635974
0.7101239 | 5.648058
0.7104674 | 5.634796
0.7107264 | 5.639542
0.7111058 | 5.6451
0.7113237 | 5.653495
0.7116305 | 5.63967
0.71188 | 5.639866
0.7121867 | 5.652206
0.7125826 | 5.649862
0.7128603 | 5.655282
0.7131064 | 5.666424
0.7133254 | 5.651904
0.7137667 | 5.667328
0.714023 | 5.660033
0.7142527 | 5.656066
0.7143693 | 5.66015
0.7149039 | 5.659971
0.7151951 | 5.669337
0.7154222 | 5.656589
0.7157909 | 5.668691
0.7160647 | 5.657522
0.7163249 | 5.664951
0.7166972 | 5.664159
0.7170066 | 5.668982
0.7173426 | 5.678256
0.7175924 | 5.674853
0.7178733 | 5.66815
0.7181393 | 5.672311
0.7183878 | 5.680256
0.7187369 | 5.674164
0.7190133 | 5.6787
0.7193579 | 5.667074
0.7196154 | 5.674473
0.7199062 | 5.686629
0.7202876 | 5.677127
0.7204991 | 5.688259
0.7208843 | 5.689564
0.7211228 | 5.687383
0.7213941 | 5.681878
0.7217963 | 5.689138
0.722097 | 5.689153
0.7223526 | 5.728152
0.7226579 | 5.686788
0.7229218 | 5.708089
0.7232067 | 5.686651
0.7236257 | 5.710906
0.7237201 | 5.68702
0.7241737 | 5.685192
0.7243579 | 5.691863
0.7246793 | 5.673301
0.7249775 | 5.709804
0.7252738 | 5.706818
0.7255715 | 5.698339
0.7259373 | 5.685826
0.7260708 | 5.707323
0.7264302 | 5.710289
0.7268243 | 5.705231
0.7271031 | 5.707079
0.7274615 | 5.69972
0.7276853 | 5.712598
0.7280241 | 5.699798
0.728178 | 5.700765
0.7285493 | 5.725694
0.7288966 | 5.72348
0.7292342 | 5.711452
0.7294115 | 5.682116
0.7298012 | 5.72202
0.7300912 | 5.723295
0.7303262 | 5.705418
0.7305278 | 5.720495
0.730865 | 5.730169
0.7310521 | 5.72664
0.7314968 | 5.730779
0.7318869 | 5.715606
0.7321717 | 5.716612
0.7324003 | 5.754027
0.7326585 | 5.729976
0.7330484 | 5.738792
0.733293 | 5.745076
0.7336127 | 5.728965
0.7340731 | 5.754067
0.7341204 | 5.726638
0.7344678 | 5.739711
0.7347899 | 5.746001
0.7349855 | 5.74752
0.7353152 | 5.736449
0.7356653 | 5.758547
0.7358589 | 5.740296
0.7362971 | 5.746054
0.7365772 | 5.743833
0.736876 | 5.748253
0.7372294 | 5.747801
0.7374976 | 5.751055
0.7378431 | 5.751273
0.7380717 | 5.754014
0.7384692 | 5.753196
0.7387503 | 5.751918
0.738929 | 5.750724
0.7392626 | 5.751429
0.7395746 | 5.772497
0.7399308 | 5.748798
0.7401952 | 5.774169
0.7404714 | 5.762505
0.7409421 | 5.765414
0.7410934 | 5.780443
0.7412902 | 5.766634
0.7416532 | 5.7633
0.7419503 | 5.771742
0.742199 | 5.777294
0.7424729 | 5.766341
0.7428191 | 5.771556
0.7432144 | 5.776623
0.7435112 | 5.788214
0.7437296 | 5.770812
0.7440392 | 5.770431
0.7443356 | 5.786194
0.7446064 | 5.784295
0.745041 | 5.791949
0.7452894 | 5.794388
0.7455332 | 5.782984
0.745864 | 5.797071
0.7461645 | 5.787845
0.7464849 | 5.780405
0.7468456 | 5.777695
0.7470557 | 5.80617
0.7474026 | 5.790162
0.7477204 | 5.794241
0.7479895 | 5.812418
0.7482269 | 5.801555
0.7486236 | 5.796987
0.7489038 | 5.80171
0.749123 | 5.788928
0.7494183 | 5.803947
0.7497378 | 5.801603
0.7499457 | 5.796933
0.750299 | 5.808922
0.7505855 | 5.825877
0.7509005 | 5.808064
0.7511208 | 5.828942
0.7515341 | 5.817197
0.7518345 | 5.852387
0.7520444 | 5.822465
0.7523504 | 5.824954
0.7527401 | 5.834155
0.7530117 | 5.820871
0.7532043 | 5.818722
0.7536062 | 5.830634
0.7539742 | 5.824489
0.7542229 | 5.824594
0.7545692 | 5.832035
0.7547502 | 5.830482
0.7551073 | 5.822656
0.7553849 | 5.828401
0.7556808 | 5.842797
0.7559886 | 5.847566
0.7563063 | 5.82784

## WA-1
Measurment # | Length (in) | Length (mm) | Calibration |  |  |  | B | 4.01 | Index | Max P (lbf) | del P (lbf) | del P (N) | dcPD (uV) | Cycles |  | Calculated Crack Length (mm) | CCA Crack Length (mm) |  | CCA/W | Del K (MPa rt. m) | Del K CCA (MPa rt. m) | a/W | da/dN | delta K CCA | dcca/dN | norm diff | norm diff cca | log(DK) | log(da/dN)
1 | 8.74 | 13.27808 | 2.55 | inches | B from image |  | W | 17.76 | 1 | 224.76 | 179.81 | 799.79488 | 13.0009 | 6232 |  | 1.551591 | 1.551014 |  | 0.08733185 | 0.926175641600307-5) | 0.9259758 | 0.1087415 | 1.203093e-05 | #N/A
2 | 8.83 | 13.41481 | 4.01 | mm | B from caliper |  | y | 1.64 | 2 | 945.93 | 759.1 | 3376.4768 | 13.0058 | 12720 | 6488 | 1.552333 | 1.551773 | 0.0007591712 | 0.08737459 | 3.911101 | 3.910282 | 0.1149642 | 1.1348e-05 | 0.0874 | 1.170116e-07 | 0.2784125 | 0.2786802 | 0.5922081 | -6.931771
3 | 8.83 | 13.41481 | 1.51923077 | mm/in | Calibration factor |  | a0 | 1.551 | 3 | 1939.18 | 1551.35 | 6900.4048 | 13.0207 | 15830 | 3110 | 1.554589 | 1.554081 | 0.002307984 | 0.08750455 | 7.999739 | 7.998222 | 0.1211932 | 1.116113e-05 |  | 7.42117e-07 | -0.3749796 | -0.374861 | 0.9029934 | -6.129528
4 | 8.89 | 13.50596 |  |  |  |  | V0 | 12.997 | 4 | 1933.86 | 1547.11 | 6881.54528 | 13.0708 | 19481 | 3651 | 1.562169 | 1.561835 | 0.007754739 | 0.08794119 | 8.000444 | 7.999452 | 0.1275428 | 1.126259e-05 |  | 2.124004e-06 | -0.3750347 | -0.3749572 | 0.9030602 | -5.672845
5 | 8.92 | 13.55154 | [6 empty] | 5 | 1929.3 | 1543.43 | 6865.17664 | 13.1135 | 20622 | 1141 | 1.568622 | 1.568438 | 0.006602503 | 0.08831295 | 8.000567 | 8.00002 | 0.133733 | 1.121023e-05 |  | 5.786593e-06 | -0.3750443 | -0.3750016 | 0.9030911 | -5.237577
6 | 8.92 | 13.55154 | [6 empty] | 6 | 1926.13 | 1540.9 | 6853.9232 | 13.144 | 21255 | 633 | 1.573228 | 1.57315 | 0.004712269 | 0.08857828 | 8.001092 | 8.00086 | 0.1398829 | 1.10725e-05 |  | 7.444343e-06 | -0.3750853 | -0.3750672 | 0.9031367 | -5.128174
7 | 8.83 | 13.41481 | [6 empty] | 7 | 1922.76 | 1538.25 | 6842.136 | 13.177 | 21797 | 542 | 1.578208 | 1.578245 | 0.005094983 | 0.08886516 | 8.002044 | 8.002153 | 0.1462772 | 1.109874e-05 |  | 9.400338e-06 | -0.3751597 | -0.3751682 | 0.9032069 | -5.026857
8 | 8.77 | 13.32365 | [6 empty] | 8 | 1919.76 | 1535.9 | 6831.6832 | 13.2065 | 22221 | 424 | 1.582657 | 1.582797 | 0.004551519 | 0.08912144 | 8.002935 | 8.003348 | 0.1524954 | 1.140683e-05 |  | 1.073471e-05 | -0.3752292 | -0.3752614 | 0.9032717 | -4.969209
| Average | 13.4319 | [6 empty] | 9 | 1917.22 | 1533.76 | 6822.16448 | 13.2281 | 22565 | 344 | 1.585912 | 1.586128 | 0.003330803 | 0.08930898 | 8.001365 | 8.001998 | 0.1587086 | 1.186252e-05 |  | 9.682567e-06 | -0.3751067 | -0.3751561 | 0.9031985 | -5.014009
[9 empty] | 10 | 1913.49 | 1530.75 | 6808.776 | 13.261 | 22953 | 388 | 1.590868 | 1.591198 | 0.005070348 | 0.08959448 | 8.000212 | 8.00118 | 0.1650102 | 1.20072e-05 |  | 1.306791e-05 | -0.3750165 | -0.3750922 | 0.903154 | -4.883794
[9 empty] | 11 | 1910.18 | 1528.13 | 6797.12224 | 13.2942 | 23344 | 391 | 1.595865 | 1.596311 | 0.005112988 | 0.08988237 | 8.001156 | 8.002461 | 0.1712287 | 1.203449e-05 |  | 1.30767e-05 | -0.3750903 | -0.3751922 | 0.9032236 | -4.883502
[9 empty] | 12 | 1904.95 | 1523.92 | 6778.39616 | 13.3423 | 23765 | 421 | 1.603099 | 1.603712 | 0.00740133 | 0.09029911 | 8.000229 | 8.002019 | 0.1774242 | 1.209342e-05 |  | 1.758036e-05 | -0.3750179 | -0.3751577 | 0.9031996 | -4.754972
[9 empty] | 13 | 1902.03 | 1521.7 | 6768.5216 | 13.376 | 24091 | 326 | 1.608162 | 1.608893 | 0.005181121 | 0.09059084 | 8.003325 | 8.005454 | 0.1837888 | 1.165506e-05 |  | 1.589301e-05 | -0.3752597 | -0.3754258 | 0.903386 | -4.798794
[9 empty] | 14 | 1899.02 | 1519.18 | 6757.31264 | 13.4016 | 24341 | 250 | 1.612007 | 1.612827 | 0.003933391 | 0.09081232 | 8.001246 | 8.003629 | 0.1900089 | 1.130419e-05 |  | 1.573356e-05 | -0.3750973 | -0.3752834 | 0.903287 | -4.803173
[9 empty] | 15 | 1895.71 | 1516.45 | 6745.1696 | 13.4344 | 24627 | 286 | 1.616929 | 1.617863 | 0.005036633 | 0.09109591 | 8.001143 | 8.003853 | 0.1962159 | 1.108968e-05 |  | 1.76106e-05 | -0.3750893 | -0.3753009 | 0.9032991 | -4.754226
[9 empty] | 16 | 1891.59 | 1513.33 | 6731.29184 | 13.4791 | 24797 | 170 | 1.623632 | 1.624722 | 0.006858525 | 0.09148209 | 8.00407 | 8.007222 | 0.2025875 | 1.09859e-05 |  | 4.034426e-05 | -0.3753178 | -0.3755637 | 0.9034819 | -4.394218
[9 empty] | 17 | 1889.25 | 1511.26 | 6722.08448 | 13.4969 | 24946 | 149 | 1.626299 | 1.627451 | 0.002729407 | 0.09163577 | 8.000823 | 8.004149 | 0.2088189 | 1.098016e-05 |  | 1.831817e-05 | -0.3750643 | -0.375324 | 0.9033152 | -4.737118
[9 empty] | 18 | 1886.46 | 1509.29 | 6713.32192 | 13.5246 | 25162 | 216 | 1.630448 | 1.631697 | 0.004245506 | 0.09187482 | 8.002352 | 8.005952 | 0.2150231 | 1.123628e-05 |  | 1.965512e-05 | -0.3751837 | -0.3754646 | 0.903413 | -4.706524
[9 empty] | 19 | 1881.26 | 1504.98 | 6694.15104 | 13.5761 | 25393 | 231 | 1.638155 | 1.639584 | 0.007887033 | 0.09231891 | 8.001641 | 8.005743 | 0.2213783 | 1.182186e-05 |  | 3.4143e-05 | -0.3751282 | -0.3754483 | 0.9034016 | -4.466698
[9 empty] | 20 | 1878.98 | 1503.18 | 6686.14464 | 13.5959 | 25583 | 190 | 1.641116 | 1.642614 | 0.003030155 | 0.09248953 | 8.000562 | 8.004856 | 0.2276174 | 1.208409e-05 |  | 1.594818e-05 | -0.3750439 | -0.3753791 | 0.9033535 | -4.797289
[9 empty] | 21 | 1876.62 | 1501.3 | 6677.7824 | 13.6219 | 25746 | 163 | 1.645003 | 1.646591 | 0.0039772 | 0.09271347 | 8.001684 | 8.00623 | 0.2338159 | 1.209382e-05 |  | 2.44e-05 | -0.3751315 | -0.3754863 | 0.9034281 | -4.61261
[9 empty] | 22 | 1872.84 | 1498.24 | 6664.17152 | 13.6568 | 25963 | 217 | 1.650217 | 1.651927 | 0.005335449 | 0.09301389 | 8.000265 | 8.005147 | 0.2402008 | 1.216268e-05 |  | 2.458732e-05 | -0.3750207 | -0.3754019 | 0.9033693 | -4.609289
[9 empty] | 23 | 1869.73 | 1495.59 | 6652.38432 | 13.7112 | 26125 | 162 | 1.658336 | 1.660236 | 0.008309381 | 0.09348176 | 8.009249 | 8.014659 | 0.2463946 | 1.191073e-05 |  | 5.129248e-05 | -0.3757218 | -0.3761432 | 0.9038851 | -4.289946
[9 empty] | 24 | 1866.91 | 1493.38 | 6642.55424 | 13.7192 | 26280 | 155 | 1.65953 | 1.661457 | 0.001221234 | 0.09355052 | 8.000808 | 8.006289 | 0.2526202 | 1.175452e-05 |  | 7.878932e-06 | -0.3750631 | -0.3754909 | 0.9034312 | -5.103533
[9 empty] | 25 | 1862.45 | 1489.88 | 6626.98624 | 13.7611 | 26561 | 281 | 1.665777 | 1.66785 | 0.006393169 | 0.0939105 | 7.999774 | 8.005653 | 0.2588466 | 1.215027e-05 |  | 2.27514928e-05 | -0.3749823 | -0.3754413 | 0.9033968 | -4.64299
[9 empty] | 26 | 1858.48 | 1486.86 | 6613.55328 | 13.804 | 26786 | 225 | 1.672168 | 1.674391 | 0.006540491 | 0.09427877 | 8.001637 | 8.007924 | 0.2650705 | 1.238542e-05 |  | 2.906885e-05 | -0.3751279 | -0.3756184 | 0.9035199 | -4.536572
[5 empty] | dK Nominal | 5 |  |  | 27 | 1854.91 | 1483.65 | 6599.2752 | 13.8432 | 26929 | 143 | 1.678003 | 1.680363 | 0.005971784 | 0.09461502 | 8.000824 | 8.007479 | 0.2714465 | 1.235165e-05 |  | 4.176073e-05 | -0.3750643 | -0.3755837 | 0.9034958 | -4.379232
[9 empty] | 28 | 1852.73 | 1482.1 | 6592.3808 | 13.8617 | 27072 | 143 | 1.680755 | 1.68318 | 0.0028168 | 0.09477362 | 8.000218 | 8.007047 | 0.2775194 | 1.232863e-05 |  | 1.96979e-05 | -0.3750171 | -0.3755501 | 0.9034724 | -4.70558
[9 empty] | 29 | 1850.5 | 1480.48 | 6585.17504 | 13.896 | 27177 | 105 | 1.685855 | 1.688399 | 0.005219946 | 0.09506754 | 8.005822 | 8.012976 | 0.2838819 | 1.186178e-05 |  | 4.971377e-05 | -0.3754545 | -0.3760121 | 0.9037938 | -4.303523
[9 empty] | 30 | 1846.97 | 1477.51 | 6571.96448 | 13.9221 | 27353 | 176 | 1.689734 | 1.692369 | 0.003969819 | 0.09529106 | 8.000646 | 8.008039 | 0.2902591 | 1.125597e-05 |  | 2.255579e-05 | -0.3750505 | -0.3756274 | 0.9035262 | -4.646742
[9 empty] | 31 | 1843.06 | 1474.75 | 6559.688 | 13.9609 | 27553 | 200 | 1.695497 | 1.698267 | 0.005897992 | 0.09562316 | 8.001837 | 8.009591 | 0.2964676 | 1.100754e-05 |  | 2.948996e-05 | -0.3751434 | -0.3757484 | 0.9036103 | -4.530326
[9 empty] | 32 | 1841.81 | 1473.29 | 6553.19392 | 13.9775 | 27657 | 104 | 1.697961 | 1.700789 | 0.002522097 | 0.09576517 | 8.000805 | 8.008712 | 0.3025951 | 1.129694e-05 |  | 2.425093e-05 | -0.3750629 | -0.3756799 | 0.9035627 | -4.615272
[9 empty] | 33 | 1836.84 | 1469.49 | 6536.29152 | 14.0319 | 27797 | 140 | 1.706031 | 1.709049 | 0.008259893 | 0.09623025 | 8.002667 | 8.011077 | 0.3090646 | 1.260685e-05 |  | 5.899924e-05 | -0.3752083 | -0.3758642 | 0.9036909 | -4.229154
[9 empty] | 34 | 1836.63 | 1469.26 | 6535.26848 | 14.0299 | 27924 | 127 | 1.705735 | 1.708746 | -0.0003035297 | 0.09621316 | 8.000588 | 8.008978 | 0.3152646 | 1.510464e-05 |  | -2.389998e-06 | -0.375046 | -0.3757006 | 0.9035771 | #NUM!
[9 empty] | 35 | 1835.74 | 1468.57 | 6532.19936 | 14.0375 | 28022 | 98 | 1.706862 | 1.709899 | 0.001153355 | 0.0962781 | 7.99997 | 8.008428 | 0.3215162 | 1.785763e-05 |  | 1.176893e-05 | -0.3749976 | -0.3756577 | 0.9035473 | -4.929263
[9 empty] | 36 | 1829.79 | 1464.01 | 6511.91648 | 14.1033 | 28176 | 154 | 1.716611 | 1.719878 | 0.009979111 | 0.09683999 | 8.002187 | 8.011249 | 0.327782 | 1.95635e-05 |  | 6.479942e-05 | -0.3751708 | -0.3758776 | 0.9037002 | -4.188429
[9 empty] | 37 | 1826.51 | 1461.14 | 6499.15072 | 14.138 | 28380 | 204 | 1.721748 | 1.725136 | 0.005257874 | 0.09713604 | 8.00072 | 8.010095 | 0.3341055 | 2.027569e-05 |  | 2.577389e-05 | -0.3750562 | -0.3757877 | 0.9036377 | -4.58882
[9 empty] | 38 | 1823.45 | 1458.97 | 6489.49856 | 14.1723 | 28527 | 147 | 1.726823 | 1.73033 | 0.005194129 | 0.0974285 | 8.002858 | 8.012546 | 0.3403165 | 2.02873e-05 |  | 3.533421e-05 | -0.3752232 | -0.3759787 | 0.9037706 | -4.451805
[9 empty] | 39 | 1820.59 | 1456.13 | 6476.86624 | 14.2038 | 28653 | 126 | 1.73148 | 1.735098 | 0.004767394 | 0.09769694 | 8.000119 | 8.010088 | 0.3466707 | 1.909863e-05 |  | 3.783646e-05 | -0.3750093 | -0.3757871 | 0.9036373 | -4.422089
[9 empty] | 40 | 1815.35 | 1451.95 | 6458.2736 | 14.2583 | 28755 | 102 | 1.739532 | 1.74334 | 0.008242242 | 0.09816103 | 7.999276 | 8.009732 | 0.3529445 | 1.718821e-05 |  | 8.08063e-05 | -0.3749435 | -0.3757594 | 0.903618 | -4.092555
[9 empty] | 41 | 1748.11 | 1288.68 | 5732.04864 | 14.2551 | 28887 | 132 | 1.73906 | 1.742856 | -0.0004837356 | 0.09813379 | 7.098615 | 7.107869 | 0.359192 | 1.51863e-05 |  | -3.664664e-06 | -0.2956373 | -0.2965543 | 0.8517394 | #NUM!
[9 empty] | 42 | 1805.32 | 902.06 | 4012.36288 | 14.3651 | 29008 | 121 | 1.75529 | 1.759469 | 0.01661338 | 0.09906923 | 4.996622 | 5.003745 | 0.3655779 | 1.396893e-05 |  | 0.0001373007 | 0.0006761142 | -0.0007484538 | 0.6992952 | -3.862327
[9 empty] | 43 | 1807.28 | 903.61 | 4019.25728 | 14.3437 | 29591 | 583 | 1.752135 | 1.75624 | -0.003229648 | 0.09888738 | 4.99982 | 5.00683 | 0.371813 | 1.372278e-05 |  | -5.539704e-06 | 3.602472e-05 | -0.001364065 | 0.6995628 | #NUM!
[9 empty] | 44 | 1801.03 | 900.5 | 4005.424 | 14.4149 | 30539 | 948 | 1.762627 | 1.766981 | 0.01074091 | 0.09949216 | 5.000463 | 5.007865 | 0.3780422 | 1.364864e-05 |  | 1.133008e-05 | -9.25182e-05 | -0.001570603 | 0.6996526 | -4.945767
[9 empty] | 45 | 1799.06 | 899.57 | 4001.28736 | 14.4394 | 30885 | 346 | 1.766235 | 1.770674 | 0.003693031 | 0.0997001 | 5.001427 | 5.008965 | 0.3844486 | 1.387655e-05 |  | 1.06735e-05 | -0.0002852385 | -0.001789785 | 0.699748 | -4.971693
[9 empty] | 46 | 1796.1 | 898.01 | 3994.34848 | 14.4685 | 31346 | 461 | 1.770518 | 1.775058 | 0.004384484 | 0.09994697 | 5.000014 | 5.007709 | 0.3906835 | 1.434288e-05 |  | 9.510812e-06 | -2.87118e-06 | -0.001539523 | 0.6996391 | -5.021782
[9 empty] | 47 | 1791.97 | 895.94 | 3985.14112 | 14.5157 | 31947 | 601 | 1.77746 | 1.782165 | 0.007107176 | 0.1003472 | 5.000227 | 5.008179 | 0.3969383 | 1.484988e-05 |  | 1.182558e-05 | -4.54446e-05 | -0.001633191 | 0.6996799 | -4.927177
[9 empty] | 48 | 1789.79 | 894.81 | 3980.11488 | 14.54 | 32454 | 507 | 1.781033 | 1.785822 | 0.00365687 | 0.1005531 | 4.999951 | 5.008034 | 0.4033051 | 1.517978e-05 |  | 7.212761e-06 | 9.849085e-06 | -0.00160422 | 0.6996673 | -5.141898
[9 empty] | 49 | 1786.4 | 893.08 | 3972.41984 | 14.5795 | 32916 | 462 | 1.786836 | 1.791764 | 0.005941243 | 0.1008876 | 5.000059 | 5.008355 | 0.409539 | 1.51766e-05 |  | 1.285983e-05 | -1.178115e-05 | -0.001668306 | 0.6996951 | -4.890765
[9 empty] | 50 | 1783.58 | 891.79 | 3966.68192 | 14.6099 | 33379 | 463 | 1.7913 | 1.796334 | 0.004569945 | 0.1011449 | 5.000342 | 5.008802 | 0.4158067 | 1.527458e-05 |  | 9.870291e-06 | -6.840093e-05 | -0.001757406 | 0.6997339 | -5.00567
[9 empty] | 51 | 1780.38 | 890.25 | 3959.832 | 14.6458 | 34052 | 673 | 1.796569 | 1.801727 | 0.005393902 | 0.1014486 | 5.000548 | 5.009201 | 0.4222206 | 1.463537e-05 |  | 8.014714e-06 | -0.000109528 | -0.001836787 | 0.6997684 | -5.096112
[9 empty] | 52 | 1777.28 | 888.61 | 3952.53728 | 14.6854 | 34704 | 652 | 1.802377 | 1.807674 | 0.005946277 | 0.1017834 | 5.00106 | 5.009926 | 0.428454 | 1.385939e-05 |  | 9.120056e-06 | -0.0002120331 | -0.00198121 | 0.6998313 | -5.040002
[9 empty] | 53 | 1774.08 | 886.94 | 3945.10912 | 14.721 | 35008 | 304 | 1.807595 | 1.813016 | 0.005342495 | 0.1020842 | 5.000379 | 5.009433 | 0.4347124 | 1.331082e-05 |  | 1.7574e-05 | -7.589271e-05 | -0.001883004 | 0.6997886 | -4.755129
[9 empty] | 54 | 1772.58 | 886.27 | 3942.12896 | 14.7357 | 35559 | 551 | 1.809749 | 1.815221 | 0.002205166 | 0.1022084 | 5.000197 | 5.009328 | 0.4410959 | 1.293547e-05 |  | 4.002116e-06 | -3.940009e-05 | -0.001862099 | 0.6997795 | -5.39771
[9 empty] | 55 | 1768.04 | 884.02 | 3932.12096 | 14.7863 | 36341 | 782 | 1.81716 | 1.822808 | 0.007586737 | 0.1026356 | 4.999836 | 5.009233 | 0.4473684 | 1.25886e-05 |  | 9.70171e-06 | 3.284869e-05 | -0.00184323 | 0.6997712 | -5.013152
[9 empty] | 56 | 1765.48 | 882.78 | 3926.60544 | 14.8183 | 36985 | 644 | 1.821843 | 1.827603 | 0.00479489 | 0.1029056 | 5.000603 | 5.010171 | 0.4536368 | 1.217556e-05 |  | 7.445481e-06 | -0.0001206673 | -0.002029979 | 0.6998525 | -5.128107
[9 empty] | 57 | 1762.86 | 881.35 | 3920.2448 | 14.8485 | 37584 | 599 | 1.826261 | 1.832126 | 0.004523029 | 0.1031602 | 4.999829 | 5.009553 | 0.4600065 | 1.194045e-05 |  | 7.550966e-06 | 3.422146e-05 | -0.001906922 | 0.699799 | -5.121997
[9 empty] | 58 | 1760.47 | 880.22 | 3915.21856 | 14.8786 | 38092 | 508 | 1.830662 | 1.836632 | 0.004505989 | 0.103414 | 5.000706 | 5.010589 | 0.4663136 | 1.138896e-05 |  | 8.870057e-06 | -0.0001411033 | -0.002113233 | 0.6998887 | -5.052074
[9 empty] | 59 | 1757.28 | 878.59 | 3907.96832 | 14.916 | 38553 | 461 | 1.836127 | 1.842228 | 0.005595953 | 0.1037291 | 5.000476 | 5.010553 | 0.4725397 | 1.082288e-05 |  | 1.213873e-05 | -9.5163e-05 | -0.002106172 | 0.6998857 | -4.915827
[9 empty] | 60 | 1754.22 | 877.12 | 3901.42976 | 14.9491 | 39152 | 599 | 1.840962 | 1.847178 | 0.004949952 | 0.1040078 | 5.000082 | 5.01033 | 0.47892 | 1.018199e-05 |  | 8.263692e-06 | -1.637955e-05 | -0.002061753 | 0.6998663 | -5.082826
[9 empty] | 61 | 1751.14 | 875.48 | 3894.13504 | 14.9883 | 39797 | 645 | 1.846684 | 1.853037 | 0.005859024 | 0.1043377 | 5.000149 | 5.0106 | 0.4852332 | 9.601779e-06 |  | 9.083757e-06 | -2.987408e-05 | -0.002115578 | 0.6998898 | -5.041734
[9 empty] | 62 | 1748.53 | 874.22 | 3888.53056 | 15.0192 | 40259 | 462 | 1.851192 | 1.857653 | 0.00461607 | 0.1045976 | 5.000359 | 5.01097 | 0.4915176 | 8.917512e-06 |  | 9.991494e-06 | -7.184302e-05 | -0.002189157 | 0.6999218 | -5.00037
[9 empty] | 63 | 1745.3 | 872.64 | 3881.50272 | 15.0571 | 40814 | 555 | 1.856719 | 1.863312 | 0.00565892 | 0.1049162 | 5.000383 | 5.011188 | 0.497913 | 8.594926e-06 |  | 1.019625e-05 | -7.650437e-05 | -0.00223255 | 0.6999407 | -4.991559
[9 empty] | 64 | 1742.12 | 871.1 | 3874.6528 | 15.0952 | 41437 | 623 | 1.862272 | 1.868998 | 0.005685627 | 0.1052363 | 5.000643 | 5.011643 | 0.5041461 | 8.886797e-06 |  | 9.126207e-06 | -0.0001285545 | -0.002323284 | 0.6999802 | -5.03971
[9 empty] | 65 | 1739.48 | 869.83 | 3869.00384 | 15.1275 | 41944 | 507 | 1.866977 | 1.873815 | 0.004817638 | 0.1055076 | 5.001037 | 5.012203 | 0.5104682 | 9.602687e-06 |  | 9.502245e-06 | -0.0002073581 | -0.002434685 | 0.7000287 | -5.022174
[9 empty] | 66 | 1736.4 | 868.22 | 3861.84256 | 15.1644 | 42451 | 507 | 1.872349 | 1.879316 | 0.005500998 | 0.1058174 | 5.000537 | 5.011889 | 0.5168691 | 1.03525e-05 |  | 1.085009e-05 | -0.0001073538 | -0.002372216 | 0.7000015 | -4.964566
[9 empty] | 67 | 1732.91 | 866.46 | 3854.01408 | 15.2067 | 42913 | 462 | 1.878504 | 1.885619 | 0.006302449 | 0.1061722 | 5.000409 | 5.011975 | 0.5231186 | 1.117979e-05 |  | 1.364166e-05 | -8.183402e-05 | -0.002389362 | 0.7000089 | -4.865133
[9 empty] | 68 | 1731.01 | 865.59 | 3850.14432 | 15.2312 | 43294 | 381 | 1.882067 | 1.889267 | 0.00364862 | 0.1063777 | 5.001176 | 5.012867 | 0.5294326 | 1.241249e-05 |  | 9.576432e-06 | -0.0002350995 | -0.002566867 | 0.7000862 | -5.018796
[9 empty] | 69 | 1728.96 | 864.5 | 3845.296 | 15.2552 | 43580 | 286 | 1.885557 | 1.89284 | 0.003572933 | 0.1065788 | 5.000537 | 5.012348 | 0.5358506 | 1.386912e-05 |  | 1.249277e-05 | -0.0001074561 | -0.002463559 | 0.7000412 | -4.903341
[9 empty] | 70 | 1728.41 | 864.29 | 3844.36192 | 15.2673 | 43762 | 182 | 1.887315 | 1.894641 | 0.001800895 | 0.1066802 | 5.002174 | 5.01405 | 0.5420983 | 1.501301e-05 |  | 9.895029e-06 | -0.0004346371 | -0.002802063 | 0.7001886 | -5.004583
[9 empty] | 71 | 1724.55 | 862.22 | 3835.15456 | 15.3076 | 44251 | 489 | 1.893171 | 1.900637 | 0.005995819 | 0.1070178 | 4.999663 | 5.011735 | 0.5483641 | 1.559685e-05 |  | 1.226139e-05 | 6.737941e-05 | -0.002341433 | 0.6999881 | -4.91146
[9 empty] | 72 | 1719.82 | 859.81 | 3824.43488 | 15.3683 | 44805 | 554 | 1.901983 | 1.909661 | 0.009024568 | 0.107526 | 4.999897 | 5.012272 | 0.5548142 | 1.59594e-05 |  | 1.628983e-05 | 2.059594e-05 | -0.002448354 | 0.7000346 | -4.788083
[9 empty] | 73 | 1718.15 | 859.19 | 3821.67712 | 15.3893 | 45144 | 339 | 1.905031 | 1.912782 | 0.003120409 | 0.1077017 | 5.0012 | 5.013682 | 0.5611117 | 1.584166e-05 |  | 9.204746e-06 | -0.0002398956 | -0.002728961 | 0.7001568 | -5.035988
[9 empty] | 74 | 1715.81 | 857.86 | 3815.76128 | 15.4161 | 45522 | 378 | 1.908918 | 1.916763 | 0.003980927 | 0.1079258 | 4.999709 | 5.012321 | 0.5674113 | 1.564465e-05 |  | 1.053155e-05 | 5.817596e-05 | -0.002458071 | 0.7000388 | -4.977508
[9 empty] | 75 | 1713.28 | 856.63 | 3810.29024 | 15.4485 | 45965 | 443 | 1.913616 | 1.921574 | 0.004810814 | 0.1081967 | 5.000083 | 5.012855 | 0.5738517 | 1.578345e-05 |  | 1.085962e-05 | -1.653292e-05 | -0.002564465 | 0.7000852 | -4.964185
[9 empty] | 76 | 1710.14 | 855.08 | 3803.39584 | 15.4877 | 46410 | 445 | 1.919297 | 1.927391 | 0.005817655 | 0.1085243 | 5.000138 | 5.013104 | 0.580096 | 1.630852e-05 |  | 1.307338e-05 | -2.754188e-05 | -0.002613879 | 0.7001067 | -4.883612
[9 empty] | 77 | 1706.92 | 853.47 | 3796.23456 | 15.5295 | 46997 | 587 | 1.925351 | 1.933591 | 0.006200124 | 0.1088734 | 5.000403 | 5.013575 | 0.5862311 | 1.675472e-05 |  | 1.056239e-05 | -8.068245e-05 | -0.002707709 | 0.7001475 | -4.976238
[9 empty] | 78 | 1703.36 | 851.67 | 3788.22816 | 15.5727 | 47665 | 668 | 1.931605 | 1.939996 | 0.006404129 | 0.109234 | 4.999833 | 5.013215 | 0.5927592 | 1.707893e-05 |  | 9.58702e-06 | 3.341205e-05 | -0.002635949 | 0.7001163 | -5.018316
[9 empty] | 79 | 1701.44 | 850.58 | 3783.37984 | 15.6 | 48104 | 439 | 1.935555 | 1.944041 | 0.004045151 | 0.1094617 | 4.999726 | 5.01324 | 0.5990827 | 1.69739e-05 |  | 9.214468e-06 | 5.484175e-05 | -0.002641055 | 0.7001185 | -5.03553
[9 empty] | 80 | 1698.44 | 849.24 | 3777.41952 | 15.6379 | 48492 | 388 | 1.941036 | 1.949654 | 0.00561337 | 0.1097778 | 5.000565 | 5.014266 | 0.6054651 | 1.655252e-05 |  | 1.446745e-05 | -0.0001130203 | -0.00284511 | 0.7002074 | -4.839608
[9 empty] | 81 | 1696.07 | 848.06 | 3772.17088 | 15.6689 | 48883 | 391 | 1.945517 | 1.954243 | 0.004589326 | 0.1100362 | 5.000732 | 5.014583 | 0.6117555 | 1.623942e-05 |  | 1.173741e-05 | -0.0001463366 | -0.002908216 | 0.7002349 | -4.930428
[9 empty] | 82 | 1693.94 | 846.98 | 3767.36704 | 15.6955 | 49229 | 346 | 1.949361 | 1.95818 | 0.003936451 | 0.1102579 | 5.000457 | 5.014437 | 0.6181324 | 1.598214e-05 |  | 1.137702e-05 | -9.148166e-05 | -0.002879088 | 0.7002222 | -4.943971
[9 empty] | 83 | 1691.06 | 845.5 | 3760.784 | 15.7316 | 49711 | 482 | 1.954575 | 1.96352 | 0.005340142 | 0.1105586 | 4.999971 | 5.014123 | 0.6246146 | 1.631836e-05 |  | 1.107913e-05 | 5.749725e-06 | -0.002816743 | 0.700195 | -4.955494
[9 empty] | 84 | 1687.67 | 843.86 | 3753.48928 | 15.7782 | 50266 | 555 | 1.961302 | 1.97041 | 0.006889674 | 0.1109465 | 5.000896 | 5.015275 | 0.6309295 | 1.725851e-05 |  | 1.241383e-05 | -0.0001792045 | -0.003045688 | 0.7002947 | -4.906094
[9 empty] | 85 | 1684.53 | 842.35 | 3746.7728 | 15.8185 | 50843 | 577 | 1.967117 | 1.976365 | 0.005954904 | 0.1112818 | 5.001111 | 5.015684 | 0.6372815 | 1.87119e-05 |  | 1.032046e-05 | -0.0002222392 | -0.003126947 | 0.7003301 | -4.986301
[9 empty] | 86 | 1681.45 | 840.5 | 3738.544 | 15.8627 | 51212 | 369 | 1.97349 | 1.982892 | 0.006527658 | 0.1116493 | 5.000149 | 5.01493 | 0.6437411 | 2.057739e-05 |  | 1.769013e-05 | -2.985808e-05 | -0.002977038 | 0.7002648 | -4.752269
[9 empty] | 87 | 1680.51 | 840.26 | 3737.47648 | 15.8708 | 51484 | 272 | 1.974658 | 1.984088 | 0.001195847 | 0.1117167 | 5.000557 | 5.015377 | 0.6500809 | 2.158376e-05 |  | 4.396497e-06 | -0.0001113323 | -0.003065935 | 0.7003036 | -5.356893
[9 empty] | 88 | 1677.67 | 838.79 | 3730.93792 | 15.9061 | 51951 | 467 | 1.979745 | 1.989298 | 0.0052101 | 0.11201 | 4.999789 | 5.014775 | 0.6563891 | 2.187374e-05 |  | 1.115653e-05 | 4.211538e-05 | -0.00294628 | 0.7002514 | -4.952471
[9 empty] | 89 | 1674.49 | 837.24 | 3724.04352 | 15.9492 | 52585 | 634 | 1.985953 | 1.995656 | 0.006358199 | 0.112368 | 5.000271 | 5.015462 | 0.6629208 | 2.203576e-05 |  | 1.002871e-05 | -5.411487e-05 | -0.003082789 | 0.7003109 | -4.998755
[9 empty] | 90 | 1670.98 | 835.57 | 3716.61536 | 15.9985 | 53239 | 654 | 1.99305 | 2.002925 | 0.007268633 | 0.1127773 | 5.001385 | 5.016812 | 0.6692749 | 2.154027e-05 |  | 1.111412e-05 | -0.0002769152 | -0.003351125 | 0.7004278 | -4.954125
[9 empty] | 91 | 1668.67 | 834.29 | 3710.92192 | 16.0293 | 53631 | 392 | 1.997481 | 2.007464 | 0.004538792 | 0.1130329 | 5.000636 | 5.016205 | 0.6756198 | 2.123614e-05 |  | 1.157855e-05 | -0.0001271238 | -0.003230572 | 0.7003753 | -4.936346
[9 empty] | 92 | 1666.57 | 833.39 | 3706.91872 | 16.0565 | 53993 | 362 | 2.001393 | 2.011471 | 0.004006848 | 0.1132585 | 5.001336 | 5.017036 | 0.6821516 | 2.228024e-05 |  | 1.106864e-05 | -0.0002671768 | -0.00339554 | 0.7004472 | -4.955906
[9 empty] | 93 | 1663.75 | 831.89 | 3700.24672 | 16.0962 | 54479 | 486 | 2.0071 | 2.017316 | 0.005845825 | 0.1135876 | 5.00121 | 5.017095 | 0.688502 | 2.394536e-05 |  | 1.202845e-05 | -0.0002419274 | -0.003407267 | 0.7004523 | -4.91979
[9 empty] | 94 | 1660.69 | 830.49 | 3694.01952 | 16.1321 | 54825 | 346 | 2.012259 | 2.0226 | 0.005283832 | 0.1138851 | 5.000801 | 5.016852 | 0.6948719 | 2.485538e-05 |  | 1.527119e-05 | -0.0001602051 | -0.00335907 | 0.7004313 | -4.816127
[9 empty] | 95 | 1659.24 | 829.61 | 3690.10528 | 16.1534 | 55128 | 303 | 2.015319 | 2.025734 | 0.003133885 | 0.1140616 | 5.000246 | 5.016394 | 0.7012892 | 2.527225e-05 |  | 1.034285e-05 | -4.926236e-05 | -0.003268175 | 0.7003917 | -4.98536
[9 empty] | 96 | 1656.75 | 828.43 | 3684.85664 | 16.1894 | 55490 | 362 | 2.020488 | 2.031029 | 0.00529487 | 0.1143597 | 5.001138 | 5.017456 | 0.707741 | 2.584999e-05 |  | 1.462671e-05 | -0.000227465 | -0.003479006 | 0.7004836 | -4.834853
[9 empty] | 97 | 1654.44 | 827.15 | 3679.1632 | 16.218 | 55881 | 391 | 2.024593 | 2.035234 | 0.004204843 | 0.1145965 | 4.999756 | 5.016202 | 0.7141437 | 2.579233e-05 |  | 1.075407e-05 | 4.884555e-05 | -0.00322991 | 0.700375 | -4.968427
[9 empty] | 98 | 1650.97 | 825.45 | 3671.6016 | 16.267 | 56492 | 611 | 2.031623 | 2.042435 | 0.007200753 | 0.1150019 | 5.000323 | 5.016997 | 0.7206904 | 2.577452e-05 |  | 1.178519e-05 | -6.462083e-05 | -0.003387946 | 0.7004439 | -4.928663
[9 empty] | 99 | 1648.38 | 824.18 | 3665.95264 | 16.3024 | 57018 | 526 | 2.036699 | 2.047634 | 0.005199562 | 0.1152947 | 5.000447 | 5.017284 | 0.7270825 | 2.634299e-05 |  | 9.885099e-06 | -8.932798e-05 | -0.00344493 | 0.7004687 | -5.005019
[9 empty] | 100 | 1646 | 822.95 | 3660.4816 | 16.3369 | 57428 | 410 | 2.041644 | 2.052699 | 0.005065273 | 0.1155799 | 5.000587 | 5.017583 | 0.7334314 | 2.699836e-05 |  | 1.235433e-05 | -0.0001173955 | -0.003504352 | 0.7004946 | -4.908181
[9 empty] | 101 | 1643.26 | 821.53 | 3654.16544 | 16.3702 | 57888 | 460 | 2.046415 | 2.057587 | 0.004887139 | 0.1158551 | 4.999281 | 5.016425 |  |  |  | 1.062421e-05 | 0.0001438249 | -0.0032743 | 0.7003943 | -4.973703
[9 empty] | 102 | 1641.89 | 821.05 | 3652.0304 | 16.3944 | 58201 | 313 | 2.049881 | 2.061137 | 0.003550417 | 0.116055 | 5.001676 | 5.018939 |  |  |  | 1.134319e-05 | -0.0003351351 | -0.003773571 | 0.7006119 | -4.945265
[9 empty] | 103 | 1639.65 | 819.8 | 3646.4704 | 16.4208 | 58646 | 445 | 2.053661 | 2.065009 | 0.003872039 | 0.116273 | 4.99985 | 5.017227 |  |  |  | 8.701211e-06 | 2.996484e-05 | -0.003433632 | 0.7004638 | -5.06042
[9 empty] | 104 | 1636.71 | 818.29 | 3639.75392 | 16.4623 | 59151 | 505 | 2.059601 | 2.071093 | 0.006084328 | 0.1166156 | 4.99972 | 5.017285 |  |  |  | 1.204817e-05 | 5.606854e-05 | -0.003445101 | 0.7004688 | -4.919079
[9 empty] | 105 | 1633.82 | 816.9 | 3633.5712 | 16.5023 | 59648 | 497 | 2.065323 | 2.076955 | 0.005861651 | 0.1169457 | 4.999958 | 5.017705 |  |  |  | 1.179407e-05 | 8.418333e-06 | -0.003528598 | 0.7005052 | -4.928336
[9 empty] | 106 | 1631.17 | 815.6 | 3627.7888 | 16.5409 | 60256 | 608 | 2.070842 | 2.082609 | 0.005653941 | 0.117264 | 5.000409 | 5.018333 |  |  |  | 9.299245e-06 | -8.176693e-05 | -0.003653111 | 0.7005594 | -5.031552
[9 empty] | 107 | 1628.43 | 814.18 | 3621.47264 | 16.5785 | 60741 | 485 | 2.076216 | 2.088114 | 0.00550507 | 0.117574 | 4.999875 | 5.017966 |  |  |  | 1.135066e-05 | 2.506831e-05 | -0.003580315 | 0.7005277 | -4.944979
[9 empty] | 108 | 1626.25 | 813.17 | 3616.98016 | 16.6123 | 61160 | 419 | 2.081045 | 2.093061 | 0.0049467 | 0.1178525 | 5.001006 | 5.019253 |  |  |  | 1.180597e-05 | -0.0002011074 | -0.003835844 | 0.7006391 | -4.927898
[9 empty] | 109 | 1623.91 | 811.93 | 3611.46464 | 16.6437 | 61551 | 391 | 2.085529 | 2.097654 | 0.004593762 | 0.1181112 | 5.000179 | 5.018565 |  |  |  | 1.174875e-05 | -3.586867e-05 | -0.00369917 | 0.7005795 | -4.930008
[9 empty] | 110 | 1621.82 | 810.92 | 3606.97216 | 16.6729 | 62033 | 482 | 2.089698 | 2.101925 | 0.004270451 | 0.1183516 | 5.000272 | 5.018789 |  |  |  | 8.859856e-06 | -5.447565e-05 | -0.003743655 | 0.7005989 | -5.052573
[9 empty] | 111 | 1618.63 | 809.3 | 3599.7664 | 16.7193 | 62589 | 556 | 2.096319 | 2.108708 | 0.006783052 | 0.1187336 | 5.00029 | 5.019014 |  |  |  | 1.219973e-05 | -5.80438e-05 | -0.003788327 | 0.7006184 | -4.91365
[9 empty] | 112 | 1616.44 | 808.24 | 3595.05152 | 16.7534 | 63074 | 485 | 2.101183 | 2.113691 | 0.004982725 | 0.1190141 | 5.001082 | 5.01996 |  |  |  | 1.027366e-05 | -0.0002163855 | -0.003976202 | 0.7007003 | -4.988275
[9 empty] | 113 | 1613.76 | 806.93 | 3589.22464 | 16.7882 | 63699 | 625 | 2.106145 | 2.118774 | 0.005083071 | 0.1193003 | 5.000453 | 5.019483 |  |  |  | 8.132914e-06 | -9.061266e-05 | -0.003881574 | 0.700659 | -5.089754
[9 empty] | 114 | 1610.4 | 805.16 | 3581.35168 | 16.8381 | 64326 | 627 | 2.113256 | 2.126059 | 0.00728526 | 0.1197105 | 5.000177 | 5.019427 |  |  |  | 1.161923e-05 | -3.536699e-05 | -0.003870388 | 0.7006542 | -4.934822
[9 empty] | 115 | 1608.91 | 804.4 | 3577.9712 | 16.8588 | 64723 | 397 | 2.116205 | 2.12908 | 0.003020974 | 0.1198806 | 4.999887 | 5.019227 |  |  |  | 7.609505e-06 | 2.267774e-05 | -0.003830712 | 0.7006369 | -5.118644
[9 empty] | 116 | 1606.16 | 803.14 | 3572.36672 | 16.8995 | 65095 | 372 | 2.122001 | 2.135018 | 0.005937802 | 0.120215 | 5.000747 | 5.020271 |  |  |  | 1.596183e-05 | -0.0001494707 | -0.004037793 | 0.7007271 | -4.796917
[9 empty] | 117 | 1604.36 | 802.17 | 3568.05216 | 16.9255 | 65547 | 452 | 2.125702 | 2.13881 | 0.003791818 | 0.1204285 | 5.000252 | 5.019888 |  |  |  | 8.388979e-06 | -5.040543e-05 | -0.003961802 | 0.700694 | -5.076291
[9 empty] | 118 | 1601.44 | 800.71 | 3561.55808 | 16.9711 | 66018 | 471 | 2.13219 | 2.145457 | 0.006647697 | 0.1208028 | 5.000854 | 5.020692 |  |  |  | 1.411401e-05 | -0.0001706956 | -0.004121311 | 0.7007636 | -4.85035
[9 empty] | 119 | 1598.73 | 799.35 | 3555.5088 | 17.0084 | 66432 | 414 | 2.137496 | 2.150893 | 0.00543528 | 0.1211088 | 5.000279 | 5.020278 |  |  |  | 1.31287e-05 | -5.581747e-05 | -0.004039264 | 0.7007278 | -4.881778
[9 empty] | 120 | 1596.86 | 798.5 | 3551.728 | 17.0367 | 66856 | 424 | 2.141519 | 2.155015 | 0.004122374 | 0.1213409 | 5.000962 | 5.021088 |  |  |  | 9.722579e-06 | -0.0001923806 | -0.004199791 | 0.7007978 | -5.012219
[9 empty] | 121 | 1594.03 | 796.97 | 3544.92256 | 17.0781 | 67329 | 473 | 2.147403 | 2.161043 | 0.006028376 | 0.1216804 | 5.000137 | 5.02044 |  |  |  | 1.274498e-05 | -2.747153e-05 | -0.004071315 | 0.7007418 | -4.894661
[9 empty] | 122 | 1591.91 | 796.02 | 3540.69696 | 17.1107 | 67699 | 370 | 2.152035 | 2.165788 | 0.004745124 | 0.1219476 | 5.001062 | 5.02151 |  |  |  | 1.282466e-05 | -0.0002124333 | -0.004283623 | 0.7008344 | -4.891954
[9 empty] | 123 | 1590.29 | 795.06 | 3536.42688 | 17.1358 | 67973 | 274 | 2.1556 | 2.169441 | 0.003652345 | 0.1221532 | 5.000324 | 5.020878 |  |  |  | 1.332972e-05 | -6.488204e-05 | -0.004158265 | 0.7007797 | -4.875179
[9 empty] | 124 | 1588.21 | 794.1 | 3532.1568 | 17.1621 | 68382 | 409 | 2.159334 | 2.173267 | 0.003825927 | 0.1223686 | 4.999825 | 5.020491 |  |  |  | 9.354344e-06 | 3.499126e-05 | -0.004081389 | 0.7007462 | -5.028987
[9 empty] | 125 | 1585.3 | 792.7 | 3525.9296 | 17.2088 | 68913 | 531 | 2.165962 | 2.180058 | 0.006790976 | 0.122751 | 5.000824 | 5.021695 |  |  |  | 1.278903e-05 | -0.0001647115 | -0.004320275 | 0.7008503 | -4.893162
[9 empty] | 126 | 1583.09 | 791.43 | 3520.28064 | 17.2411 | 69284 | 371 | 2.170544 | 2.184753 | 0.004695042 | 0.1230154 | 4.999586 | 5.020591 |  |  |  | 1.26551e-05 | 8.285793e-05 | -0.00410134 | 0.7007549 | -4.897734
[9 empty] | 127 | 1580.76 | 790.37 | 3515.56576 | 17.2748 | 69746 | 462 | 2.175324 | 2.18965 | 0.00489687 | 0.1232911 | 4.999945 | 5.021097 |  |  |  | 1.059929e-05 | 1.090129e-05 | -0.004201734 | 0.7007986 | -4.974723
[9 empty] | 128 | 1577.72 | 788.86 | 3508.84928 | 17.3226 | 70391 | 645 | 2.1821 | 2.196592 | 0.006942797 | 0.123682 | 5.000378 | 5.021737 |  |  |  | 1.076403e-05 | -7.566922e-05 | -0.004328592 | 0.700854 | -4.968025
[9 empty] | 129 | 1574.79 | 787.4 | 3502.3552 | 17.3749 | 70806 | 415 | 2.18951 | 2.204185 | 0.007592518 | 0.1241095 | 5.002024 | 5.023613 |  |  |  | 1.829522e-05 | -0.0004046354 | -0.004700482 | 0.7010162 | -4.737662
[9 empty] | 130 | 1573.02 | 786.55 | 3498.5744 | 17.3926 | 71071 | 265 | 2.192017 | 2.206754 | 0.002568637 | 0.1242541 | 5.000308 | 5.021966 |  |  |  | 9.692969e-06 | -6.162716e-05 | -0.00437392 | 0.7008737 | -5.013543
[9 empty] | 131 | 1571.36 | 785.75 | 3495.016 | 17.4214 | 71373 | 302 | 2.196095 | 2.210932 | 0.004178492 | 0.1244894 | 5.001209 | 5.022993 |  |  |  | 1.383607e-05 | -0.0002417631 | -0.004577601 | 0.7009626 | -4.858987
[9 empty] | 132 | 1569.31 | 784.64 | 3490.07872 | 17.4503 | 71779 | 406 | 2.200186 | 2.215124 | 0.004191779 | 0.1247254 | 5.000142 | 5.022044 |  |  |  | 1.032458e-05 | -2.833382e-05 | -0.004389466 | 0.7008805 | -4.986128
[9 empty] | 133 | 1566.28 | 783.1 | 3483.2288 | 17.4975 | 72266 | 487 | 2.206865 | 2.221967 | 0.006843469 | 0.1251108 | 5.000101 | 5.022204 |  |  |  | 1.40523e-05 | -2.019961e-05 | -0.004421071 | 0.7008943 | -4.852253
[9 empty] | 134 | 1563.98 | 781.99 | 3478.29152 | 17.5346 | 72729 | 463 | 2.212112 | 2.227344 | 0.005376814 | 0.1254135 | 5.000682 | 5.022944 |  |  |  | 1.161299e-05 | -0.0001363518 | -0.004567836 | 0.7009583 | -4.935056
[9 empty] | 135 | 1561.64 | 780.77 | 3472.86496 | 17.571 | 73098 | 369 | 2.217259 | 2.232618 | 0.005273435 | 0.1257105 | 5.00039 | 5.022804 |  |  |  | 1.429115e-05 | -7.794292e-05 | -0.004540156 | 0.7009463 | -4.844933
[9 empty] | 136 | 1559.97 | 780 | 3469.44 | 17.5971 | 73462 | 364 | 2.220948 | 2.236398 | 0.003780056 | 0.1259233 | 5.000836 | 5.023363 |  |  |  | 1.038477e-05 | -0.0001672317 | -0.004650852 | 0.7009946 | -4.983603
[9 empty] | 137 | 1556.27 | 777.99 | 3460.49952 | 17.6502 | 73718 | 256 | 2.22845 | 2.244085 | 0.007687455 | 0.1263561 | 4.998859 | 5.0216 |  |  |  | 3.002912e-05 | 0.0002281791 | -0.004301488 | 0.7008421 | -4.522457
[9 empty] | 138 | 1555.71 | 777.85 | 3459.8768 | 17.6609 | 74153 | 435 | 2.229961 | 2.245634 | 0.001548587 | 0.1264433 | 5.000157 | 5.022949 |  |  |  | 3.55997e-06 | -3.145693e-05 | -0.00456885 | 0.7009588 | -5.448554
[9 empty] | 139 | 1552.87 | 776.43 | 3453.56064 | 17.7106 | 74693 | 540 | 2.236979 | 2.252825 | 0.007190846 | 0.1268482 | 5.001215 | 5.02422 |  |  |  | 1.331638e-05 | -0.0002430023 | -0.004820703 | 0.7010687 | -4.875614
[9 empty] | 140 | 1550.9 | 775.51 | 3449.46848 | 17.7371 | 74972 | 279 | 2.240719 | 2.256657 | 0.00383273 | 0.127064 | 5.000713 | 5.023826 |  |  |  | 1.373738e-05 | -0.0001424883 | -0.004742606 | 0.7010346 | -4.862096
[9 empty] | 141 | 1549.28 | 774.63 | 3445.55424 | 17.762 | 75363 | 391 | 2.244233 | 2.260258 | 0.003600422 | 0.1272668 | 5.000127 | 5.023342 |  |  |  | 9.208239e-06 | -2.542183e-05 | -0.00464668 | 0.7009927 | -5.035823
[9 empty] | 142 | 1546.56 | 773.23 | 3439.32704 | 17.8063 | 75942 | 579 | 2.250482 | 2.266661 | 0.006403427 | 0.1276273 | 5.000126 | 5.023525 |  |  |  | 1.105946e-05 | -2.515364e-05 | -0.004682993 | 0.7010086 | -4.956266
[9 empty] | 143 | 1543.42 | 771.79 | 3432.92192 | 17.8584 | 76481 | 539 | 2.257828 | 2.274189 | 0.007527402 | 0.1280512 | 5.001417 | 5.025039 |  |  |  | 1.39655e-05 | -0.000283316 | -0.004982844 | 0.7011394 | -4.854944
[9 empty] | 144 | 1541.28 | 770.66 | 3427.89568 | 17.8908 | 76869 | 388 | 2.262394 | 2.278868 | 0.004679256 | 0.1283146 | 5.000677 | 5.024429 |  |  |  | 1.205994e-05 | -0.0001352937 | -0.00486213 | 0.7010868 | -4.918655
[9 empty] | 145 | 1539.22 | 769.65 | 3423.4032 | 17.9242 | 77261 | 392 | 2.2671 | 2.28369 | 0.004822167 | 0.1285861 | 5.000898 | 5.02479 |  |  |  | 1.230145e-05 | -0.0001795565 | -0.004933566 | 0.7011179 | -4.910044
[9 empty] | 146 | 1537.31 | 768.61 | 3418.77728 | 17.9516 | 77683 | 422 | 2.270959 | 2.287645 | 0.003954768 | 0.1288088 | 4.99969 | 5.023689 |  |  |  | 9.371489e-06 | 6.203858e-05 | -0.004715549 | 0.7010228 | -5.028191
[9 empty] | 147 | 1535.21 | 767.55 | 3414.0624 | 17.9854 | 78149 | 466 | 2.275718 | 2.292522 | 0.004877099 | 0.1290834 | 4.99963 | 5.023768 |  |  |  | 1.046588e-05 | 7.409512e-05 | -0.004731173 | 0.7010296 | -4.980224
[9 empty] | 148 | 1532.45 | 766.23 | 3408.19104 | 18.0347 | 78637 | 488 | 2.282657 | 2.299633 | 0.007110858176 | 0.1294838 | 5.000981 | 5.025329 |  |  |  | 1.457143e-05 | -0.0001961401 | -0.005040295 | 0.7011645 | -4.836498
[9 empty] | 149 | 1530.5 | 765.27 | 3403.92096 | 18.0632 | 79121 | 484 | 2.286667 | 2.303742 | 0.004109242 | 0.1297152 | 5.000458 | 5.024921 |  |  |  | 8.490169e-06 | -9.167287e-05 | -0.004959518 | 0.7011293 | -5.071084
[9 empty] | 150 | 1528.69 | 764.29 | 3399.56192 | 18.1008 | 79491 | 370 | 2.291955 | 2.309162 | 0.005419645 | 0.1300204 | 5.001621 | 5.026243 |  |  |  | 1.464769e-05 | -0.0003240235 | -0.005221262 | 0.7012435 | -4.834231
[9 empty] | 151 | 1526.38 | 763.21 | 3394.75808 | 18.1289 | 80058 | 567 | 2.295907 | 2.313211 | 0.004049084 | 0.1302483 | 5.000198 | 5.024929 |  |  |  | 7.141241e-06 | -3.962547e-05 | -0.004961036 | 0.7011299 | -5.146226
[9 empty] | 152 | 1523.48 | 761.63 | 3387.73024 | 18.1785 | 80787 | 729 | 2.302878 | 2.320355 | 0.007144569 | 0.1306506 | 4.999788 | 5.02472 |  |  |  | 9.800506e-06 | 4.233651e-05 | -0.004919603 | 0.7011118 | -5.008751
[9 empty] | 153 | 1521.27 | 760.58 | 3383.05984 | 18.2111 | 81203 | 416 | 2.307459 | 2.325049 | 0.004694048 | 0.1309149 | 4.999419 | 5.024482 |  |  |  | 1.128377e-05 | 0.0001161655 | -0.004872457 | 0.7010913 | -4.947546
[9 empty] | 154 | 1520.31 | 760.13 | 3381.05824 | 18.2295 | 81658 | 455 | 2.310043 | 2.327698 | 0.002648782 | 0.1310641 | 5.000141 | 5.025282 |  |  |  | 5.821498e-06 | -2.814744e-05 | -0.005030882 | 0.7011604 | -5.234965
[9 empty] | 155 | 1517.62 | 758.76 | 3374.96448 | 18.2736 | 82229 | 571 | 2.316236 | 2.334045 | 0.006346626 | 0.1314214 | 4.99993 | 5.025249 |  |  |  | 1.111493e-05 | 1.396744e-05 | -0.005024469 | 0.7011576 | -4.954093
[9 empty] | 156 | 1515.46 | 757.72 | 3370.33856 | 18.3099 | 82806 | 577 | 2.321332 | 2.339267 | 0.005222181 | 0.1317155 | 5.00031 | 5.025778 |  |  |  | 9.050574e-06 | -6.202807e-05 | -0.005129232 | 0.7012033 | -5.043324
[9 empty] | 157 | 1512.63 | 756.28 | 3363.93344 | 18.3568 | 83429 | 623 | 2.327913 | 2.346011 | 0.006744572 | 0.1320952 | 5.000133 | 5.02579 |  |  |  | 1.082596e-05 | -2.66107e-05 | -0.005131577 | 0.7012044 | -4.965534
[9 empty] | 158 | 1511.43 | 755.72 | 3361.44256 | 18.3789 | 83891 | 462 | 2.331013 | 2.349189 | 0.003177156 | 0.1322741 | 5.000821 | 5.026571 |  |  |  | 6.876962e-06 | -0.000164182 | -0.005286122 | 0.7012718 | -5.162603
[9 empty] | 159 | 1509.53 | 754.85 | 3357.5728 | 18.4086 | 84263 | 372 | 2.335178 | 2.353457 | 0.004268759 | 0.1325145 | 5.000957 | 5.026827 |  |  |  | 1.147516e-05 | -0.0001913107 | -0.005336834 | 0.701294 | -4.940241
[9 empty] | 160 | 1507.29 | 753.68 | 3352.36864 | 18.4467 | 84745 | 482 | 2.340519 | 2.358932 | 0.005474421 | 0.1328227 | 5.000752 | 5.026775 |  |  |  | 1.135772e-05 | -0.0001503472 | -0.005326462 | 0.7012894 | -4.944709
[9 empty] | 161 | 1504.72 | 752.35 | 3346.4528 | 18.4889 | 85317 | 572 | 2.346434 | 2.364993 | 0.006061359 | 0.133164 | 5.000269 | 5.02646 |  |  |  | 1.059678e-05 | -5.389214e-05 | -0.005264092 | 0.7012622 | -4.974826
[9 empty] | 162 | 1502.75 | 751.36 | 3342.04928 | 18.5218 | 85848 | 531 | 2.351043 | 2.369717 | 0.004723984 | 0.13343 | 5.000184 | 5.026506 |  |  |  | 8.896393e-06 | -3.679396e-05 | -0.005273218 | 0.7012662 | -5.050786
[9 empty] | 163 | 1500.39 | 750.27 | 3337.20096 | 18.5647 | 86334 | 486 | 2.357051 | 2.375875 | 0.00615778 | 0.1337767 | 5.001385 | 5.027885 |  |  |  | 1.267033e-05 | -0.0002768728 | -0.005546047 | 0.7013853 | -4.897212
[9 empty] | 164 | 1498.18 | 749.09 | 3331.95232 | 18.5995 | 86842 | 508 | 2.361923 | 2.380868 | 0.004993412 | 0.1340579 | 5.000365 | 5.026999 |  |  |  | 9.82955e-06 | -7.301645e-05 | -0.005370805 | 0.7013088 | -5.007466
[9 empty] | 165 | 1496.34 | 748.29 | 3328.39392 | 18.6332 | 87304 | 462 | 2.36664 | 2.385702 | 0.00483412 | 0.1343301 | 5.001647 | 5.028422 |  |  |  | 1.046346e-05 | -0.0003292727 | -0.005652321 | 0.7014317 | -4.980325
[9 empty] | 166 | 1494.42 | 747.14 | 3323.27872 | 18.6649 | 87738 | 434 | 2.371075 | 2.390248 | 0.004545928 | 0.1345861 | 5.000179 | 5.027073 |  |  |  | 1.047449e-05 | -3.576783e-05 | -0.005385386 | 0.7013152 | -4.979867
[9 empty] | 167 | 1492.23 | 745.99 | 3318.16352 | 18.6978 | 88129 | 391 | 2.375677 | 2.394965 | 0.004716685 | 0.1348516 | 4.998926 | 5.025944 |  |  |  | 1.206313e-05 | 0.0002148621 | -0.005162015 | 0.7012176 | -4.91854
[9 empty] | 168 | 1490.12 | 745.07 | 3314.07136 | 18.7361 | 88686 | 557 | 2.381033 | 2.400454 | 0.005489155 | 0.1351607 | 5.000252 | 5.027429 |  |  |  | 9.854856e-06 | -5.033346e-05 | -0.005455899 | 0.701346 | -5.00635
[9 empty] | 169 | 1487.02 | 743.42 | 3306.73216 | 18.7902 | 89239 | 553 | 2.388595 | 2.408205 | 0.007750513 | 0.1355971 | 4.999734 | 5.027123 |  |  |  | 1.401539e-05 | 5.317265e-05 | -0.005395402 | 0.7013195 | -4.853395
[9 empty] | 170 | 1485.87 | 742.92 | 3304.50816 | 18.8097 | 89597 | 358 | 2.391319 | 2.410997 | 0.002792738 | 0.1357544 | 5.000173 | 5.027642 |  |  |  | 7.800943e-06 | -3.464874e-05 | -0.005498017 | 0.7013644 | -5.107853
[9 empty] | 171 | 1484.62 | 742.31 | 3301.79488 | 18.8298 | 90003 | 406 | 2.394127 | 2.413876 | 0.002878179 | 0.1359164 | 4.999983 | 5.02753 |  |  |  | 7.08911e-06 | 3.40897e-06 | -0.005475896 | 0.7013547 | -5.149408
[9 empty] | 172 | 1481.97 | 740.97 | 3295.83456 | 18.8769 | 90516 | 513 | 2.400706 | 2.420618 | 0.00674245 | 0.1362961 | 5.000114 | 5.027848 |  |  |  | 1.314318e-05 | -2.283628e-05 | -0.005538797 | 0.7013822 | -4.8813
[9 empty] | 173 | 1479.56 | 739.78 | 3290.54144 | 18.9207 | 91025 | 509 | 2.406821 | 2.426886 | 0.006267619 | 0.136649 | 5.000585 | 5.028494 |  |  |  | 1.231359e-05 | -0.0001169194 | -0.005666507 | 0.7014379 | -4.909615
[9 empty] | 174 | 1478.43 | 739.19 | 3287.91712 | 18.942 | 91368 | 343 | 2.409793 | 2.429933 | 0.003047109 | 0.1368205 | 5.000727 | 5.028721 |  |  |  | 8.883701e-06 | -0.0001453271 | -0.005711338 | 0.7014575 | -5.051406
[9 empty] | 175 | 1475.96 | 738 | 3282.624 | 18.9822 | 91856 | 488 | 2.415403 | 2.435682 | 0.005749386 | 0.1371443 | 5.000458 | 5.028609 |  |  |  | 1.178153e-05 | -9.160631e-05 | -0.005689167 | 0.7014478 | -4.928798
[9 empty] | 176 | 1473.84 | 737.02 | 3278.26496 | 19.0185 | 92374 | 518 | 2.420466 | 2.440872 | 0.005189935 | 0.1374365 | 5.000835 | 5.02913 |  |  |  | 1.001918e-05 | -0.0001669253 | -0.005792233 | 0.7014929 | -4.999168
[9 empty] | 177 | 1472.07 | 735.96 | 3273.55008 | 19.0545 | 92630 | 256 | 2.425486 | 2.446018 | 0.00514548 | 0.1377262 | 5.000591 | 5.029026 |  |  |  | 2.009953e-05 | -0.0001181236 | -0.005771598 | 0.7014838 | -4.696814
[9 empty] | 178 | 1470.72 | 735.36 | 3270.88128 | 19.0738 | 92930 | 300 | 2.428177 | 2.448775 | 0.00275791 | 0.1378815 | 5.000236 | 5.028744 |  |  |  | 9.193033e-06 | -4.712706e-05 | -0.005715939 | 0.7014595 | -5.036541
[9 empty] | 179 | 1468.1 | 734.09 | 3265.23232 | 19.1184 | 93380 | 450 | 2.434393 | 2.455147 | 0.006371501 | 0.1382403 | 5.000185 | 5.028867 |  |  |  | 1.415889e-05 | -3.700926e-05 | -0.005740347 | 0.7014702 | -4.848971
[9 empty] | 180 | 1466.08 | 732.96 | 3260.20608 | 19.1577 | 93875 | 495 | 2.439868 | 2.460759 | 0.00561239 | 0.1385563 | 5.000041 | 5.028876 |  |  |  | 1.133816e-05 | -8.1357e-06 | -0.005741956 | 0.7014709 | -4.945457
[9 empty] | 181 | 1463.43 | 731.64 | 3254.33472 | 19.202 | 94545 | 670 | 2.446038 | 2.467084 | 0.006324244 | 0.1389124 | 4.999533 | 5.028538 |  |  |  | 9.439171e-06 | 9.333589e-05 | -0.005675183 | 0.7014417 | -5.025066
[9 empty] | 182 | 1460.98 | 730.51 | 3249.30848 | 19.2543 | 95144 | 599 | 2.453319 | 2.474547 | 0.007463346 | 0.1393326 | 5.001827 | 5.031048 |  |  |  | 1.245968e-05 | -0.0003652976 | -0.006171347 | 0.7016585 | -4.904493
[9 empty] | 183 | 1459.54 | 729.59 | 3245.21632 | 19.276 | 95396 | 252 | 2.456339 | 2.477643 | 0.003095705 | 0.1395069 | 4.999678 | 5.028971 |  |  |  | 1.228454e-05 | 6.441828e-05 | -0.005760778 | 0.7014791 | -4.910641
[9 empty] | 184 | 1458.5 | 729.32 | 3244.01536 | 19.2941 | 95601 | 205 | 2.458857 | 2.480224 | 0.002581711 | 0.1396523 | 5.001288 | 5.03066 |  |  |  | 1.259371e-05 | -0.0002575053 | -0.006094699 | 0.701625 | -4.899846
[9 empty] | 185 | 1456.76 | 728.3 | 3239.4784 | 19.3207 | 96050 | 449 | 2.462558 | 2.484018 | 0.003793424 | 0.1398659 | 4.999371 | 5.028835 |  |  |  | 8.448605e-06 | 0.0001258055 | -0.005734003 | 0.7014674 | -5.073215
[9 empty] | 186 | 1453.96 | 726.98 | 3233.60704 | 19.3736 | 96755 | 705 | 2.469915 | 2.491559 | 0.007541621 | 0.1402905 | 5.000389 | 5.030064 |  |  |  | 1.069734e-05 | -7.788298e-05 | -0.005976945 | 0.7015735 | -4.970724
[9 empty] | 187 | 1451.3 | 725.56 | 3227.29088 | 19.4199 | 97423 | 668 | 2.476352 | 2.498157 | 0.006598044 | 0.140662 | 4.999426 | 5.029274 |  |  |  | 9.877311e-06 | 0.0001147467 | -0.005820787 | 0.7015053 | -5.005361
[9 empty] | 188 | 1449.59 | 724.7 | 3223.4656 | 19.4557 | 97838 | 415 | 2.481327 | 2.503258 | 0.005100035 | 0.1409492 | 5.0003 | 5.030291 |  |  |  | 1.228924e-05 | -5.992032e-05 | -0.006021689 | 0.7015931 | -4.910475
[9 empty] | 189 | 1447.48 | 723.75 | 3219.24 | 19.491 | 98278 | 440 | 2.486231 | 2.508285 | 0.005027366 | 0.1412323 | 5.00044 | 5.030568 |  |  |  | 1.142583e-05 | -8.796142e-05 | -0.006076415 | 0.701617 | -4.942112
[9 empty] | 190 | 1445.51 | 722.77 | 3214.88096 | 19.5251 | 98857 | 579 | 2.490967 | 2.51314 | 0.004855112 | 0.1415056 | 5.000127 | 5.030385 |  |  |  | 8.38534e-06 | -2.5487e-05 | -0.006040219 | 0.7016012 | -5.076479
[9 empty] | 191 | 1443.62 | 721.86 | 3210.83328 | 19.5639 | 99343 | 486 | 2.496355 | 2.518663 | 0.005522681 | 0.1418166 | 5.001171 | 5.031584 |  |  |  | 1.136354e-05 | -0.0002341886 | -0.006277092 | 0.7017047 | -4.944486
[9 empty] | 192 | 1441.65 | 720.85 | 3206.3408 | 19.5971 | 99761 | 418 | 2.500963 | 2.523387 | 0.004724237 | 0.1420826 | 5.000445 | 5.03098 |  |  |  | 1.1302e-05 | -8.893299e-05 | -0.006157861 | 0.7016526 | -4.946845
[9 empty] | 193 | 1440.56 | 720.18 | 3203.36064 | 19.6185 | 100108 | 347 | 2.503933 | 2.526431 | 0.00304448 | 0.142254 | 4.999835 | 5.030449 |  |  |  | 8.773718e-06 | 3.294494e-05 | -0.006052917 | 0.7016067 | -5.056816
[9 empty] | 194 | 1438.1 | 719.02 | 3198.20096 | 19.6625 | 100544 | 436 | 2.510038 | 2.532689 | 0.006258057 | 0.1426064 | 5.000071 | 5.030855 |  |  |  | 1.435334e-05 | -1.429556e-05 | -0.006133122 | 0.7016418 | -4.843047
[9 empty] | 195 | 1435.87 | 717.92 | 3193.30816 | 19.7053 | 101039 | 495 | 2.515974 | 2.538775 | 0.006085296 | 0.142949 | 5.000473 | 5.031422 |  |  |  | 1.229353e-05 | -9.458387e-05 | -0.006245207 | 0.7016908 | -4.910324
[9 empty] | 196 | 1433.75 | 716.87 | 3188.63776 | 19.7406 | 101430 | 391 | 2.520868 | 2.543792 | 0.005017405 | 0.1432315 | 4.99979 | 5.030869 |  |  |  | 1.283224e-05 | 4.204526e-05 | -0.006136013 | 0.7016431 | -4.891698
[9 empty] | 197 | 1432.09 | 716.04 | 3184.94592 | 19.775 | 101777 | 347 | 2.525636 | 2.54868 | 0.004888146 | 0.1435068 | 5.000455 | 5.03167 |  |  |  | 1.408688e-05 | -9.093007e-05 | -0.006294046 | 0.7017121 | -4.851185
[9 empty] | 198 | 1430.13 | 715.04 | 3180.49792 | 19.8119 | 102108 | 331 | 2.53075 | 2.553922 | 0.005241928 | 0.1438019 | 5.000384 | 5.031739 |  |  |  | 1.583664e-05 | -7.684283e-05 | -0.006307769 | 0.7017181 | -4.800337
[9 empty] | 199 | 1428.81 | 714.4 | 3177.6512 | 19.8368 | 102500 | 392 | 2.534199 | 2.557459 | 0.003536384 | 0.144001 | 5.000569 | 5.03202 |  |  |  | 9.021387e-06 | -0.0001138545 | -0.006363235 | 0.7017424 | -5.044727
[9 empty] | 200 | 1426.75 | 713.38 | 3173.11424 | 19.871 | 102997 | 497 | 2.538936 | 2.562315 | 0.004856086 | 0.1442745 | 4.999822 | 5.031398 |  |  |  | 9.770796e-06 | 3.560253e-05 | -0.006240352 | 0.7016886 | -5.01007
[9 empty] | 201 | 1424.13 | 712.14 | 3167.59872 | 19.9278 | 103444 | 447 | 2.5468 | 2.570377 | 0.008062235 | 0.1447284 | 5.001729 | 5.033532 |  |  |  | 1.803632e-05 | -0.0003457597 | -0.006661816 | 0.7018729 | -4.743852
[9 empty] | 202 | 1422.61 | 711.26 | 3163.68448 | 19.9504 | 103982 | 538 | 2.549928 | 2.573584 | 0.003206878 | 0.144909 | 4.99976 | 5.031636 |  |  |  | 5.960739e-06 | 4.792503e-05 | -0.00628751 | 0.7017093 | -5.2247
[9 empty] | 203 | 1419.72 | 709.81 | 3157.23488 | 20.011 | 104450 | 468 | 2.558313 | 2.58218 | 0.008596222 | 0.145393 | 5.000838 | 5.03295 |  |  |  | 1.8368e-05 | -0.0001675999 | -0.006546883 | 0.7018226 | -4.735938
[9 empty] | 204 | 1418.95 | 709.39 | 3155.36672 | 20.0196 | 104799 | 349 | 2.559503 | 2.5834 | 0.001219602 | 0.1454617 | 4.999478 | 5.031613 |  |  |  | 3.494562e-06 | 0.0001044867 | -0.006282943 | 0.7017073 | -5.456607
[9 empty] | 205 | 1416.53 | 708.25 | 3150.296 | 20.0668 | 105424 | 625 | 2.56603 | 2.590092 | 0.006692203 | 0.1458385 | 5.000203 | 5.032521 |  |  |  | 1.070752e-05 | -4.053432e-05 | -0.00646218 | 0.7017856 | -4.970311
[9 empty] | 206 | 1414.03 | 707.14 | 3145.35872 | 20.1218 | 105922 | 498 | 2.573634 | 2.597887 | 0.007795081 | 0.1462774 | 5.002557 | 5.035098 |  |  |  | 1.565277e-05 | -0.0005111999 | -0.00697068 | 0.7020079 | -4.805409
[9 empty] | 207 | 1412.6 | 706.29 | 3141.57792 | 20.1411 | 106213 | 291 | 2.576301 | 2.600622 | 0.002734593 | 0.1464314 | 5.000116 | 5.032714 |  |  |  | 9.397227e-06 | -2.321654e-05 | -0.006500176 | 0.7018022 | -5.027
[9 empty] | 208 | 1410.59 | 705.33 | 3137.30784 | 20.1804 | 106645 | 432 | 2.581731 | 2.606189 | 0.005567133 | 0.1467449 | 5.000584 | 5.033332 |  |  |  | 1.288688e-05 | -0.0001167196 | -0.006622212 | 0.7018556 | -4.889852
[9 empty] | 209 | 1408.79 | 704.42 | 3133.26016 | 20.2192 | 107055 | 410 | 2.58709 | 2.611683 | 0.005494684 | 0.1470542 | 5.001294 | 5.034193 |  |  |  | 1.340167e-05 | -0.0002588239 | -0.006792117 | 0.7019298 | -4.872841
[9 empty] | 210 | 1407.25 | 703.52 | 3129.25696 | 20.2433 | 107360 | 305 | 2.590418 | 2.615095 | 0.003412127 | 0.1472464 | 4.999348 | 5.032324 |  |  |  | 1.11873e-05 | 0.0001304455 | -0.006423221 | 0.7017686 | -4.951275
[9 empty] | 211 | 1405.57 | 702.76 | 3125.87648 | 20.2794 | 107691 | 331 | 2.595403 | 2.620205 | 0.005109956 | 0.1475341 | 5.000596 | 5.033715 |  |  |  | 1.543793e-05 | -0.0001191685 | -0.006697874 | 0.7018886 | -4.811411
[9 empty] | 212 | 1403.01 | 701.6 | 3120.7168 | 20.3257 | 108217 | 526 | 2.601793 | 2.626757 | 0.006551744 | 0.147903 | 5.000855 | 5.03415 |  |  |  | 1.245579e-05 | -0.0001710673 | -0.006783594 | 0.7019261 | -4.904629
[9 empty] | 213 | 1401.03 | 700.55 | 3116.0464 | 20.3654 | 108787 | 570 | 2.60727 | 2.632373 | 0.005616 | 0.1482192 | 5.000661 | 5.034102 |  |  |  | 9.852631e-06 | -0.0001321659 | -0.006774202 | 0.701922 | -5.006448
[9 empty] | 214 | 1399.27 | 699.64 | 3111.99872 | 20.3985 | 109116 | 329 | 2.611836 | 2.637054 | 0.00468109 | 0.1484828 | 5.000235 | 5.033797 |  |  |  | 1.422824e-05 | -4.706351e-05 | -0.006714027 | 0.7018957 | -4.846849
[9 empty] | 215 | 1398.07 | 699.01 | 3109.19648 | 20.4221 | 109496 | 380 | 2.615091 | 2.640391 | 0.003336873 | 0.1486707 | 5.000057 | 5.033706 |  |  |  | 8.781243e-06 | -1.141374e-05 | -0.006695969 | 0.7018878 | -5.056444
[9 empty] | 216 | 1395.94 | 697.99 | 3104.65952 | 20.4655 | 109998 | 502 | 2.621074 | 2.646526 | 0.006134931 | 0.1490161 | 5.000702 | 5.034516 |  |  |  | 1.222098e-05 | -0.0001403889 | -0.006855958 | 0.7019578 | -4.912894
[9 empty] | 217 | 1393.68 | 696.84 | 3099.54432 | 20.5102 | 110472 | 474 | 2.627235 | 2.652843 | 0.006316643 | 0.1493718 | 5.000629 | 5.034609 |  |  |  | 1.332625e-05 | -0.0001257951 | -0.006874247 | 0.7019658 | -4.875292
[9 empty] | 218 | 1392.04 | 695.96 | 3095.63008 | 20.5383 | 110980 | 508 | 2.631107 | 2.656812 | 0.003969802 | 0.1495953 | 4.999441 | 5.033518 |  |  |  | 7.81457e-06 | 0.000111731 | -0.006658915 | 0.7018716 | -5.107095
[9 empty] | 219 | 1389.84 | 694.84 | 3090.64832 | 20.5857 | 111373 | 393 | 2.637636 | 2.663507 | 0.006694538 | 0.1499722 | 5.000032 | 5.034288 |  |  |  | 1.703445e-05 | -6.318111e-06 | -0.006810853 | 0.701938 | -4.768672
[9 empty] | 220 | 1388.58 | 694.34 | 3088.42432 | 20.6085 | 111744 | 371 | 2.640776 | 2.666726 | 0.003219331 | 0.1501535 | 5.000585 | 5.034929 |  |  |  | 8.677442e-06 | -0.0001169497 | -0.006937397 | 0.7019934 | -5.061608
[9 empty] | 221 | 1387.11 | 693.54 | 3084.86592 | 20.6391 | 112254 | 510 | 2.644989 | 2.671046 | 0.004319839 | 0.1503967 | 5.000389 | 5.034845 |  |  |  | 8.470273e-06 | -7.769759e-05 | -0.006920762 | 0.7019861 | -5.072103
[9 empty] | 222 | 1385.23 | 692.57 | 3080.55136 | 20.6751 | 112740 | 486 | 2.649944 | 2.676127 | 0.005080932 | 0.1506828 | 4.999934 | 5.03452 |  |  |  | 1.045459e-05 | 1.32942e-05 | -0.006856661 | 0.7019581 | -4.980693
[9 empty] | 223 | 1383.28 | 691.62 | 3076.32576 | 20.7138 | 113248 | 508 | 2.65527 | 2.681588 | 0.005460521 | 0.1509903 | 5.000095 | 5.034826 |  |  |  | 1.074906e-05 | -1.902503e-05 | -0.006916964 | 0.7019844 | -4.96863
[9 empty] | 224 | 1380.8 | 690.42 | 3070.98816 | 20.7626 | 113849 | 601 | 2.661983 | 2.688471 | 0.006883439 | 0.1513779 | 5.000257 | 5.035169 |  |  |  | 1.145331e-05 | -5.146857e-05 | -0.006984702 | 0.7020141 | -4.941069
[9 empty] | 225 | 1378.8 | 689.36 | 3066.27328 | 20.8026 | 114472 | 623 | 2.667484 | 2.694111 | 0.005640356 | 0.1516955 | 4.999814 | 5.03487 |  |  |  | 9.053541e-06 | 3.717137e-05 | -0.006925755 | 0.7019883 | -5.043182
[9 empty] | 226 | 1377.11 | 688.52 | 3062.53696 | 20.8388 | 115025 | 553 | 2.672461 | 2.699215 | 0.005103124 | 0.1519828 | 5.000261 | 5.035453 |  |  |  | 9.228072e-06 | -5.218004e-05 | -0.007040767 | 0.7020386 | -5.034889
[9 empty] | 227 | 1375.36 | 687.64 | 3058.62272 | 20.8703 | 115556 | 531 | 2.676791 | 2.703654 | 0.004439485 | 0.1522328 | 4.999553 | 5.034857 |  |  |  | 8.360613e-06 | 8.931915e-05 | -0.006923108 | 0.7019871 | -5.077762
[9 empty] | 228 | 1373.68 | 686.74 | 3054.61952 | 20.9081 | 116087 | 531 | 2.681985 | 2.70898 | 0.005326062 | 0.1525327 | 4.999822 | 5.035266 |  |  |  | 1.003025e-05 | 3.566289e-05 | -0.007003781 | 0.7020224 | -4.998688
[9 empty] | 229 | 1371.88 | 686.04 | 3051.50592 | 20.9431 | 116618 | 531 | 2.686793 | 2.71391 | 0.004930258 | 0.1528103 | 5.001027 | 5.036608 |  |  |  | 9.284856e-06 | -0.0002053105 | -0.007268388 | 0.7021382 | -5.032225
[9 empty] | 230 | 1370.08 | 685.01 | 3046.92448 | 20.9825 | 117195 | 577 | 2.692204 | 2.719459 | 0.005548593 | 0.1531227 | 5.000602 | 5.036325 |  |  |  | 9.616279e-06 | -0.0001204072 | -0.007212572 | 0.7021137 | -5.016993
[9 empty] | 231 | 1367.72 | 683.86 | 3041.80928 | 21.0265 | 117610 | 415 | 2.698246 | 2.725654 | 0.006194565 | 0.1534715 | 5.000106 | 5.035986 |  |  |  | 1.492666e-05 | -2.110961e-05 | -0.007145758 | 0.7020845 | -4.826037
[9 empty] | 232 | 1367.05 | 683.49 | 3040.16352 | 21.0432 | 117877 | 267 | 2.700538 | 2.728004 | 0.002350614 | 0.1536038 | 5.000397 | 5.03634 |  |  |  | 8.803797e-06 | -7.934541e-05 | -0.007215629 | 0.7021151 | -5.05533
[9 empty] | 233 | 1365.79 | 682.91 | 3037.58368 | 21.0647 | 118345 | 468 | 2.703489 | 2.73103 | 0.003025831 | 0.1537742 | 5.000008 | 5.036028 |  |  |  | 6.465451e-06 | -1.643721e-06 | -0.007153989 | 0.7020881 | -5.189401
[9 empty] | 234 | 1363.59 | 681.84 | 3032.82432 | 21.1126 | 119030 | 685 | 2.710061 | 2.73777 | 0.006739621 | 0.1541537 | 5.00075 | 5.036949 |  |  |  | 9.838863e-06 | -0.0001498907 | -0.007335685 | 0.7021676 | -5.007055
[9 empty] | 235 | 1361.31 | 680.72 | 3027.84256 | 21.1599 | 119687 | 657 | 2.716549 | 2.744423 | 0.006652973 | 0.1545283 | 5.000991 | 5.037365 |  |  |  | 1.012629e-05 | -0.0001981132 | -0.007417593 | 0.7022034 | -4.99455
[9 empty] | 236 | 1359.44 | 679.7 | 3023.3056 | 21.1964 | 120182 | 495 | 2.721555 | 2.749555 | 0.005132393 | 0.1548173 | 5.000013 | 5.036514 |  |  |  | 1.036847e-05 | -2.64558e-06 | -0.007249773 | 0.70213 | -4.984285
[9 empty] | 237 | 1357.93 | 678.99 | 3020.14752 | 21.2297 | 120737 | 555 | 2.72612 | 2.754236 | 0.004681287 | 0.1550809 | 5.00073 | 5.037357 |  |  |  | 8.434752e-06 | -0.0001458975 | -0.007415897 | 0.7022027 | -5.073928
[9 empty] | 238 | 1355.7 | 677.78 | 3014.76544 | 21.2735 | 121338 | 601 | 2.732123 | 2.760392 | 0.006155714 | 0.1554275 | 4.999617 | 5.036395 |  |  |  | 1.024245e-05 | 7.656936e-05 | -0.007226472 | 0.7021198 | -4.989596
[9 empty] | 239 | 1354.26 | 677.1 | 3011.7408 | 21.3162 | 121662 | 324 | 2.737973 | 2.766391 | 0.005999314 | 0.1557653 | 5.002198 | 5.039151 |  |  |  | 1.85164e-05 | -0.0004394252 | -0.007769283 | 0.7023573 | -4.732443
[9 empty] | 240 | 1352.78 | 676.44 | 3008.80512 | 21.3344 | 122123 | 461 | 2.740466 | 2.768948 | 0.002556545 | 0.1559092 | 5.000557 | 5.037564 |  |  |  | 5.54565e-06 | -0.0001114804 | -0.007456773 | 0.7022206 | -5.256048
[9 empty] | 241 | 1350.04 | 675.04 | 3002.57792 | 21.3913 | 122746 | 623 | 2.748258 | 2.776938 | 0.007990637 | 0.1563591 | 5.000303 | 5.037514 |  |  |  | 1.282606e-05 | -6.062126e-05 | -0.007446986 | 0.7022163 | -4.891907
[9 empty] | 242 | 1348.84 | 674.39 | 2999.68672 | 21.417 | 123231 | 485 | 2.751777 | 2.780547 | 0.003608098885 | 0.1565623 | 5.000044 | 5.037347 |  |  |  | 7.439379e-06 | -8.861931e-06 | -0.007413973 | 0.7022018 | -5.128463
[9 empty] | 243 | 1347.18 | 673.54 | 2995.90592 | 21.4524 | 123693 | 462 | 2.756622 | 2.785515 | 0.004968865 | 0.1568421 | 5.000011 | 5.037441 |  |  |  | 1.075512e-05 | -2.143207e-06 | -0.007432579 | 0.70221 | -4.968385
[9 empty] | 244 | 1345.55 | 672.76 | 2992.43648 | 21.4861 | 124141 | 448 | 2.761234 | 2.790245 | 0.004729125 | 0.1571084 | 5.000182 | 5.037736 |  |  |  | 1.055608e-05 | -3.635144e-05 | -0.007490573 | 0.7022354 | -4.976497
[9 empty] | 245 | 1343.61 | 671.71 | 2987.76608 | 21.5283 | 124729 | 588 | 2.767007 | 2.796165 | 0.00592039 | 0.1574417 | 4.999832 | 5.037536 |  |  |  | 1.006869e-05 | 3.353888e-05 | -0.00745128 | 0.7022182 | -4.997027
[9 empty] | 246 | 1341.66 | 670.76 | 2983.54048 | 21.5662 | 125260 | 531 | 2.772191 | 2.801481 | 0.005315672 | 0.157741 | 4.999448 | 5.037285 |  |  |  | 1.001068e-05 | 0.0001104833 | -0.007401899 | 0.7021966 | -4.999536
[9 empty] | 247 | 1340.53 | 670.24 | 2981.22752 | 21.5918 | 125641 | 381 | 2.775691 | 2.80507 | 0.003589755 | 0.1579432 | 5.000086 | 5.038021 |  |  |  | 9.42193e-06 | -1.710729e-05 | -0.007546743 | 0.7022599 | -5.02586
[9 empty] | 248 | 1339.38 | 669.69 | 2978.78112 | 21.6173 | 126033 | 392 | 2.779177 | 2.808645 | 0.003575111 | 0.1581445 | 5.000475 | 5.038505 |  |  |  | 9.120181e-06 | -9.505329e-05 | -0.007642231 | 0.7023017 | -5.039997
[9 empty] | 249 | 1337.69 | 668.8 | 2974.8224 | 21.6501 | 126546 | 513 | 2.783661 | 2.813243 | 0.004597663 | 0.1584033 | 4.999602 | 5.037744 |  |  |  | 8.962306e-06 | 7.962056e-05 | -0.007492181 | 0.7022361 | -5.04758
[9 empty] | 250 | 1335.82 | 667.97 | 2971.13056 | 21.6947 | 127046 | 500 | 2.789755 | 2.819493 | 0.006250059 | 0.1587552 | 5.001238 | 5.039553 |  |  |  | 1.250012e-05 | -0.0002474565 | -0.007848432 | 0.702392 | -4.903086
[9 empty] | 251 | 1334.22 | 667.19 | 2967.66112 | 21.7272 | 127472 | 426 | 2.794195 | 2.824046 | 0.004553228 | 0.1590116 | 5.001105 | 5.039536 |  |  |  | 1.068833e-05 | -0.0002209784 | -0.007845199 | 0.7023906 | -4.97109
[9 empty] | 252 | 1331.86 | 665.9 | 2961.9232 | 21.777 | 128083 | 611 | 2.800997 | 2.831021 | 0.006975009 | 0.1594044 | 5.000166 | 5.038769 |  |  |  | 1.141573e-05 | -3.322727e-05 | -0.007694161 | 0.7023245 | -4.942496
[9 empty] | 253 | 1329.39 | 664.72 | 2956.67456 | 21.8291 | 128713 | 630 | 2.808109 | 2.838316 | 0.007294646 | 0.1598151 | 5.000425 | 5.039218 |  |  |  | 1.15788e-05 | -8.508954e-05 | -0.007782492 | 0.7023631 | -4.936336
[9 empty] | 254 | 1328.18 | 664.1 | 2953.9168 | 21.8632 | 129053 | 340 | 2.812764 | 2.843089 | 0.004773042 | 0.1600838 | 5.001726 | 5.040651 |  |  |  | 1.403836e-05 | -0.0003451184 | -0.008064617 | 0.7024866 | -4.852684
[9 empty] | 255 | 1326.79 | 663.36 | 2950.62528 | 21.8868 | 129407 | 354 | 2.815984 | 2.846392 | 0.003302699 | 0.1602698 | 5.000277 | 5.039275 |  |  |  | 9.329658e-06 | -5.537353e-05 | -0.007793782 | 0.7023681 | -5.030134
[9 empty] | 256 | 1324.6 | 662.29 | 2945.86592 | 21.935 | 129915 | 508 | 2.82256 | 2.853136 | 0.006743725 | 0.1606495 | 5.000622 | 5.039796 |  |  |  | 1.327505e-05 | -0.0001244373 | -0.007896332 | 0.7024129 | -4.876964
[9 empty] | 257 | 1323.25 | 661.69 | 2943.19712 | 21.9648 | 130354 | 439 | 2.826624 | 2.857304 | 0.004168273 | 0.1608842 | 5.001288 | 5.040574 |  |  |  | 9.494926e-06 | -0.0002576035 | -0.008049476 | 0.70248 | -5.022508
[9 empty] | 258 | 1320.89 | 660.31 | 2937.05888 | 22.0225 | 130592 | 238 | 2.834491 | 2.865372 | 0.008068435 | 0.1613385 | 5.000901 | 5.04039 |  |  |  | 3.390099e-05 | -0.000180086 | -0.008013211 | 0.7024641 | -4.469788
[9 empty] | 259 | 1320.33 | 660.21 | 2936.61408 | 22.0249 | 130936 | 344 | 2.834818 | 2.865708 | 0.0003355352 | 0.1613574 | 5.000561 | 5.040056 |  |  |  | 9.753931e-07 | -0.0001121799 | -0.007947527 | 0.7024354 | -6.01082
[9 empty] | 260 | 1317.86 | 658.85 | 2930.5648 | 22.0812 | 131399 | 463 | 2.842492 | 2.873577 | 0.007869567 | 0.1618005 | 5.000041 | 5.039733 |  |  |  | 1.699691e-05 | -8.117036e-06 | -0.007883898 | 0.7024075 | -4.76963
[9 empty] | 261 | 1316.91 | 658.44 | 2928.74112 | 22.101 | 131685 | 286 | 2.84519 | 2.876344 | 0.002766931 | 0.1619563 | 5.000367 | 5.040133 |  |  |  | 9.674584e-06 | -7.346195e-05 | -0.007962649 | 0.702442 | -5.014368
[9 empty] | 262 | 1315.16 | 657.52 | 2924.64896 | 22.1364 | 132042 | 357 | 2.850012 | 2.88129 | 0.004946037 | 0.1622348 | 4.99952 | 5.039405 |  |  |  | 1.385444e-05 | 9.598003e-05 | -0.007819422 | 0.7023793 | -4.858411
[9 empty] | 263 | 1313.17 | 656.56 | 2920.37888 | 22.1827 | 132505 | 463 | 2.856318 | 2.887758 | 0.006467229 | 0.162599 | 5.000241 | 5.040297 |  |  |  | 1.39681e-05 | -4.814594e-05 | -0.007994913 | 0.7024561 | -4.854863
[9 empty] | 264 | 1311.55 | 655.98 | 2917.79904 | 22.2304 | 132815 | 310 | 2.862812 | 2.894418 | 0.006660725 | 0.162974 | 5.004081 | 5.044338 |  |  |  | 2.148621e-05 | -0.0008155388 | -0.008789637 | 0.7028042 | -4.66784
[9 empty] | 265 | 1310.48 | 655.2 | 2914.3296 | 22.2435 | 132960 | 145 | 2.864596 | 2.896247 | 0.001828891 | 0.163077 | 5.000396 | 5.04067 |  |  |  | 1.261304e-05 | -7.926067e-05 | -0.008068417 | 0.7024883 | -4.89918
[9 empty] | 266 | 1308.75 | 654.32 | 2910.41536 | 22.2767 | 133349 | 389 | 2.869114 | 2.900882 | 0.00463435 | 0.1633379 | 4.999415 | 5.039799 |  |  |  | 1.19135e-05 | 0.0001170448 | -0.007896944 | 0.7024132 | -4.923961
[9 empty] | 267 | 1306.66 | 653.38 | 2906.23424 | 22.3284 | 133767 | 418 | 2.876149 | 2.908096 | 0.007214743 | 0.1637442 | 5.001152 | 5.041734 |  |  |  | 1.726015e-05 | -0.0002303564 | -0.008277744 | 0.7025799 | -4.762955
[9 empty] | 268 | 1305.99 | 652.95 | 2904.3216 | 22.3411 | 133977 | 210 | 2.877876 | 2.909868 | 0.001771915 | 0.1638439 | 5.000051 | 5.040669 |  |  |  | 8.43769e-06 | -1.014257e-05 | -0.008068187 | 0.7024882 | -5.073776
[9 empty] | 269 | 1304 | 652.08 | 2900.45184 | 22.3854 | 134360 | 383 | 2.883901 | 2.916048 | 0.006179628 | 0.1641919 | 5.001019 | 5.041802 |  |  |  | 1.61348e-05 | -0.0002037285 | -0.00829118 | 0.7025858 | -4.792236
[9 empty] | 270 | 1302.02 | 650.96 | 2895.47008 | 22.4281 | 134768 | 408 | 2.889707 | 2.922003 | 0.005954753 | 0.1645272 | 4.999773 | 5.040698 |  |  |  | 1.459498e-05 | 4.536455e-05 | -0.008073932 | 0.7024907 | -4.835796
[9 empty] | 271 | 1300.21 | 650.14 | 2891.82272 | 22.47 | 135081 | 313 | 2.895403 | 2.927844 | 0.005841587 | 0.1648561 | 5.000674 | 5.041755 |  |  |  | 1.866322e-05 | -0.0001348361 | -0.008281912 | 0.7025818 | -4.729013
[9 empty] | 272 | 1297.96 | 648.96 | 2886.57408 | 22.5182 | 135433 | 352 | 2.901953 | 2.934562 | 0.006717959 | 0.1652344 | 4.999867 | 5.041112 |  |  |  | 1.908511e-05 | 2.659913e-05 | -0.008155406 | 0.7025264 | -4.719305
[9 empty] | 273 | 1296.63 | 648.32 | 2883.72736 | 22.5488 | 135772 | 339 | 2.90611 | 2.938826 | 0.004263845 | 0.1654744 | 5.000182 | 5.041538 |  |  |  | 1.257771e-05 | -3.63717e-05 | -0.008239185 | 0.7025631 | -4.900398
[9 empty] | 274 | 1295.18 | 647.64 | 2880.70272 | 22.5818 | 136163 | 391 | 2.910592 | 2.943423 | 0.004597323 | 0.1657333 | 5.00059 | 5.042066 |  |  |  | 1.175786e-05 | -0.0001179222 | -0.008343046 | 0.7026085 | -4.929672
[9 empty] | 275 | 1293.33 | 646.68 | 2876.43264 | 22.6231 | 136611 | 448 | 2.9162 | 2.949176 | 0.005752245 | 0.1660572 | 5.000242 | 5.041862 |  |  |  | 1.283983e-05 | -4.848966e-05 | -0.008302926 | 0.702591 | -4.891441
[9 empty] | 276 | 1291.8 | 645.9 | 2872.9632 | 22.6588 | 137138 | 527 | 2.921047 | 2.954147 | 0.004971052 | 0.1663371 | 5.000313 | 5.042059 |  |  |  | 9.432736e-06 | -6.253866e-05 | -0.008341684 | 0.7026079 | -5.025362
[9 empty] | 277 | 1290.22 | 645.18 | 2869.76064 | 22.6977 | 137624 | 486 | 2.926327 | 2.959562 | 0.005415343 | 0.166642 | 5.001381 | 5.043274 |  |  |  | 1.114268e-05 | -0.000276166 | -0.00858057 | 0.7027126 | -4.95301
[9 empty] | 278 | 1288.38 | 644.21 | 2865.44608 | 22.7386 | 137989 | 365 | 2.931876 | 2.965254 | 0.005692316 | 0.1669625 | 5.000837 | 5.04287 |  |  |  | 1.559539e-05 | -0.0001674084 | -0.008501114 | 0.7026778 | -4.807004
[9 empty] | 279 | 1287.39 | 643.71 | 2863.22208 | 22.7603 | 138367 | 378 | 2.93482 | 2.968274 | 0.003019526 | 0.1671325 | 5.000655 | 5.042762 |  |  |  | 7.988163e-06 | -0.0001308951 | -0.008479965 | 0.7026685 | -5.097553
[9 empty] | 280 | 1285.31 | 642.64 | 2858.46272 | 22.803 | 138833 | 466 | 2.940612 | 2.974214 | 0.00594043 | 0.167467 | 4.99961 | 5.04186 |  |  |  | 1.27477e-05 | 7.801595e-05 | -0.00830242 | 0.7025908 | -4.894568
[9 empty] | 281 | 1283.77 | 641.9 | 2855.1712 | 22.8411 | 139358 | 525 | 2.945778 | 2.979513 | 0.005299116 | 0.1677654 | 5.000332 | 5.042722 |  |  |  | 1.009355e-05 | -6.638756e-05 | -0.008472022 | 0.702665 | -4.995956
[9 empty] | 282 | 1282.06 | 641.05 | 2851.3904 | 22.8807 | 139842 | 484 | 2.951146 | 2.98502 | 0.005506386 | 0.1680754 | 5.000438 | 5.042968 |  |  |  | 1.137683e-05 | -8.750834e-05 | -0.008520393 | 0.7026862 | -4.943979
[9 empty] | 283 | 1280.08 | 640.07 | 2847.03136 | 22.9268 | 140304 | 462 | 2.957394 | 2.991428 | 0.006408474 | 0.1684363 | 5.000615 | 5.043309 |  |  |  | 1.387116e-05 | -0.0001229412 | -0.008587433 | 0.7027156 | -4.857887
[9 empty] | 284 | 1278.69 | 639.36 | 2843.87328 | 22.9611 | 140696 | 392 | 2.962041 | 2.996195 | 0.004766916 | 0.1687047 | 5.000883 | 5.0437 |  |  |  | 1.21605e-05 | -0.0001764791 | -0.008664239 | 0.7027492 | -4.915049
[9 empty] | 285 | 1277.32 | 638.67 | 2840.80416 | 22.9915 | 141069 | 373 | 2.966159 | 3.000419 | 0.004224043 | 0.1689425 | 5.000635 | 5.043557 |  |  |  | 1.132451e-05 | -0.0001269385 | -0.008636133 | 0.7027369 | -4.94598
[9 empty] | 286 | 1275.79 | 637.83 | 2837.06784 | 23.0237 | 141460 | 391 | 2.97052 | 3.004892 | 0.00447327 | 0.1691944 | 4.999506 | 5.042531 |  |  |  | 1.144059e-05 | 9.882905e-05 | -0.008434538 | 0.7026486 | -4.941552
[9 empty] | 287 | 1274.19 | 637.07 | 2833.68736 | 23.0625 | 141836 | 376 | 2.975774 | 3.010281 | 0.005388949 | 0.1694978 | 5.000107 | 5.043274 |  |  |  | 1.433231e-05 | -2.149629e-05 | -0.00858063 | 0.7027126 | -4.843684
[9 empty] | 288 | 1272.43 | 636.22 | 2829.90656 | 23.103 | 142273 | 437 | 2.981256 | 3.015905 | 0.005623663 | 0.1698145 | 5.000275 | 5.043586 |  |  |  | 1.286879e-05 | -5.501224e-05 | -0.008641807 | 0.7027394 | -4.890462
[9 empty] | 289 | 1270.67 | 635.38 | 2826.17024 | 23.1444 | 142791 | 518 | 2.986859 | 3.021652 | 0.005747159 | 0.1701381 | 5.000657 | 5.044116 |  |  |  | 1.10949e-05 | -0.0001313785 | -0.008746065 | 0.7027851 | -4.954877
[9 empty] | 290 | 1268.49 | 634.28 | 2821.27744 | 23.1942 | 143276 | 485 | 2.993597 | 3.028563 | 0.00691128 | 0.1705272 | 5.000389 | 5.04402 |  |  |  | 1.425006e-05 | -7.772578e-05 | -0.008727191 | 0.7027768 | -4.846183
[9 empty] | 291 | 1267.81 | 634.12 | 2820.56576 | 23.2238 | 143529 | 253 | 2.9976 | 3.03267 | 0.004106892 | 0.1707585 | 5.004114 | 5.047882 |  |  |  | 1.623277e-05 | -0.0008220804 | -0.009485476 | 0.7031092 | -4.789607
[9 empty] | 292 | 1267.28 | 633.69 | 2818.65312 | 23.2342 | 143627 | 98 | 2.999007 | 3.034113 | 0.001442782 | 0.1708397 | 5.002472 | 5.046261 |  |  |  | 1.472227e-05 | -0.0004940674 | -0.009167464 | 0.7029697 | -4.832025
[9 empty] | 293 | 1265.25 | 632.68 | 2814.16064 | 23.2703 | 144112 | 485 | 3.003888 | 3.039121 | 0.005007395 | 0.1711217 | 5.000568 | 5.044468 |  |  |  | 1.032453e-05 | -0.0001136087 | -0.00881515 | 0.7028153 | -4.98613
[9 empty] | 294 | 1262.63 | 631.29 | 2807.97792 | 23.332 | 144649 | 537 | 3.012229 | 3.047676 | 0.008555746 | 0.1716034 | 4.999937 | 5.044047 |  |  |  | 1.593249e-05 | 1.262252e-05 | -0.00873245 | 0.7027791 | -4.797716
[9 empty] | 295 | 1262.52 | 631.32 | 2808.11136 | 23.3458 | 144790 | 141 | 3.014094 | 3.049589 | 0.001913155 | 0.1717111 | 5.002491 | 5.046672 |  |  |  | 1.356847e-05 | -0.0004980158 | -0.009248103 | 0.7030051 | -4.867469
[9 empty] | 296 | 1260.84 | 630.38 | 2803.93024 | 23.3737 | 145145 | 355 | 3.017864 | 3.053457 | 0.003867401 | 0.1719289 | 4.999721 | 5.043975 |  |  |  | 1.089409e-05 | 5.586424e-05 | -0.008718243 | 0.7027729 | -4.962809
[9 empty] | 297 | 1258.31 | 629.2 | 2798.6816 | 23.4348 | 145609 | 464 | 3.026118 | 3.061924 | 0.00846714 | 0.1724056 | 5.00059 | 5.045066 |  |  |  | 1.824815e-05 | -0.0001180666 | -0.008932597 | 0.7028668 | -4.738781
[9 empty] | 298 | 1256.98 | 628.49 | 2795.52352 | 23.4671 | 145850 | 241 | 3.03048 | 3.066399 | 0.004474792 | 0.1726576 | 5.000351 | 5.044937 |  |  |  | 1.85676e-05 | -7.015937e-05 | -0.008907274 | 0.7028557 | -4.731244
[9 empty] | 299 | 1255.69 | 627.91 | 2792.94368 | 23.5003 | 146188 | 338 | 3.034963 | 3.070997 | 0.004598549 | 0.1729165 | 5.001286 | 5.045996 |  |  |  | 1.360517e-05 | -0.0002571965 | -0.009115423 | 0.7029469 | -4.866296
[9 empty] | 300 | 1253.77 | 626.99 | 2788.85152 | 23.5427 | 146538 | 350 | 3.040687 | 3.076869 | 0.005871481 | 0.1732471 | 5.001038 | 5.045894 |  |  |  | 1.677566e-05 | -0.0002076214 | -0.009095345 | 0.7029381 | -4.77532
[9 empty] | 301 | 1251.89 | 625.64 | 2782.84672 | 23.6167 | 146658 | 120 | 3.050673 | 3.087113 | 0.01024374 | 0.1738239 | 5.002606 | 5.047734 |  |  |  | 8.536447e-05 | -0.0005208936 | -0.009456488 | 0.7030964 | -4.068723
[9 empty] | 302 | 1252.25 | 626.16 | 2785.15968 | 23.5786 | 147021 | 363 | 3.045532 | 3.081839 | -0.005273559 | 0.173527 | 5.000406 | 5.045382 |  |  |  | -1.452771e-05 | -8.127923e-05 | -0.008994718 | 0.702894 | #NUM!
[9 empty] | 303 | 1249.73 | 624.87 | 2779.42176 | 23.6402 | 147579 | 558 | 3.053843 | 3.090365 | 0.008525667 | 0.174007 | 5.000363 | 5.045553 |  |  |  | 1.527897e-05 | -7.259604e-05 | -0.009028281 | 0.7029087 | -4.815906
[9 empty] | 304 | 1248.36 | 624.19 | 2776.39712 | 23.6705 | 147966 | 387 | 3.05793 | 3.094557 | 0.004192453 | 0.1742431 | 4.999964 | 5.045255 |  |  |  | 1.083321e-05 | 7.24322e-06 | -0.008969888 | 0.7028832 | -4.965243
[9 empty] | 305 | 1246.16 | 623.09 | 2771.50432 | 23.7252 | 148448 | 482 | 3.065305 | 3.102124 | 0.00756659 | 0.1746691 | 5.000242 | 5.045727 |  |  |  | 1.569832e-05 | -4.847377e-05 | -0.009062506 | 0.7029237 | -4.804147
[9 empty] | 306 | 1244.32 | 622.2 | 2767.5456 | 23.77 | 148884 | 436 | 3.071344 | 3.108319 | 0.006195256 | 0.175018 | 5.000537 | 5.046181 |  |  |  | 1.42093e-05 | -0.0001074828 | -0.009151592 | 0.7029628 | -4.847427
[9 empty] | 307 | 1243.29 | 621.63 | 2765.01024 | 23.7961 | 149124 | 240 | 3.074862 | 3.111927 | 0.003608511 | 0.1752211 | 5.000287 | 5.046018 |  |  |  | 1.503546e-05 | -5.732856e-05 | -0.009119716 | 0.7029488 | -4.822883
[9 empty] | 308 | 1242.33 | 621.12 | 2762.74176 | 23.8178 | 149397 | 273 | 3.077786 | 3.114927 | 0.002999744 | 0.17539 | 4.999782 | 5.045585 |  |  |  | 1.098807e-05 | 4.3544e-05 | -0.009034575 | 0.7029115 | -4.959078
[9 empty] | 309 | 1240.32 | 620.14 | 2758.38272 | 23.8667 | 149963 | 566 | 3.084374 | 3.121686 | 0.006758345 | 0.1757706 | 4.999991 | 5.045965 |  |  |  | 1.194054e-05 | 1.756956e-06 | -0.009109355 | 0.7029443 | -4.922976
[9 empty] | 310 | 1238.07 | 618.97 | 2753.17856 | 23.9208 | 150506 | 543 | 3.09166 | 3.12916 | 0.007474691 | 0.1761915 | 4.999504 | 5.045661 |  |  |  | 1.376555e-05 | 9.928957e-05 | -0.009049611 | 0.7029181 | -4.861207
[9 empty] | 311 | 1236.94 | 618.5 | 2751.088 | 23.9488 | 150845 | 339 | 3.09543 | 3.133028 | 0.003867642 | 0.1764092 | 5.000335 | 5.046598 |  |  |  | 1.140897e-05 | -6.708264e-05 | -0.009233547 | 0.7029987 | -4.942753
[9 empty] | 312 | 1235.57 | 617.77 | 2747.84096 | 23.9814 | 151223 | 378 | 3.099818 | 3.13753 | 0.004502216 | 0.1766627 | 4.999817 | 5.046188 |  |  |  | 1.191062e-05 | 3.657111e-05 | -0.009153057 | 0.7029634 | -4.924065
[9 empty] | 313 | 1233.99 | 617.03 | 2744.54944 | 24.022 | 151706 | 483 | 3.105283 | 3.143136 | 0.005605817 | 0.1769784 | 5.000527 | 5.047045 |  |  |  | 1.160625e-05 | -0.0001053495 | -0.009321322 | 0.7030372 | -4.935308
[9 empty] | 314 | 1231.93 | 615.97 | 2739.83456 | 24.0738 | 152278 | 572 | 3.112252 | 3.150286 | 0.00715026 | 0.177381 | 5.000472 | 5.047169 |  |  |  | 1.250045e-05 | -9.435546e-05 | -0.009345686 | 0.7030479 | -4.903074
[9 empty] | 315 | 1230.61 | 615.43 | 2737.43264 | 24.11 | 152664 | 386 | 3.117122 | 3.155282 | 0.004995579 | 0.1776623 | 5.00205 | 5.048888 |  |  |  | 1.294191e-05 | -0.0004098577 | -0.009682887 | 0.7031957 | -4.888002
[9 empty] | 316 | 1229.19 | 614.58 | 2733.65184 | 24.1398 | 153019 | 355 | 3.121129 | 3.159393 | 0.004111568 | 0.1778938 | 5.000044 | 5.046966 |  |  |  | 1.158188e-05 | -8.844269e-06 | -0.009305859 | 0.7030304 | -4.936221
[9 empty] | 317 | 1227.64 | 613.8 | 2730.1824 | 24.1817 | 153515 | 496 | 3.126763 | 3.165173 | 0.005779788 | 0.1782192 | 5.000585 | 5.047658 |  |  |  | 1.16528e-05 | -0.0001170265 | -0.009441515 | 0.7030899 | -4.93357
[9 empty] | 318 | 1225.97 | 612.98 | 2726.53504 | 24.2203 | 153885 | 370 | 3.131952 | 3.170496 | 0.005323295 | 0.1785189 | 5.000243 | 5.047446 |  |  |  | 1.438728e-05 | -4.859788e-05 | -0.00939995 | 0.7030717 | -4.842021
[9 empty] | 319 | 1225.03 | 612.5 | 2724.4 | 24.2421 | 154302 | 417 | 3.134882 | 3.173502 | 0.003005878 | 0.1786882 | 4.999905 | 5.04718 |  |  |  | 7.208341e-06 | 1.89302e-05 | -0.00934786 | 0.7030488 | -5.142165
[9 empty] | 320 | 1222.93 | 611.48 | 2719.86304 | 24.2951 | 154880 | 578 | 3.142003 | 3.180808 | 0.007306237 | 0.1790996 | 5.000266 | 5.047728 |  |  |  | 1.264055e-05 | -5.317802e-05 | -0.009455274 | 0.7030959 | -4.898234
[9 empty] | 321 | 1221.68 | 610.85 | 2717.0608 | 24.3262 | 155365 | 485 | 3.146181 | 3.185095 | 0.00428617 | 0.1793409 | 5.000208 | 5.047777 |  |  |  | 8.837464e-06 | -4.166866e-05 | -0.009464976 | 0.7031002 | -5.053672
[9 empty] | 322 | 1220.12 | 610.09 | 2713.68032 | 24.3685 | 155783 | 418 | 3.151862 | 3.190923 | 0.005828469 | 0.1796691 | 5.00091 | 5.048631 |  |  |  | 1.394371e-05 | -0.0001819097 | -0.009632584 | 0.7031737 | -4.855622
[9 empty] | 323 | 1219.12 | 609.66 | 2711.76768 | 24.3937 | 156099 | 316 | 3.155245 | 3.194395 | 0.003471583 | 0.1798646 | 5.001507 | 5.049322 |  |  |  | 1.098602e-05 | -0.0003013933 | -0.00976802 | 0.7032331 | -4.95916
[9 empty] | 324 | 1218.02 | 608.98 | 2708.74304 | 24.4173 | 156452 | 353 | 3.158414 | 3.197645 | 0.003250694 | 0.1800476 | 4.999786 | 5.047666 |  |  |  | 9.208764e-06 | 4.277795e-05 | -0.009443107 | 0.7030906 | -5.035799
[9 empty] | 325 | 1216.3 | 608.17 | 2705.14016 | 24.462 | 156972 | 520 | 3.164414 | 3.203801 | 0.006155787 | 0.1803942 | 5.000434 | 5.048475 |  |  |  | 1.183805e-05 | -8.689101e-05 | -0.009601834 | 0.7031602 | -4.92672
[9 empty] | 326 | 1214.14 | 607.01 | 2699.98048 | 24.5138 | 157660 | 688 | 3.171365 | 3.210933 | 0.007131513 | 0.1807958 | 4.999342 | 5.047551 |  |  |  | 1.036557e-05 | 0.0001315292 | -0.00942058 | 0.7030807 | -4.984407
[9 empty] | 327 | 1212.16 | 606.1 | 2695.9328 | 24.5711 | 158312 | 652 | 3.179051 | 3.218819 | 0.007886175 | 0.1812398 | 5.001181 | 5.049605 |  |  |  | 1.209536e-05 | -0.0002361179 | -0.009823494 | 0.7032574 | -4.917381
[9 empty] | 328 | 1211.04 | 605.54 | 2693.44192 | 24.6079 | 158593 | 281 | 3.183986 | 3.223882 | 0.005063362 | 0.1815249 | 5.002551 | 5.051116 |  |  |  | 1.801908e-05 | -0.0005100125 | -0.01011965 | 0.7033873 | -4.744267
[9 empty] | 329 | 1209.75 | 604.88 | 2690.50624 | 24.6278 | 158970 | 377 | 3.186654 | 3.22662 | 0.00273761 | 0.181679 | 5.000336 | 5.048947 |  |  |  | 7.261565e-06 | -6.721871e-05 | -0.00969457 | 0.7032008 | -5.13897
[9 empty] | 330 | 1208.14 | 604.07 | 2686.90336 | 24.6716 | 159509 | 539 | 3.192526 | 3.232644 | 0.006024363 | 0.1820183 | 5.000758 | 5.049524 |  |  |  | 1.117693e-05 | -0.0001515618 | -0.009807712 | 0.7032505 | -4.951678
[9 empty] | 331 | 1206.95 | 603.53 | 2684.50144 | 24.6997 | 159866 | 357 | 3.196292 | 3.236508 | 0.003864128 | 0.1822358 | 5.000852 | 5.049716 |  |  |  | 1.082389e-05 | -0.0001702785 | -0.009845239 | 0.7032669 | -4.965617
[9 empty] | 332 | 1205.83 | 602.92 | 2681.78816 | 24.7317 | 160107 | 241 | 3.20058 | 3.240908 | 0.004399653 | 0.1824836 | 5.000991 | 5.049967 |  |  |  | 1.825582e-05 | -0.0001981144 | -0.009894424 | 0.7032885 | -4.738599
[9 empty] | 333 | 1204.79 | 602.33 | 2679.16384 | 24.7523 | 160484 | 377 | 3.20334 | 3.24374 | 0.002831839 | 0.182643 | 4.999438 | 5.048469 |  |  |  | 7.51151e-06 | 0.0001124162 | -0.009600823 | 0.7031597 | -5.124273
[9 empty] | 334 | 1203.17 | 601.51 | 2675.51648 | 24.7944 | 160907 | 423 | 3.20898 | 3.249526 | 0.005786335 | 0.1829688 | 4.999453 | 5.048629 |  |  |  | 1.367928e-05 | 0.0001094672 | -0.009632179 | 0.7031735 | -4.863937
[9 empty] | 335 | 1201.77 | 600.89 | 2672.75872 | 24.8297 | 161408 | 501 | 3.213707 | 3.254377 | 0.004850625 | 0.1832419 | 5.000015 | 5.049319 |  |  |  | 9.681886e-06 | -3.014747e-06 | -0.009767397 | 0.7032328 | -5.01404
[9 empty] | 336 | 1200.31 | 600.15 | 2669.4672 | 24.8717 | 161879 | 471 | 3.219331 | 3.260147 | 0.005769977 | 0.1835668 | 5.000652 | 5.050107 |  |  |  | 1.225048e-05 | -0.0001303985 | -0.009921877 | 0.7033005 | -4.911847
[9 empty] | 337 | 1198.83 | 599.36 | 2665.95328 | 24.9037 | 162455 | 576 | 3.223614 | 3.264542 | 0.004395222 | 0.1838143 | 4.999241 | 5.048792 |  |  |  | 7.630593e-06 | 0.0001517324 | -0.009664101 | 0.7031875 | -5.117442
[9 empty] | 338 | 1197.02 | 598.49 | 2662.08352 | 24.9548 | 163061 | 606 | 3.230453 | 3.271559 | 0.007016917 | 0.1842094 | 5.000235 | 5.049971 |  |  |  | 1.157907e-05 | -4.704143e-05 | -0.009895383 | 0.7032889 | -4.936326
[9 empty] | 339 | 1195.94 | 598.04 | 2660.08192 | 24.9822 | 163457 | 396 | 3.234119 | 3.275321 | 0.003761635 | 0.1844212 | 5.000898 | 5.050735 |  |  |  | 9.499077e-06 | -0.0001795521 | -0.01004506 | 0.7033546 | -5.022319
[9 empty] | 340 | 1194.63 | 597.28 | 2656.70144 | 25.0156 | 163868 | 411 | 3.238587 | 3.279905 | 0.004584538 | 0.1846793 | 4.999928 | 5.04987 |  |  |  | 1.115459e-05 | 1.434888e-05 | -0.009875579 | 0.7032802 | -4.952546
[9 empty] | 341 | 1192.95 | 596.52 | 2653.32096 | 25.0588 | 164470 | 602 | 3.244365 | 3.285833 | 0.005928381 | 0.1850131 | 5.000526 | 5.050622 |  |  |  | 9.847808e-06 | -0.0001051524 | -0.010023 | 0.7033449 | -5.00666
[9 empty] | 342 | 1190.97 | 595.57 | 2649.09536 | 25.1122 | 165198 | 728 | 3.251505 | 3.29316 | 0.00732608 | 0.1854257 | 5.001156 | 5.051442 |  |  |  | 1.00633e-05 | -0.0002310709 | -0.01018362 | 0.7034154 | -4.99726
[9 empty] | 343 | 1189.53 | 594.8 | 2645.6704 | 25.1491 | 165660 | 462 | 3.256437 | 3.298221 | 0.005061077 | 0.1857106 | 5.000623 | 5.051031 |  |  |  | 1.095471e-05 | -0.0001245936 | -0.01010305 | 0.70338 | -4.960399
[9 empty] | 344 | 1188.4 | 594.2 | 2643.0016 | 25.1822 | 165950 | 290 | 3.260861 | 3.30276 | 0.004538961 | 0.1859662 | 5.000898 | 5.051422 |  |  |  | 1.565159e-05 | -0.0001794839 | -0.01017966 | 0.7034136 | -4.805442
[9 empty] | 345 | 1187.01 | 593.51 | 2639.93248 | 25.2136 | 166433 | 483 | 3.265056 | 3.307065 | 0.004305038 | 0.1862086 | 5.000132 | 5.050756 |  |  |  | 8.913123e-06 | -2.639206e-05 | -0.01004923 | 0.7033564 | -5.04997
[9 empty] | 346 | 1185.03 | 592.5 | 2635.44 | 25.2645 | 167067 | 634 | 3.271856 | 3.314042 | 0.006976888 | 0.1866014 | 4.999785 | 5.050581 |  |  |  | 1.100456e-05 | 4.297592e-05 | -0.01001479 | 0.7033413 | -4.958427
[9 empty] | 347 | 1183.54 | 591.74 | 2632.05952 | 25.304 | 167645 | 578 | 3.277131 | 3.319454 | 0.005412871 | 0.1869062 | 4.999701 | 5.050631 |  |  |  | 9.364828e-06 | 5.98322e-05 | -0.01002466 | 0.7033456 | -5.0285
[9 empty] | 348 | 1182.38 | 591.2 | 2629.6576 | 25.3394 | 168199 | 554 | 3.281857 | 3.324304 | 0.00484998 | 0.1871793 | 5.000807 | 5.05187 |  |  |  | 8.754477e-06 | -0.0001614598 | -0.01026752 | 0.7034522 | -5.05777
[9 empty] | 349 | 1180.74 | 590.34 | 2625.83232 | 25.3789 | 168615 | 416 | 3.28713 | 3.329715 | 0.005410533 | 0.1874839 | 4.999852 | 5.05104 |  |  |  | 1.300609e-05 | 2.960988e-05 | -0.01010492 | 0.7033808 | -4.885853
[9 empty] | 350 | 1180.01 | 590.05 | 2624.5424 | 25.4148 | 168845 | 230 | 3.291921 | 3.334631 | 0.004916353 | 0.1877608 | 5.003138 | 5.054484 |  |  |  | 2.137545e-05 | -0.0006272974 | -0.01077927 | 0.7036768 | -4.670085
[9 empty] | 351 | 1178.96 | 589.45 | 2621.8736 | 25.424 | 169242 | 397 | 3.293149 | 3.335891 | 0.001259738 | 0.1878317 | 4.999521 | 5.050861 |  |  |  | 3.173143e-06 | 9.571656e-05 | -0.01006978 | 0.7033654 | -5.49851
[9 empty] | 352 | 1177.02 | 588.49 | 2617.60352 | 25.478 | 169925 | 683 | 3.300354 | 3.343284 | 0.007392769 | 0.188248 | 4.999999 | 5.051529 |  |  |  | 1.082397e-05 | 1.540752e-07 | -0.01020064 | 0.7034228 | -4.965614
[9 empty] | 353 | 1175.31 | 587.62 | 2613.73376 | 25.5256 | 170535 | 610 | 3.306702 | 3.349798 | 0.006514687 | 0.1886148 | 5.000199 | 5.051894 |  |  |  | 1.067982e-05 | -3.978251e-05 | -0.01027212 | 0.7034542 | -4.971436
[9 empty] | 354 | 1173.82 | 586.89 | 2610.48672 | 25.5639 | 170996 | 461 | 3.311809 | 3.355039 | 0.005240568 | 0.1889099 | 5.000091 | 5.051916 |  |  |  | 1.136783e-05 | -1.8147e-05 | -0.0102764 | 0.7034561 | -4.944323
[9 empty] | 355 | 1172.66 | 586.3 | 2607.8624 | 25.5946 | 171347 | 351 | 3.315902 | 3.359239 | 0.004199834 | 0.1891463 | 4.999953 | 5.051882 |  |  |  | 1.196534e-05 | 9.300633e-06 | -0.01026983 | 0.7034532 | -4.922075
[9 empty] | 356 | 1171.26 | 585.61 | 2604.79328 | 25.6322 | 171738 | 391 | 3.320914 | 3.364382 | 0.005142765 | 0.1894359 | 5.000053 | 5.052111 |  |  |  | 1.315285e-05 | -1.053148e-05 | -0.01031468 | 0.7034729 | -4.88098
[9 empty] | 357 | 1169.87 | 584.99 | 2602.03552 | 25.6715 | 172220 | 482 | 3.326151 | 3.369756 | 0.005374101 | 0.1897385 | 5.001009 | 5.053212 |  |  |  | 1.114959e-05 | -0.0002017622 | -0.01053029 | 0.7035675 | -4.952741
[9 empty] | 358 | 1168.62 | 584.3 | 2598.9664 | 25.7046 | 172660 | 440 | 3.330561 | 3.374281 | 0.004525342 | 0.1899933 | 5.00037 | 5.05268 |  |  |  | 1.028487e-05 | -7.403969e-05 | -0.01042608 | 0.7035218 | -4.987801
[9 empty] | 359 | 1167.04 | 583.47 | 2595.27456 | 25.7663 | 172875 | 215 | 3.338779 | 3.382714 | 0.008433174 | 0.1904681 | 5.003063 | 5.055612 |  |  |  | 3.922407e-05 | -0.0006122708 | -0.01100006 | 0.7037737 | -4.406447
[9 empty] | 360 | 1166.27 | 583.1 | 2593.6288 | 25.7649 | 173310 | 435 | 3.338592 | 3.382523 | -0.0001913195 | 0.1904574 | 4.999668 | 5.052177 |  |  |  | -4.39815e-07 | 6.632626e-05 | -0.01032758 | 0.7034785 | #NUM!
[9 empty] | 361 | 1164.97 | 582.53 | 2591.09344 | 25.8035 | 173894 | 584 | 3.343732 | 3.387797 | 0.005274393 | 0.1907544 | 5.000903 | 5.053556 |  |  |  | 9.031495e-06 | -0.0001805692 | -0.01059777 | 0.7035971 | -5.04424
[9 empty] | 362 | 1163.18 | 581.58 | 2586.86784 | 25.85 | 174362 | 468 | 3.349922 | 3.39415 | 0.006352328 | 0.191112 | 5.000114 | 5.052918 |  |  |  | 1.357335e-05 | -2.277324e-05 | -0.01047276 | 0.7035422 | -4.867313
[9 empty] | 363 | 1161.45 | 580.71 | 2582.99808 | 25.8979 | 174994 | 632 | 3.356297 | 3.400691 | 0.006541823 | 0.1914804 | 5.000215 | 5.053184 |  |  |  | 1.035099e-05 | -4.299573e-05 | -0.01052484 | 0.7035651 | -4.985018
[9 empty] | 364 | 1159.9 | 579.98 | 2579.75104 | 25.9419 | 175526 | 532 | 3.362151 | 3.406699 | 0.006007622 | 0.1918186 | 5.000888 | 5.054014 |  |  |  | 1.129252e-05 | -0.0001775446 | -0.01068743 | 0.7036365 | -4.947209
[9 empty] | 365 | 1158.82 | 579.43 | 2577.30464 | 25.9689 | 175907 | 381 | 3.365743 | 3.410385 | 0.003685752 | 0.1920262 | 5.000413 | 5.053627 |  |  |  | 9.67389e-06 | -8.263607e-05 | -0.01061159 | 0.7036032 | -5.014399
[9 empty] | 366 | 1157.41 | 578.68 | 2573.96864 | 26.0065 | 176298 | 391 | 3.370744 | 3.415517 | 0.005131811 | 0.1923151 | 4.999879 | 5.053215 |  |  |  | 1.312484e-05 | 2.429896e-05 | -0.01053094 | 0.7035678 | -4.881906
[9 empty] | 367 | 1156.25 | 578.2 | 2571.8336 | 26.0414 | 176690 | 392 | 3.375384 | 3.420279 | 0.004762324 | 0.1925833 | 5.00124 | 5.054711 |  |  |  | 1.214879e-05 | -0.0002479984 | -0.01082371 | 0.7036963 | -4.915467
[9 empty] | 368 | 1154.96 | 577.46 | 2568.54208 | 26.0733 | 177187 | 497 | 3.379625 | 3.424631 | 0.004352132 | 0.1928283 | 4.999871 | 5.053435 |  |  |  | 8.756805e-06 | 2.589167e-05 | -0.01057405 | 0.7035867 | -5.057654
[9 empty] | 369 | 1153.25 | 576.59 | 2564.67232 | 26.1262 | 177626 | 439 | 3.386656 | 3.431847 | 0.00721544 | 0.1932346 | 5.000672 | 5.054426 |  |  |  | 1.643608e-05 | -0.0001344293 | -0.01076805 | 0.7036719 | -4.784202
[9 empty] | 370 | 1152.17 | 576.03 | 2562.18144 | 26.1494 | 177990 | 364 | 3.389739 | 3.43501 | 0.003163747 | 0.1934127 | 4.999469 | 5.053289 |  |  |  | 8.691612e-06 | 0.0001062677 | -0.01054542 | 0.7035741 | -5.0609
[9 empty] | 371 | 1150.76 | 575.44 | 2559.55712 | 26.1903 | 178473 | 483 | 3.395173 | 3.440587 | 0.005576457 | 0.1937267 | 5.000784 | 5.054758 |  |  |  | 1.154546e-05 | -0.0001568324 | -0.01083306 | 0.7037004 | -4.937589
[9 empty] | 372 | 1148.96 | 574.58 | 2555.73184 | 26.2393 | 178982 | 509 | 3.401681 | 3.447266 | 0.006679146 | 0.1941028 | 5.001014 | 5.055158 |  |  |  | 1.312209e-05 | -0.0002027722 | -0.01091125 | 0.7037347 | -4.881997
[9 empty] | 373 | 1147.82 | 573.91 | 2552.75168 | 26.272 | 179442 | 460 | 3.406023 | 3.451722 | 0.004456281 | 0.1943537 | 5.00032 | 5.054568 |  |  |  | 9.687568e-06 | -6.398088e-05 | -0.01079579 | 0.703684 | -5.013785
[9 empty] | 374 | 1146.15 | 573.05 | 2548.9264 | 26.3161 | 179905 | 463 | 3.411878 | 3.457731 | 0.006008547 | 0.194692 | 4.999748 | 5.054141 |  |  |  | 1.297742e-05 | 5.037271e-05 | -0.01071213 | 0.7036473 | -4.886812
[9 empty] | 375 | 1145.38 | 572.62 | 2547.01376 | 26.3444 | 180323 | 418 | 3.415634 | 3.461586 | 0.003855039 | 0.1949091 | 5.000437 | 5.054933 |  |  |  | 9.222581e-06 | -8.729968e-05 | -0.01086722 | 0.7037154 | -5.035148
[9 empty] | 376 | 1144.29 | 572.08 | 2544.61184 | 26.3695 | 180605 | 282 | 3.418966 | 3.465004 | 0.00341862 | 0.1951016 | 4.999656 | 5.05423 |  |  |  | 1.212277e-05 | 6.870628e-05 | -0.01072966 | 0.703655 | -4.916398
[9 empty] | 377 | 1142.95 | 571.45 | 2541.8096 | 26.4071 | 180935 | 330 | 3.423955 | 3.470125 | 0.005120217 | 0.1953899 | 5.000042 | 5.054748 |  |  |  | 1.551581e-05 | -8.365535e-06 | -0.01083101 | 0.7036995 | -4.809226
[9 empty] | 378 | 1141.14 | 570.59 | 2537.98432 | 26.4561 | 181535 | 600 | 3.430455 | 3.476796 | 0.006671 | 0.1957655 | 5.000187 | 5.055062 |  |  |  | 1.111833e-05 | -3.736131e-05 | -0.0108924 | 0.7037265 | -4.95396
[9 empty] | 379 | 1139.32 | 569.56 | 2533.40288 | 26.5055 | 182180 | 645 | 3.437006 | 3.483519 | 0.0067236 | 0.1961441 | 4.998884 | 5.053913 |  |  |  | 1.042419e-05 | 0.0002233045 | -0.01066755 | 0.7036277 | -4.981958
[9 empty] | 380 | 1137.93 | 569.03 | 2531.04544 | 26.5498 | 182640 | 460 | 3.442879 | 3.489547 | 0.006027879 | 0.1964835 | 5.001155 | 5.05636 |  |  |  | 1.310408e-05 | -0.0002309892 | -0.01114645 | 0.703838 | -4.882593
[9 empty] | 381 | 1136.96 | 568.48 | 2528.59904 | 26.5857 | 182907 | 267 | 3.447638 | 3.494431 | 0.004883798 | 0.1967585 | 5.001929 | 5.057265 |  |  |  | 1.829138e-05 | -0.0003856586 | -0.01132338 | 0.7039157 | -4.737754
[9 empty] | 382 | 1136.22 | 568.1 | 2526.9088 | 26.5955 | 183215 | 308 | 3.448937 | 3.495764 | 0.001333011 | 0.1968336 | 5.000116 | 5.055465 |  |  |  | 4.327958e-06 | -2.314028e-05 | -0.01097136 | 0.7037611 | -5.363717
[9 empty] | 383 | 1134.59 | 567.35 | 2523.5728 | 26.6416 | 183690 | 475 | 3.455046 | 3.502033 | 0.006269611 | 0.1971866 | 5.000706 | 5.056219 |  |  |  | 1.319918e-05 | -0.0001411301 | -0.01111881 | 0.7038259 | -4.879453
[9 empty] | 384 | 1133.01 | 566.48 | 2519.70304 | 26.6852 | 184247 | 557 | 3.460822 | 3.507962 | 0.005928124 | 0.1975204 | 4.999832 | 5.055484 |  |  |  | 1.064295e-05 | 3.361719e-05 | -0.01097506 | 0.7037628 | -4.972938
[9 empty] | 385 | 1131.8 | 565.96 | 2517.39008 | 26.7213 | 184924 | 677 | 3.465603 | 3.512869 | 0.004907284 | 0.1977967 | 5.000866 | 5.056653 |  |  |  | 7.248574e-06 | -0.0001730939 | -0.01120357 | 0.7038631 | -5.139747
[9 empty] | 386 | 1129.92 | 564.98 | 2513.03104 | 26.7714 | 185432 | 508 | 3.472237 | 3.519678 | 0.006808747 | 0.19818 | 5.000001 | 5.055949 |  |  |  | 1.340305e-05 | -1.933975e-07 | -0.01106598 | 0.7038027 | -4.872796
[9 empty] | 387 | 1128.8 | 564.44 | 2510.62912 | 26.8086 | 185789 | 357 | 3.477162 | 3.524732 | 0.005054366 | 0.1984646 | 5.001007 | 5.057093 |  |  |  | 1.415789e-05 | -0.0002014222 | -0.01128977 | 0.703901 | -4.849002
[9 empty] | 388 | 1127.61 | 563.74 | 2507.51552 | 26.8358 | 186151 | 362 | 3.480762 | 3.528427 | 0.003695002 | 0.1986727 | 4.999032 | 5.055188 |  |  |  | 1.020719e-05 | 0.0001936837 | -0.01091719 | 0.7037373 | -4.991094
[9 empty] | 389 | 1127 | 563.47 | 2506.31456 | 26.8594 | 186437 | 286 | 3.483885 | 3.531633 | 0.003205504 | 0.1988532 | 5.000304 | 5.056555 |  |  |  | 1.120805e-05 | -6.08084e-05 | -0.01118458 | 0.7038548 | -4.95047
[9 empty] | 390 | 1125.46 | 562.8 | 2503.3344 | 26.9006 | 186962 | 525 | 3.489337 | 3.537228 | 0.005595039 | 0.1991682 | 5.000754 | 5.057151 |  |  |  | 1.065722e-05 | -0.0001508365 | -0.01130106 | 0.7039059 | -4.972356
[9 empty] | 391 | 1123.96 | 562.01 | 2499.82048 | 26.9462 | 187607 | 645 | 3.495369 | 3.543419 | 0.006191071 | 0.1995168 | 5.000808 | 5.05736 |  |  |  | 9.59856e-06 | -0.0001614987 | -0.01134198 | 0.7039239 | -5.017794
[9 empty] | 392 | 1122.47 | 561.23 | 2496.35104 | 26.9861 | 188148 | 541 | 3.500646 | 3.548835 | 0.005415899 | 0.1998218 | 5.000051 | 5.056731 |  |  |  | 1.00109e-05 | -1.012277e-05 | -0.01121888 | 0.7038698 | -4.999527
[9 empty] | 393 | 1121.07 | 560.56 | 2493.37088 | 27.0294 | 188654 | 506 | 3.506371 | 3.554711 | 0.005876046 | 0.2001526 | 5.000787 | 5.057624 |  |  |  | 1.161274e-05 | -0.0001574617 | -0.01139341 | 0.7039465 | -4.935065
[9 empty] | 394 | 1119.92 | 559.99 | 2490.83552 | 27.06 | 189103 | 449 | 3.510416 | 3.558862 | 0.004151734 | 0.2003864 | 5.000439 | 5.057375 |  |  |  | 9.246624e-06 | -8.77674e-05 | -0.01134488 | 0.7039252 | -5.034017
[9 empty] | 395 | 1118.67 | 559.38 | 2488.12224 | 27.0964 | 189668 | 565 | 3.515226 | 3.5638 | 0.004937746 | 0.2006644 | 5.000622 | 5.057685 |  |  |  | 8.739373e-06 | -0.0001244506 | -0.01140539 | 0.7039518 | -5.05852
[9 empty] | 396 | 1116.95 | 558.44 | 2483.94112 | 27.1465 | 190200 | 532 | 3.521846 | 3.570595 | 0.006794553 | 0.201047 | 4.99996 | 5.057186 |  |  |  | 1.277172e-05 | 8.004505e-06 | -0.01130779 | 0.7039089 | -4.893751
[9 empty] | 397 | 1115.82 | 557.93 | 2481.67264 | 27.1794 | 190648 | 448 | 3.526192 | 3.575055 | 0.004460866 | 0.2012982 | 5.000475 | 5.057819 |  |  |  | 9.957289e-06 | -9.500835e-05 | -0.01143154 | 0.7039633 | -5.001859
[9 empty] | 398 | 1114.48 | 557.3 | 2478.8704 | 27.2203 | 191120 | 472 | 3.531594 | 3.5806 | 0.005544441 | 0.2016104 | 5.001141 | 5.058632 |  |  |  | 1.17467e-05 | -0.0002282451 | -0.01159049 | 0.7040331 | -4.930084
[9 empty] | 399 | 1113.42 | 556.69 | 2476.15712 | 27.2468 | 191628 | 508 | 3.535094 | 3.584192 | 0.003591694 | 0.2018126 | 4.999755 | 5.05732 |  |  |  | 7.070263e-06 | 4.901895e-05 | -0.01133402 | 0.7039204 | -5.150564
[9 empty] | 400 | 1111.86 | 555.91 | 2472.68768 | 27.2989 | 192114 | 486 | 3.541972 | 3.591251 | 0.007059869 | 0.2022101 | 5.000779 | 5.058533 |  |  |  | 1.452648e-05 | -0.0001556842 | -0.01157107 | 0.7040246 | -4.83784
[9 empty] | 401 | 1110.9 | 555.46 | 2470.68608 | 27.3217 | 192578 | 464 | 3.544981 | 3.59434 | 0.0030889 | 0.202384 | 5.000243 | 5.058069 |  |  |  | 6.657112e-06 | -4.859547e-05 | -0.01148037 | 0.7039847 | -5.176714
[9 empty] | 402 | 1109.17 | 554.67 | 2467.17216 | 27.3742 | 193066 | 488 | 3.551909 | 3.601451 | 0.007111118 | 0.2027844 | 5.001212 | 5.059227 |  |  |  | 1.457196e-05 | -0.0002423094 | -0.0117068 | 0.7040842 | -4.836482
[9 empty] | 403 | 1107.82 | 553.85 | 2463.5248 | 27.4125 | 193574 | 508 | 3.556962 | 3.606638 | 0.005186429 | 0.2030765 | 4.999708 | 5.057836 |  |  |  | 1.020951e-05 | 5.842643e-05 | -0.011435 | 0.7039648 | -4.990995
[9 empty] | 404 | 1106.82 | 553.44 | 2461.70112 | 27.446 | 194013 | 439 | 3.561381 | 3.611173 | 0.004535534 | 0.2033318 | 5.001157 | 5.059416 |  |  |  | 1.033151e-05 | -0.0002313121 | -0.0117437 | 0.7041004 | -4.985836
[9 empty] | 405 | 1105.43 | 552.74 | 2458.58752 | 27.4841 | 194327 | 314 | 3.566405 | 3.616331 | 0.005157305 | 0.2036222 | 5.000684 | 5.059068 |  |  |  | 1.642454e-05 | -0.0001367572 | -0.01167558 | 0.7040705 | -4.784507
[9 empty] | 406 | 1104.47 | 552.25 | 2456.408 | 27.5091 | 194733 | 406 | 3.569702 | 3.619714 | 0.003383469 | 0.2038127 | 5.000089 | 5.058551 |  |  |  | 8.333668e-06 | -1.785537e-05 | -0.01157468 | 0.7040261 | -5.079164
[9 empty] | 407 | 1103.08 | 551.63 | 2453.65024 | 27.5545 | 195220 | 487 | 3.575686 | 3.625857 | 0.006143188 | 0.2041586 | 5.001442 | 5.060074 |  |  |  | 1.261435e-05 | -0.0002882834 | -0.01187218 | 0.7041569 | -4.899135
[9 empty] | 408 | 1101.9 | 550.89 | 2450.35872 | 27.588 | 195683 | 463 | 3.580102 | 3.630389 | 0.004531984 | 0.2044138 | 4.999868 | 5.058596 |  |  |  | 9.788302e-06 | 2.631528e-05 | -0.01158351 | 0.70403 | -5.009293
[9 empty] | 409 | 1100.38 | 550.18 | 2447.20064 | 27.6295 | 196260 | 577 | 3.58557 | 3.636002 | 0.00561309 | 0.2047299 | 4.999782 | 5.05865 |  |  |  | 9.728058e-06 | 4.363407e-05 | -0.01159399 | 0.7040346 | -5.011974
[9 empty] | 410 | 1098.9 | 549.4 | 2443.7312 | 27.679 | 196767 | 507 | 3.592091 | 3.642696 | 0.006693455 | 0.2051068 | 5.00027 | 5.059313 |  |  |  | 1.320208e-05 | -5.404717e-05 | -0.01172346 | 0.7040915 | -4.879358
[9 empty] | 411 | 1097.74 | 548.86 | 2441.32928 | 27.7144 | 197064 | 297 | 3.596753 | 3.647482 | 0.004785717 | 0.2053762 | 5.000772 | 5.059941 |  |  |  | 1.611352e-05 | -0.0001543249 | -0.01184611 | 0.7041454 | -4.792809
[9 empty] | 412 | 1096.59 | 548.36 | 2439.10528 | 27.7447 | 197499 | 435 | 3.600743 | 3.651577 | 0.004095509 | 0.2056068 | 5.00085 | 5.060123 |  |  |  | 9.414964e-06 | -0.0001699428 | -0.01188169 | 0.7041611 | -5.026181
[9 empty] | 413 | 1095.28 | 547.65 | 2435.9472 | 27.7866 | 197965 | 466 | 3.606259 | 3.657239 | 0.005662304 | 0.2059256 | 5.000777 | 5.060192 |  |  |  | 1.215087e-05 | -0.000155451 | -0.01189522 | 0.704167 | -4.915393
[9 empty] | 414 | 1093.73 | 546.82 | 2432.25536 | 27.8311 | 198237 | 272 | 3.612116 | 3.663252 | 0.006012237 | 0.2062642 | 4.999992 | 5.059549 |  |  |  | 2.210381e-05 | 1.650967e-06 | -0.01176956 | 0.7041118 | -4.655533
[9 empty] | 415 | 1092.57 | 546.35 | 2430.1648 | 27.8641 | 198656 | 419 | 3.616459 | 3.667709 | 0.004457565 | 0.2065152 | 5.00073 | 5.060408 |  |  |  | 1.063858e-05 | -0.0001460296 | -0.01193744 | 0.7041856 | -4.973116
[9 empty] | 416 | 1091.26 | 545.63 | 2426.96224 | 27.9027 | 199120 | 464 | 3.621537 | 3.672922 | 0.005212976 | 0.2068087 | 5.000026 | 5.059827 |  |  |  | 1.123486e-05 | -5.173641e-06 | -0.0118239 | 0.7041357 | -4.949432
[9 empty] | 417 | 1090.19 | 545.12 | 2424.69376 | 27.936 | 199497 | 377 | 3.625917 | 3.677419 | 0.004496318 | 0.2070619 | 5.000428 | 5.060347 |  |  |  | 1.192657e-05 | -8.552748e-05 | -0.01192545 | 0.7041803 | -4.923484
[9 empty] | 418 | 1088.8 | 544.4 | 2421.4912 | 27.9769 | 199993 | 496 | 3.631296 | 3.68294 | 0.005521381 | 0.2073727 | 5.000052 | 5.060106 |  |  |  | 1.113182e-05 | -1.032202e-05 | -0.01187832 | 0.7041596 | -4.953434
[9 empty] | 419 | 1087.31 | 543.74 | 2418.55552 | 28.0244 | 200542 | 549 | 3.637541 | 3.689351 | 0.006410809 | 0.2077337 | 5.001219 | 5.061449 |  |  |  | 1.167725e-05 | -0.0002437489 | -0.01214055 | 0.7042748 | -4.932659
[9 empty] | 420 | 1086.25 | 543.13 | 2415.84224 | 28.0561 | 201074 | 532 | 3.641708 | 3.693628 | 0.004277444 | 0.2079746 | 5.00043 | 5.060758 |  |  |  | 8.040308e-06 | -8.601431e-05 | -0.01200576 | 0.7042156 | -5.094727
[9 empty] | 421 | 1085.24 | 542.68 | 2413.84064 | 28.0894 | 201420 | 346 | 3.646085 | 3.698121 | 0.004492541 | 0.2082275 | 5.00135 | 5.061803 |  |  |  | 1.298422e-05 | -0.0002699763 | -0.01220966 | 0.7043052 | -4.886584
[9 empty] | 422 | 1084.12 | 542.06 | 2411.08288 | 28.1192 | 201829 | 409 | 3.65 | 3.70214 | 0.004019658 | 0.2084539 | 5.000164 | 5.060704 |  |  |  | 9.828014e-06 | -3.281365e-05 | -0.01199513 | 0.7042109 | -5.007534
[9 empty] | 423 | 1082.81 | 541.49 | 2408.54752 | 28.1601 | 202446 | 617 | 3.655374 | 3.707656 | 0.005515846 | 0.2087644 | 5.001117 | 5.061807 |  |  |  | 8.939783e-06 | -0.0002233357 | -0.01221056 | 0.7043056 | -5.048673
[9 empty] | 424 | 1081.2 | 540.56 | 2404.41088 | 28.2061 | 203047 | 601 | 3.661415 | 3.713858 | 0.006202167 | 0.2091136 | 4.999505 | 5.060333 |  |  |  | 1.031975e-05 | 9.901957e-05 | -0.01192264 | 0.7041791 | -4.986331
[9 empty] | 425 | 1079.97 | 540.01 | 2401.96448 | 28.2474 | 203533 | 486 | 3.666838 | 3.719426 | 0.005567139 | 0.2094271 | 5.00068 | 5.061662 |  |  |  | 1.145502e-05 | -0.0001359775 | -0.01218226 | 0.7042932 | -4.941004
[9 empty] | 426 | 1078.78 | 539.41 | 2399.29568 | 28.2808 | 204034 | 501 | 3.671223 | 3.723927 | 0.00450132 | 0.2096806 | 5.000185 | 5.061275 |  |  |  | 8.984671e-06 | -3.696064e-05 | -0.01210663 | 0.7042599 | -5.046498
[9 empty] | 427 | 1077.47 | 538.79 | 2396.53792 | 28.3237 | 204627 | 593 | 3.676854 | 3.729707 | 0.005780431 | 0.210006 | 5.000934 | 5.06218 |  |  |  | 9.747776e-06 | -0.0001867831 | -0.01228316 | 0.7043375 | -5.011094
[9 empty] | 428 | 1075.97 | 538.04 | 2393.20192 | 28.3709 | 205042 | 415 | 3.683048 | 3.736066 | 0.006358258 | 0.2103641 | 5.001115 | 5.062523 |  |  |  | 1.53211e-05 | -0.0002229383 | -0.01235024 | 0.704367 | -4.81471
[9 empty] | 429 | 1075.2 | 537.64 | 2391.42272 | 28.3922 | 205391 | 349 | 3.685842 | 3.738934 | 0.002868763 | 0.2105256 | 5.000619 | 5.062094 |  |  |  | 8.21995e-06 | -0.0001238083 | -0.01226646 | 0.7043302 | -5.085131
[9 empty] | 430 | 1074 | 537 | 2388.576 | 28.4276 | 205873 | 482 | 3.690486 | 3.743701 | 0.004767065 | 0.210794 | 5.000017 | 5.061605 |  |  |  | 9.890177e-06 | -3.478381e-06 | -0.01217112 | 0.7042883 | -5.004796
[9 empty] | 431 | 1072.72 | 536.41 | 2385.95168 | 28.4695 | 206399 | 526 | 3.695981 | 3.749343 | 0.005641185 | 0.2111116 | 5.000854 | 5.062595 |  |  |  | 1.072469e-05 | -0.0001707338 | -0.01236418 | 0.7043732 | -4.969615
[9 empty] | 432 | 1071.66 | 535.79 | 2383.19392 | 28.5012 | 206815 | 416 | 3.700138 | 3.75361 | 0.004267057 | 0.2113519 | 4.99986 | 5.061696 |  |  |  | 1.025735e-05 | 2.808408e-05 | -0.01218885 | 0.7042961 | -4.988965
[9 empty] | 433 | 1070.11 | 535.05 | 2379.9024 | 28.5497 | 207354 | 539 | 3.706496 | 3.760137 | 0.006527037 | 0.2117194 | 5.00027 | 5.062277 |  |  |  | 1.210953e-05 | -5.407507e-05 | -0.01230224 | 0.7043459 | -4.916873
[9 empty] | 434 | 1068.95 | 534.51 | 2377.50048 | 28.5881 | 207961 | 607 | 3.711528 | 3.765303 | 0.005166575 | 0.2120103 | 5.001014 | 5.063161 |  |  |  | 8.511656e-06 | -0.0002028092 | -0.01247467 | 0.7044218 | -5.069986
[9 empty] | 435 | 1067.76 | 533.8 | 2374.3424 | 28.6234 | 208400 | 439 | 3.716154 | 3.770052 | 0.004748529 | 0.2122777 | 4.99969 | 5.061941 |  |  |  | 1.081669e-05 | 6.201635e-05 | -0.01223655 | 0.7043171 | -4.965905
[9 empty] | 436 | 1066.37 | 533.24 | 2371.85152 | 28.6753 | 208669 | 269 | 3.722953 | 3.777032 | 0.006979892 | 0.2126707 | 5.002261 | 5.064721 |  |  |  | 2.594755e-05 | -0.0004520365 | -0.01277876 | 0.7045555 | -4.585904
[9 empty] | 437 | 1065.54 | 532.69 | 2369.40512 | 28.6875 | 208977 | 308 | 3.72455 | 3.778672 | 0.001640459 | 0.2127631 | 4.998938 | 5.061398 |  |  |  | 5.326166e-06 | 0.0002124396 | -0.01213059 | 0.7042705 | -5.273585
[9 empty] | 438 | 1064.07 | 532.06 | 2366.60288 | 28.7351 | 209586 | 609 | 3.730784 | 3.785072 | 0.006399439 | 0.2131234 | 5.000185 | 5.062823 |  |  |  | 1.050811e-05 | -3.70135e-05 | -0.01240859 | 0.7043927 | -4.978475
[9 empty] | 439 | 1062.58 | 531.29 | 2363.17792 | 28.7847 | 210179 | 593 | 3.737278 | 3.791738 | 0.006666561 | 0.2134988 | 5.000403 | 5.063212 |  |  |  | 1.124209e-05 | -8.061603e-05 | -0.01248462 | 0.7044261 | -4.949153
[9 empty] | 440 | 1061.57 | 530.69 | 2360.50912 | 28.8144 | 210594 | 415 | 3.741165 | 3.795729 | 0.003991012 | 0.2137235 | 4.999217 | 5.062113 |  |  |  | 9.616897e-06 | 0.0001566075 | -0.01227008 | 0.7043318 | -5.016965
[9 empty] | 441 | 1060.34 | 530.23 | 2358.46304 | 28.8543 | 210959 | 365 | 3.746386 | 3.80109 | 0.005360649 | 0.2140253 | 5.000875 | 5.063927 |  |  |  | 1.468671e-05 | -0.0001749111 | -0.01262399 | 0.7044874 | -4.833075
[9 empty] | 442 | 1059.08 | 529.49 | 2355.17152 | 28.8946 | 211351 | 392 | 3.751659 | 3.806503 | 0.005413211 | 0.2143301 | 4.999941 | 5.063119 |  |  |  | 1.380921e-05 | 1.172148e-05 | -0.01246647 | 0.7044182 | -4.859831
[9 empty] | 443 | 1058.23 | 529.11 | 2353.48128 | 28.9187 | 211727 | 376 | 3.754812 | 3.80974 | 0.003236615 | 0.2145124 | 4.999968 | 5.063228 |  |  |  | 8.608017e-06 | 6.449185e-06 | -0.01248769 | 0.7044275 | -5.065097
[9 empty] | 444 | 1057.33 | 528.65 | 2351.4352 | 28.9476 | 212103 | 376 | 3.758592 | 3.81362 | 0.003880693 | 0.2147309 | 4.999953 | 5.063312 |  |  |  | 1.032099e-05 | 9.329265e-06 | -0.01250406 | 0.7044347 | -4.986279
[9 empty] | 445 | 1055.86 | 527.94 | 2348.27712 | 28.9943 | 212630 | 527 | 3.764698 | 3.81989 | 0.006269591 | 0.2150839 | 5.000234 | 5.063755 |  |  |  | 1.189676e-05 | -4.670812e-05 | -0.01259043 | 0.7044727 | -4.924571
[9 empty] | 446 | 1054.34 | 527.15 | 2344.7632 | 29.0445 | 213293 | 663 | 3.771261 | 3.826628 | 0.006737703 | 0.2154633 | 5.000265 | 5.063958 |  |  |  | 1.016245e-05 | -5.298089e-05 | -0.01262999 | 0.7044901 | -4.993002
[9 empty] | 447 | 1052.98 | 526.54 | 2342.04992 | 29.0882 | 213848 | 555 | 3.776972 | 3.832491 | 0.005863798 | 0.2157934 | 5.001016 | 5.064868 |  |  |  | 1.05654e-05 | -0.0002032384 | -0.0128074 | 0.7045681 | -4.976114
[9 empty] | 448 | 1051.75 | 525.78 | 2338.66944 | 29.124 | 214222 | 374 | 3.78165 | 3.837294 | 0.004802717 | 0.2160639 | 4.999149 | 5.063099 |  |  |  | 1.284149e-05 | 0.0001702056 | -0.01246246 | 0.7044164 | -4.891385
[9 empty] | 449 | 1050.79 | 525.43 | 2337.11264 | 29.1543 | 214674 | 452 | 3.785609 | 3.841358 | 0.004064141 | 0.2162927 | 5.000349 | 5.064418 |  |  |  | 8.991462e-06 | -6.988841e-05 | -0.01271966 | 0.7045295 | -5.04617
[9 empty] | 450 | 1049.43 | 524.7 | 2333.8656 | 29.1984 | 215261 | 587 | 3.791369 | 3.847272 | 0.005913943 | 0.2166257 | 4.999987 | 5.064201 |  |  |  | 1.007486e-05 | 2.559173e-06 | -0.01267745 | 0.7045109 | -4.996761
[9 empty] | 451 | 1048.16 | 524.13 | 2331.33024 | 29.2407 | 215838 | 577 | 3.796893 | 3.852943 | 0.00567123 | 0.216945 | 5.000869 | 5.065238 |  |  |  | 9.828822e-06 | -0.0001737298 | -0.01287962 | 0.7045999 | -5.007499
[9 empty] | 452 | 1047.01 | 523.53 | 2328.66144 | 29.2814 | 216254 | 416 | 3.802206 | 3.858399 | 0.005455489 | 0.2172522 | 5.001215 | 5.065728 |  |  |  | 1.311416e-05 | -0.000242985 | -0.01297505 | 0.7046419 | -4.88226
[9 empty] | 453 | 1045.72 | 522.84 | 2325.59232 | 29.3167 | 216709 | 455 | 3.806814 | 3.86313 | 0.004730691 | 0.2175186 | 4.999885 | 5.064501 |  |  |  | 1.039712e-05 | 2.292097e-05 | -0.012736 | 0.7045367 | -4.983087
[9 empty] | 454 | 1044.71 | 522.39 | 2323.59072 | 29.3531 | 217255 | 546 | 3.811564 | 3.868007 | 0.004877159601 | 0.2177932 | 5.001006 | 5.065761 |  |  |  | 8.932527e-06 | -0.0002011356 | -0.01298139 | 0.7046447 | -5.049026
[9 empty] | 455 | 1043.7 | 521.75 | 2320.744 | 29.382 | 217647 | 392 | 3.815335 | 3.871878 | 0.003871566 | 0.2180112 | 4.999182 | 5.064012 |  |  |  | 9.876444e-06 | 0.0001636254 | -0.01264051 | 0.7044947 | -5.005399
[9 empty] | 456 | 1042.83 | 521.43 | 2319.32064 | 29.4104 | 217974 | 327 | 3.81904 | 3.875682 | 0.003803994 | 0.2182254 | 5.000344 | 5.065285 |  |  |  | 1.163301e-05 | -6.873495e-05 | -0.01288878 | 0.7046039 | -4.934308
[9 empty] | 457 | 1041.78 | 520.89 | 2316.91872 | 29.4438 | 218578 | 604 | 3.823396 | 3.880155 | 0.004472963 | 0.2184772 | 5.000135 | 5.065187 |  |  |  | 7.405568e-06 | -2.690156e-05 | -0.01286969 | 0.7045955 | -5.130442
[9 empty] | 458 | 1040.07 | 520.09 | 2313.36032 | 29.5012 | 219361 | 783 | 3.830881 | 3.88784 | 0.007685181 | 0.2189099 | 5.000988 | 5.066248 |  |  |  | 9.815045e-06 | -0.0001974995 | -0.01307626 | 0.7046864 | -5.008108
[9 empty] | 459 | 1038.74 | 519.33 | 2309.97984 | 29.5432 | 219984 | 623 | 3.836357 | 3.893462 | 0.005621791 | 0.2192265 | 4.999919 | 5.065308 |  |  |  | 9.023742e-06 | 1.627644e-05 | -0.01289318 | 0.7046058 | -5.044613
[9 empty] | 460 | 1037.46 | 518.76 | 2307.44448 | 29.5854 | 220561 | 577 | 3.841857 | 3.89911 | 0.005647276 | 0.2195445 | 5.000696 | 5.06624 |  |  |  | 9.787307e-06 | -0.0001392623 | -0.01307477 | 0.7046858 | -5.009337
[9 empty] | 461 | 1036.2 | 518.04 | 2304.24192 | 29.6253 | 221023 | 462 | 3.847056 | 3.904448 | 0.005338301 | 0.219845 | 4.999675 | 5.065342 |  |  |  | 1.155476e-05 | 6.495206e-05 | -0.01289974 | 0.7046087 | -4.937239
[9 empty] | 462 | 1035.34 | 517.61 | 2302.32928 | 29.6536 | 221425 | 402 | 3.850743 | 3.908233 | 0.003785616 | 0.2200582 | 4.999722 | 5.065486 |  |  |  | 9.416955e-06 | 5.551873e-05 | -0.01292787 | 0.7046211 | -5.026089
[9 empty] | 463 | 1034.38 | 517.17 | 2300.37216 | 29.6829 | 221943 | 518 | 3.85456 | 3.912152 | 0.003918773 | 0.2202788 | 4.999816 | 5.065681 |  |  |  | 7.565199e-06 | 3.680429e-05 | -0.01296584 | 0.7046378 | -5.12118
[9 empty] | 464 | 1032.88 | 516.46 | 2297.21408 | 29.7373 | 222452 | 509 | 3.861644 | 3.919426 | 0.007274166 | 0.2206884 | 5.001011 | 5.067077 |  |  |  | 1.429109e-05 | -0.0002020699 | -0.01323779 | 0.7047575 | -4.844935
[9 empty] | 465 | 1031.5 | 515.75 | 2294.056 | 29.7777 | 222937 | 485 | 3.866904 | 3.924827 | 0.005400755 | 0.2209925 | 5.000116 | 5.066309 |  |  |  | 1.113558e-05 | -2.323105e-05 | -0.01308816 | 0.7046916 | -4.953287
[9 empty] | 466 | 1030.37 | 515.18 | 2291.52064 | 29.8182 | 223468 | 531 | 3.872176 | 3.93024 | 0.00541294 | 0.2212973 | 5.000583 | 5.06692 |  |  |  | 1.019386e-05 | -0.000116511 | -0.01320717 | 0.704744 | -4.991661
[9 empty] | 467 | 1029.24 | 514.63 | 2289.07424 | 29.8564 | 223929 | 461 | 3.877147 | 3.935345 | 0.005104454 | 0.2215847 | 5.000894 | 5.067365 |  |  |  | 1.107257e-05 | -0.0001786839 | -0.01329394 | 0.7047822 | -4.955752
[9 empty] | 468 | 1027.93 | 513.92 | 2285.91616 | 29.8927 | 224370 | 441 | 3.88187 | 3.940194 | 0.004849592 | 0.2218578 | 4.999358 | 5.065934 |  |  |  | 1.099681e-05 | 0.0001283542 | -0.01301509 | 0.7046595 | -4.958733
[9 empty] | 469 | 1026.84 | 513.44 | 2283.78112 | 29.931 | 224835 | 465 | 3.886852 | 3.94531 | 0.005115757 | 0.2221458 | 5.000346 | 5.067066 |  |  |  | 1.100163e-05 | -6.929333e-05 | -0.01323563 | 0.7047565 | -4.958543
[9 empty] | 470 | 1025.88 | 512.91 | 2281.42368 | 29.9639 | 225238 | 403 | 3.891131 | 3.949704 | 0.00439363 | 0.2223932 | 5.000042 | 5.06687 |  |  |  | 1.090231e-05 | -8.471891e-06 | -0.0131975 | 0.7047398 | -4.962482
[9 empty] | 471 | 1024.87 | 512.47 | 2279.46656 | 29.9981 | 225569 | 331 | 3.895578 | 3.95427 | 0.004566412 | 0.2226503 | 5.000801 | 5.067755 |  |  |  | 1.379581e-05 | -0.0001601211 | -0.01336991 | 0.7048156 | -4.860253
[9 empty] | 472 | 1023.81 | 511.94 | 2277.10912 | 30.0316 | 226084 | 515 | 3.899934 | 3.958742 | 0.00447213 | 0.2229021 | 5.000571 | 5.067637 |  |  |  | 8.683748e-06 | -0.0001141152 | -0.01334681 | 0.7048055 | -5.061293
[9 empty] | 473 | 1022.31 | 511.12 | 2273.46176 | 30.085 | 226553 | 469 | 3.906874 | 3.965869 | 0.007127038 | 0.2233034 | 5.000431 | 5.067678 |  |  |  | 1.519624e-05 | -8.616905e-05 | -0.01335479 | 0.704809 | -4.818264
[9 empty] | 474 | 1021.41 | 510.68 | 2271.50464 | 30.1099 | 226957 | 404 | 3.91011 | 3.969192 | 0.00332258 | 0.2234905 | 4.999795 | 5.067118 |  |  |  | 8.224208e-06 | 4.101364e-05 | -0.01324587 | 0.7047611 | -5.084906
[9 empty] | 475 | 1020.09 | 510.02 | 2268.56896 | 30.1526 | 227510 | 553 | 3.915658 | 3.974888 | 0.005696719 | 0.2238113 | 4.99962 | 5.067087 |  |  |  | 1.030148e-05 | 7.607594e-05 | -0.01323971 | 0.7047583 | -4.9871
[9 empty] | 476 | 1018.69 | 509.35 | 2265.5888 | 30.2009 | 228052 | 542 | 3.921932 | 3.981331 | 0.006442248 | 0.224174 | 5.000158 | 5.067798 |  |  |  | 1.188607e-05 | -3.164688e-05 | -0.01337816 | 0.7048193 | -4.924962
[9 empty] | 477 | 1017.6 | 508.9 | 2263.5872 | 30.2397 | 228513 | 461 | 3.92697 | 3.986505 | 0.005173924 | 0.2244653 | 5.001448 | 5.069238 |  |  |  | 1.122326e-05 | -0.0002895508 | -0.01365845 | 0.7049427 | -4.949881
[9 empty] | 478 | 1016.53 | 508.21 | 2260.51808 | 30.2741 | 228870 | 357 | 3.931437 | 3.991091 | 0.004586285 | 0.2247236 | 4.999723 | 5.067607 |  |  |  | 1.284674e-05 | 5.538561e-05 | -0.01334104 | 0.7048029 | -4.891207
[9 empty] | 479 | 1015.58 | 507.79 | 2258.64992 | 30.3066 | 229337 | 467 | 3.935656 | 3.995423 | 0.004332191 | 0.2249675 | 5.000367 | 5.068371 |  |  |  | 9.276641e-06 | -7.331634e-05 | -0.01348967 | 0.7048684 | -5.032609
[9 empty] | 480 | 1014.08 | 506.97 | 2255.00256 | 30.3543 | 229839 | 502 | 3.941846 | 4.00178 | 0.006356949 | 0.2253255 | 4.999294 | 5.067446 |  |  |  | 1.266325e-05 | 0.0001412816 | -0.01330973 | 0.7047892 | -4.897455
[9 empty] | 481 | 1013.06 | 506.58 | 2253.26784 | 30.3916 | 230322 | 483 | 3.946686 | 4.00675 | 0.004969809 | 0.2256053 | 5.000922 | 5.069225 |  |  |  | 1.028946e-05 | -0.0001844639 | -0.01365594 | 0.7049416 | -4.987607
[9 empty] | 482 | 1012.07 | 506.12 | 2251.22176 | 30.4253 | 230759 | 437 | 3.951058 | 4.011239 | 0.00448929 | 0.2258581 | 5.001326 | 5.069749 |  |  |  | 1.027297e-05 | -0.0002651039 | -0.01375795 | 0.7049865 | -4.988304
[9 empty] | 483 | 1010.96 | 505.47 | 2248.33056 | 30.4621 | 231123 | 364 | 3.955831 | 4.01614 | 0.00490132 | 0.226134 | 5.000298 | 5.068833 |  |  |  | 1.346516e-05 | -5.961091e-05 | -0.01357975 | 0.704908 | -4.870788
[9 empty] | 484 | 1009.46 | 504.79 | 2245.30592 | 30.5114 | 231575 | 452 | 3.962224 | 4.022705 | 0.006564647 | 0.2265037 | 5.000794 | 5.069505 |  |  |  | 1.452356e-05 | -0.0001588345 | -0.01371048 | 0.7049656 | -4.837927
[9 empty] | 485 | 1008.31 | 504.12 | 2242.32576 | 30.5525 | 232146 | 571 | 3.967552 | 4.028176 | 0.005471426 | 0.2268117 | 5.000175 | 5.069018 |  |  |  | 9.582182e-06 | -3.493645e-05 | -0.01361566 | 0.7049238 | -5.018536
[9 empty] | 486 | 1007.15 | 503.59 | 2239.96832 | 30.5926 | 232584 | 438 | 3.972749 | 4.03351362 | 0.005337133 | 0.2271123 | 5.000787 | 5.069776 |  |  |  | 1.218524e-05 | -0.0001573343 | -0.01376312 | 0.7049888 | -4.914166
[9 empty] | 487 | 1006.45 | 503.25 | 2238.456 | 30.616 | 232859 | 275 | 3.975781 | 4.036628 | 0.003113904 | 0.2272876 | 5.000835 | 5.069905 |  |  |  | 1.132329e-05 | -0.000166906 | -0.01378816 | 0.7049998 | -4.946027
[9 empty] | 488 | 1005.29 | 502.61 | 2235.60928 | 30.6501 | 233243 | 384 | 3.980199 | 4.041165 | 0.00453708 | 0.2275431 | 4.999461 | 5.068629 |  |  |  | 1.181531e-05 | 0.0001078624 | -0.01353988 | 0.7048905 | -4.927555
[9 empty] | 489 | 1003.98 | 501.97 | 2232.76256 | 30.695 | 233732 | 489 | 3.986016 | 4.047137 | 0.005972773 | 0.2278794 | 4.999655 | 5.06898 |  |  |  | 1.221426e-05 | 6.895691e-05 | -0.01360819 | 0.7049205 | -4.913133
[9 empty] | 490 | 1002.97 | 501.53 | 2230.80544 | 30.7339 | 234204 | 472 | 3.991053 | 4.052311 | 0.005173462 | 0.2281707 | 5.000955 | 5.070431 |  |  |  | 1.096072e-05 | -0.0001910491 | -0.01389058 | 0.7050449 | -4.960161
[9 empty] | 491 | 1001.57 | 500.77 | 2227.42496 | 30.7806 | 234573 | 369 | 3.9971 | 4.05852 | 0.006209382 | 0.2285203 | 5.000193 | 5.069819 |  |  |  | 1.682759e-05 | -3.868992e-05 | -0.01377146 | 0.7049924 | -4.773978
[9 empty] | 492 | 1000.69 | 500.33 | 2225.46784 | 30.81 | 234892 | 319 | 4.000906 | 4.062429 | 0.003908317 | 0.2287403 | 5.00009 | 5.069815 |  |  |  | 1.225178e-05 | -1.800761e-05 | -0.01377067 | 0.7049921 | -4.911801
[9 empty] | 493 | 999.53 | 499.71 | 2222.71008 | 30.8498 | 235253 | 361 | 4.006057 | 4.067718 | 0.005289865 | 0.2290382 | 4.999698 | 5.069553 |  |  |  | 1.465337e-05 | 6.050231e-05 | -0.0137198 | 0.7049697 | -4.834063
[9 empty] | 494 | 998.44 | 499.24 | 2220.61952 | 30.8878 | 235614 | 361 | 4.010974 | 4.072768 | 0.005049567 | 0.2293225 | 5.000534 | 5.070532 |  |  |  | 1.398772e-05 | -0.0001068405 | -0.01391019 | 0.7050535 | -4.854253
[9 empty] | 495 | 997.06 | 498.54 | 2217.50592 | 30.934 | 235991 | 377 | 4.016951 | 4.078906 | 0.006137818 | 0.2296681 | 5.000252 | 5.070405 |  |  |  | 1.628068e-05 | -5.047127e-05 | -0.01388543 | 0.7050426 | -4.788327
[9 empty] | 496 | 995.72 | 497.85 | 2214.4368 | 30.9807 | 236397 | 406 | 4.02299 | 4.085108 | 0.006202693 | 0.2300174 | 5.00013 | 5.070441 |  |  |  | 1.527757e-05 | -2.594404e-05 | -0.01389241 | 0.7050457 | -4.815946
[9 empty] | 497 | 994.72 | 497.31 | 2212.03488 | 31.0128 | 236744 | 347 | 4.027141 | 4.089371 | 0.004262616 | 0.2302574 | 4.999377 | 5.069787 |  |  |  | 1.22842e-05 | 0.0001246644 | -0.01376532 | 0.7049897 | -4.910653
[9 empty] | 498 | 993.84 | 496.94 | 2210.38912 | 31.0423 | 237009 | 265 | 4.030955 | 4.093288 | 0.003916708 | 0.2304779 | 4.999948 | 5.070468 |  |  |  | 1.478003e-05 | 1.033995e-05 | -0.01389775 | 0.7050481 | -4.830325
[9 empty] | 499 | 992.79 | 496.4 | 2207.9872 | 31.0839 | 237322 | 313 | 4.036332 | 4.09881 | 0.005522165 | 0.2307888 | 5.000563 | 5.071234 |  |  |  | 1.76427e-05 | -0.0001126089 | -0.01404676 | 0.7051137 | -4.753435
[9 empty] | 500 | 991.79 | 495.9 | 2205.7632 | 31.1203 | 237700 | 378 | 4.041036 | 4.103641 | 0.004830879 | 0.2310609 | 5.000816 | 5.071616 |  |  |  | 1.27801e-05 | -0.0001632182 | -0.01412097 | 0.7051464 | -4.893466
[9 empty] | 501 | 990.41 | 495.23 | 2202.78304 | 31.1715 | 237961 | 261 | 4.047651 | 4.110434 | 0.00679348 | 0.2314434 | 5.001496 | 5.072481 |  |  |  | 2.602866e-05 | -0.0002990406 | -0.01428908 | 0.7052204 | -4.584548
[9 empty] | 502 | 989.63 | 494.8 | 2200.8704 | 31.19 | 238220 | 259 | 4.050041 | 4.112889 | 0.002454215 | 0.2315816 | 4.999839 | 5.070864 |  |  |  | 9.475733e-06 | 3.222123e-05 | -0.01397481 | 0.705082 | -5.023387
[9 empty] | 503 | 988.4 | 494.23 | 2198.33504 | 31.2365 | 238621 | 401 | 4.056046 | 4.119056 | 0.006167622 | 0.2319288 | 5.000826 | 5.072025 |  |  |  | 1.53806e-05 | -0.0001651941 | -0.01420053 | 0.7051814 | -4.813027
[9 empty] | 504 | 986.92 | 493.35 | 2194.4208 | 31.2849 | 238905 | 284 | 4.062295 | 4.125474 | 0.006417992 | 0.2322902 | 4.998937 | 5.070276 |  |  |  | 2.259856e-05 | 0.0002125829 | -0.0138604 | 0.7050316 | -4.645919
[9 empty] | 505 | 986.32 | 493.13 | 2193.44224 | 31.3069 | 239228 | 323 | 4.065135 | 4.128391 | 0.002916716 | 0.2324544 | 4.999897 | 5.071325 |  |  |  | 9.030081e-06 | 2.053509e-05 | -0.01406445 | 0.7051215 | -5.044308
[9 empty] | 506 | 984.89 | 492.47 | 2190.50656 | 31.358 | 239643 | 415 | 4.071731 | 4.135164 | 0.006773403 | 0.2328358 | 5.000608 | 5.072221 |  |  |  | 1.632145e-05 | -0.0001214981 | -0.01423863 | 0.7051982 | -4.787241
[9 empty] | 507 | 983.9 | 491.91 | 2188.01568 | 31.393 | 239959 | 316 | 4.076247 | 4.139803 | 0.004638241 | 0.233097 | 4.999989 | 5.071714 |  |  |  | 1.467798e-05 | 2.225172e-06 | -0.01414005 | 0.7051548 | -4.833334
[9 empty] | 508 | 982.94 | 491.52 | 2186.28096 | 31.4283 | 240260 | 301 | 4.080801 | 4.14448 | 0.004677112 | 0.2333603 | 5.001135 | 5.072998 |  |  |  | 1.553858e-05 | -0.0002268758 | -0.0143895 | 0.7052647 | -4.808589
[9 empty] | 509 | 981.64 | 490.76 | 2182.90048 | 31.4732 | 240606 | 346 | 4.086592 | 4.150427 | 0.00594779 | 0.2336952 | 4.999895 | 5.071895 |  |  |  | 1.719014e-05 | 2.091059e-05 | -0.01417525 | 0.7051703 | -4.76472
[9 empty] | 510 | 980.34 | 490.17 | 2180.27616 | 31.5152 | 240937 | 331 | 4.092008 | 4.15599 | 0.005562332 | 0.2340084 | 4.999956 | 5.072101 |  |  |  | 1.680463e-05 | 8.858972e-06 | -0.01421522 | 0.7051879 | -4.774571
[9 empty] | 511 | 979.64 | 489.78 | 2178.54144 | 31.541 | 241229 | 292 | 4.095334 | 4.159406 | 0.003416237 | 0.2342008 | 4.999706 | 5.071937 |  |  |  | 1.169944e-05 | 5.879155e-05 | -0.01418326 | 0.7051738 | -4.931835
[9 empty] | 512 | 978.88 | 489.5 | 2177.296 | 31.5682 | 241543 | 314 | 4.09884 | 4.163007 | 0.003601101 | 0.2344036 | 5.000778 | 5.073118 |  |  |  | 1.146847e-05 | -0.0001555934 | -0.01441278 | 0.7052749 | -4.940494
[9 empty] | 513 | 977.69 | 488.84 | 2174.36032 | 31.614 | 241816 | 273 | 4.104743 | 4.16907 | 0.006062426 | 0.2347449 | 5.000648 | 5.073144 |  |  |  | 2.220669e-05 | -0.0001296534 | -0.01441785 | 0.7052772 | -4.653516
[9 empty] | 514 | 976.34 | 488.21 | 2171.55808 | 31.657 | 242224 | 408 | 4.110284 | 4.17476 | 0.005690436 | 0.2350653 | 5.000409 | 5.073049 |  |  |  | 1.394715e-05 | -8.17428e-05 | -0.0143994 | 0.705269 | -4.855515
[9 empty] | 515 | 974.74 | 487.28 | 2167.42144 | 31.7147 | 242735 | 511 | 4.117716 | 4.182394 | 0.0076337 | 0.2354951 | 4.999201 | 5.072022 |  |  |  | 1.493875e-05 | 0.0001599009 | -0.01419984 | 0.7051811 | -4.825686
[9 empty] | 516 | 973.83 | 486.93 | 2165.86464 | 31.7479 | 243033 | 298 | 4.121992 | 4.186785 | 0.004391279 | 0.2357424 | 5.000396 | 5.073349 |  |  |  | 1.473583e-05 | -7.911048e-05 | -0.01445764 | 0.7052947 | -4.831625
[9 empty] | 517 | 972.8 | 486.32 | 2163.15136 | 31.7838 | 243356 | 323 | 4.126614 | 4.191532 | 0.004747517 | 0.2360097 | 4.999303 | 5.072364 |  |  |  | 1.469819e-05 | 0.000139474 | -0.01426624 | 0.7052104 | -4.832736
[9 empty] | 518 | 971.49 | 485.77 | 2160.70496 | 31.8339 | 243784 | 428 | 4.133063 | 4.198156 | 0.00662383 | 0.2363827 | 5.000863 | 5.074119 |  |  |  | 1.547624e-05 | -0.0001724827 | -0.01460725 | 0.7053606 | -4.810335
[9 empty] | 519 | 970.67 | 485.32 | 2158.70336 | 31.8605 | 244086 | 302 | 4.136487 | 4.201672 | 0.003516117 | 0.2365807 | 5.000059 | 5.073395 |  |  |  | 1.164277e-05 | -1.176899e-05 | -0.01446667 | 0.7052987 | -4.933944
[9 empty] | 520 | 969.85 | 484.95 | 2157.0576 | 31.8873 | 244337 | 251 | 4.139935 | 4.205214 | 0.003542044 | 0.2367801 | 5.000103 | 5.073533 |  |  |  | 1.411173e-05 | -2.066238e-05 | -0.01449339 | 0.7053105 | -4.85042
[9 empty] | 521 | 968.66 | 484.38 | 2154.52224 | 31.9327 | 244728 | 391 | 4.145776 | 4.211214 | 0.005999161 | 0.2371179 | 5.000755 | 5.074351 |  |  |  | 1.534312e-05 | -0.0001510527 | -0.0146523 | 0.7053805 | -4.814086
[9 empty] | 522 | 967.32 | 483.67 | 2151.36416 | 31.9794 | 245245 | 517 | 4.151783 | 4.217383 | 0.006169412 | 0.2374653 | 5.000137 | 5.073884 |  |  |  | 1.19331e-05 | -2.731067e-05 | -0.01456165 | 0.7053405 | -4.923247
[9 empty] | 523 | 965.97 | 482.93 | 2148.07264 | 32.0287 | 245709 | 464 | 4.158122 | 4.223894 | 0.006511206 | 0.2378319 | 4.999566 | 5.073475 |  |  |  | 1.403277e-05 | 8.678409e-05 | -0.01448226 | 0.7053056 | -4.852857
[9 empty] | 524 | 965.27 | 482.85 | 2147.7168 | 32.0843 | 245932 | 223 | 4.165269 | 4.231235 | 0.007341191 | 0.2382452 | 5.006728 | 5.080935 |  |  |  | 3.292014e-05 | -0.001343746 | -0.01592917 | 0.7059436 | -4.482538
[9 empty] | 525 | 964.56 | 482.38 | 2145.62624 | 32.0821 | 246159 | 227 | 4.164986 | 4.230945 | -0.000290437 | 0.2382289 | 5.001538 | 5.075661 |  |  |  | -1.279458e-06 | -0.0003075675 | -0.01490665 | 0.7054926 | #NUM!
[9 empty] | 526 | 963.6 | 481.8 | 2143.0464 | 32.1135 | 246580 | 421 | 4.169022 | 4.23509 | 0.004145001 | 0.2384623 | 5.00003 | 5.074239 |  |  |  | 9.845609e-06 | -6.021119e-06 | -0.01463056 | 0.7053709 | -5.006757
[9 empty] | 527 | 962.21 | 481.15 | 2140.1552 | 32.1646 | 247137 | 557 | 4.175588 | 4.241834 | 0.006744027 | 0.238842 | 5.000612 | 5.075006 |  |  |  | 1.210777e-05 | -0.0001223472 | -0.01477946 | 0.7054365 | -4.916936
[9 empty] | 528 | 961.08 | 480.51 | 2137.30848 | 32.2077 | 247622 | 485 | 4.181124 | 4.247521 | 0.005686766 | 0.2391622 | 5.000137 | 5.074673 |  |  |  | 1.172529e-05 | -2.73972e-05 | -0.01471481 | 0.705408 | -4.930876
[9 empty] | 529 | 959.89 | 479.94 | 2134.77312 | 32.2482 | 248137 | 515 | 4.186326 | 4.252863 | 0.005342508 | 0.239463 | 5.000007 | 5.074681 |  |  |  | 1.03738e-05 | -1.371819e-06 | -0.01471634 | 0.7054087 | -4.984062
[9 empty] | 530 | 958.39 | 479.09 | 2130.99232 | 32.2983 | 248653 | 516 | 4.192758 | 4.259471 | 0.006607266144 | 0.2398351 | 4.998321 | 5.073142 |  |  |  | 1.280478e-05 | 0.0003360001 | -0.01441756 | 0.705277 | -4.892628
[9 empty] | 531 | 957.73 | 478.87 | 2130.01376 | 32.3272 | 249062 | 409 | 4.196468 | 4.263281 | 0.003810565 | 0.2400496 | 5.000162 | 5.075111 |  |  |  | 9.316785e-06 | -3.230374e-05 | -0.01479983 | 0.7054455 | -5.030734
[9 empty] | 532 | 956.71 | 478.43 | 2128.05664 | 32.37 | 249564 | 502 | 4.201961 | 4.268923 | 0.005642237 | 0.2403673 | 5.001691 | 5.076811 |  |  |  | 1.123952e-05 | -0.0003380516 | -0.01512979 | 0.705591 | -4.949252
[9 empty] | 533 | 955.53 | 477.67 | 2124.67616 | 32.4075 | 249887 | 323 | 4.206773 | 4.273866 | 0.004942478 | 0.2406456 | 4.999106 | 5.074317 |  |  |  | 1.530179e-05 | 0.0001788622 | -0.01464571 | 0.7053776 | -4.815258
[9 empty] | 534 | 954.66 | 477.36 | 2123.29728 | 32.44 | 250206 | 319 | 4.210942 | 4.278148 | 0.004282672 | 0.2408867 | 5.000507 | 5.075851 |  |  |  | 1.34253e-05 | -0.0001013561 | -0.0149436 | 0.7055089 | -4.872076
[9 empty] | 535 | 953.53 | 476.73 | 2120.49504 | 32.4801 | 250718 | 512 | 4.216085 | 4.283432 | 0.005283123 | 0.2411842 | 4.999635 | 5.075105 |  |  |  | 1.03186e-05 | 7.303115e-05 | -0.01479873 | 0.705445 | -4.986379
[9 empty] | 536 | 952.6 | 476.26 | 2118.40448 | 32.5128 | 251212 | 494 | 4.220279 | 4.287739 | 0.004307336 | 0.2414267 | 4.999375 | 5.074954 |  |  |  | 8.719304e-06 | 0.0001250969 | -0.01476941 | 0.7054321 | -5.059518
[9 empty] | 537 | 951.31 | 475.58 | 2115.37984 | 32.563 | 251601 | 389 | 4.226715 | 4.29435 | 0.006611006 | 0.241799 | 4.999399 | 5.075152 |  |  |  | 1.699487e-05 | 0.0001202947 | -0.01480788 | 0.7054491 | -4.769682
[9 empty] | 538 | 950.23 | 475.1 | 2113.2448 | 32.599 | 252113 | 512 | 4.231329 | 4.29909 | 0.004739857 | 0.2420659 | 4.999487 | 5.075367 |  |  |  | 9.257534e-06 | 0.0001025331 | -0.01484958 | 0.7054675 | -5.033505
[9 empty] | 539 | 949.12 | 474.58 | 2110.93184 | 32.6452 | 252675 | 562 | 4.237249 | 4.305171 | 0.006081467 | 0.2424083 | 5.000602 | 5.076659 |  |  |  | 1.082112e-05 | -0.000120424 | -0.01510025 | 0.705578 | -4.965728
[9 empty] | 540 | 947.93 | 473.94 | 2108.08512 | 32.6881 | 253183 | 508 | 4.242745 | 4.310817 | 0.005645718 | 0.2427262 | 4.999971 | 5.076167 |  |  |  | 1.111362e-05 | 5.765653e-06 | -0.0150048 | 0.7055359 | -4.954145
[9 empty] | 541 | 947 | 473.43 | 2105.81664 | 32.7252 | 253576 | 393 | 4.247497 | 4.315698 | 0.004881373 | 0.243001 | 4.999875 | 5.076198 |  |  |  | 1.24208e-05 | 2.503903e-05 | -0.01501077 | 0.7055385 | -4.905851
[9 empty] | 542 | 946.09 | 473.04 | 2104.08192 | 32.7524 | 253948 | 372 | 4.250981 | 4.319277 | 0.003578175 | 0.2432025 | 4.999629 | 5.076042 |  |  |  | 9.618749e-06 | 7.421816e-05 | -0.01498062 | 0.7055252 | -5.016881
[9 empty] | 543 | 944.97 | 472.55 | 2101.9024 | 32.7982 | 254506 | 558 | 4.256845 | 4.3253 | 0.006023826 | 0.2435417 | 5.000969 | 5.077561 |  |  |  | 1.079539e-05 | -0.0001936775 | -0.01527529 | 0.7056552 | -4.966762
[9 empty] | 544 | 943.92 | 471.91 | 2099.05568 | 32.8355 | 254991 | 485 | 4.26162 | 4.330205 | 0.004904766 | 0.2438179 | 4.999501 | 5.0762 |  |  |  | 1.011292e-05 | 9.985894e-05 | -0.01501129 | 0.7055388 | -4.995123
[9 empty] | 545 | 943.01 | 471.57 | 2097.54336 | 32.8709 | 255476 | 485 | 4.26615 | 4.334859 | 0.004654011 | 0.2440799 | 5.000933 | 5.077778 |  |  |  | 9.595899e-06 | -0.0001866056 | -0.01531725 | 0.7056737 | -5.017914
[9 empty] | 546 | 941.95 | 471.01 | 2095.05248 | 32.9114 | 256008 | 532 | 4.271332 | 4.340183 | 0.005323412 | 0.2443796 | 5.000751 | 5.077733 |  |  |  | 1.000641e-05 | -0.0001501957 | -0.01530865 | 0.7056699 | -4.999722
[9 empty] | 547 | 941 | 470.47 | 2092.65056 | 32.9479 | 256470 | 462 | 4.276002 | 4.344979 | 0.004796644 | 0.2446497 | 5.000203 | 5.077304 |  |  |  | 1.038235e-05 | -4.066598e-05 | -0.01522535 | 0.7056331 | -4.983704
[9 empty] | 548 | 940.06 | 470.1 | 2091.0048 | 32.9848 | 256931 | 461 | 4.280721 | 4.349827 | 0.004848248 | 0.2449227 | 5.001512 | 5.078761 |  |  |  | 1.051681e-05 | -0.0003023803 | -0.01550794 | 0.7057578 | -4.978116
[9 empty] | 549 | 938.64 | 469.31 | 2087.49088 | 33.0305 | 257462 | 531 | 4.286565 | 4.355831 | 0.006003129 | 0.2452607 | 4.999592 | 5.07697 |  |  |  | 1.130533e-05 | 8.153338e-05 | -0.01516065 | 0.7056046 | -4.946717
[9 empty] | 550 | 937.73 | 468.8 | 2085.2224 | 33.0716 | 257901 | 439 | 4.291819 | 4.361228 | 0.005397608 | 0.2455647 | 4.999989 | 5.077516 |  |  |  | 1.229523e-05 | 2.10071e-06 | -0.01526656 | 0.7056513 | -4.910263
[9 empty] | 551 | 936.98 | 468.48 | 2083.79904 | 33.0962 | 258280 | 379 | 4.294964 | 4.364458 | 0.003230111 | 0.2457465 | 5.000066 | 5.077679 |  |  |  | 8.52272e-06 | -1.313939e-05 | -0.01529815 | 0.7056652 | -5.069422
[9 empty] | 552 | 935.88 | 468.06 | 2081.93088 | 33.1398 | 258798 | 518 | 4.300535 | 4.370182 | 0.005723856 | 0.2460688 | 5.001765 | 5.079556 |  |  |  | 1.104991e-05 | -0.0003529012 | -0.01566209 | 0.7058258 | -4.956641
[9 empty] | 553 | 934.66 | 467.33 | 2078.68384 | 33.1852 | 259328 | 530 | 4.306336 | 4.376141 | 0.005958727 | 0.2464043 | 5.000396 | 5.078324 |  |  |  | 1.124288e-05 | -7.926114e-05 | -0.01542325 | 0.7057204 | -4.949122
[9 empty] | 554 | 933.43 | 466.72 | 2075.97056 | 33.2283 | 259812 | 484 | 4.311841 | 4.381796 | 0.005655498 | 0.2467228 | 4.999972 | 5.078043 |  |  |  | 1.168491e-05 | 5.55078e-06 | -0.0153688 | 0.7056964 | -4.932375
[9 empty] | 555 | 932.72 | 466.37 | 2074.41376 | 33.2817 | 260090 | 278 | 4.31866 | 4.388802 | 0.007005214 | 0.2471172 | 5.003785 | 5.082101 |  |  |  | 2.519861e-05 | -0.0007563367 | -0.01615497 | 0.7060433 | -4.598623
[9 empty] | 556 | 931.74 | 465.93 | 2072.45664 | 33.2948 | 260316 | 226 | 4.320333 | 4.39052 | 0.001718198 | 0.247214 | 5.000918 | 5.079235 |  |  |  | 7.602646e-06 | -0.0001835763 | -0.01559987 | 0.7057983 | -5.119035
[9 empty] | 557 | 930.84 | 465.44 | 2070.27712 | 33.3297 | 260753 | 437 | 4.324788 | 4.395097 | 0.004576895 | 0.2474717 | 5.000596 | 5.07903 |  |  |  | 1.047344e-05 | -0.000119155 | -0.01555999 | 0.7057807 | -4.979911
[9 empty] | 558 | 929.79 | 464.94 | 2068.05312 | 33.3677 | 261216 | 463 | 4.329638 | 4.400079 | 0.004982454 | 0.2477522 | 5.000597 | 5.079163 |  |  |  | 1.076124e-05 | -0.0001194065 | -0.01558588 | 0.7057922 | -4.968138
[9 empty] | 559 | 928.67 | 464.3 | 2065.2064 | 33.4126 | 261650 | 434 | 4.335367 | 4.405965 | 0.005885841 | 0.2480836 | 5.000058 | 5.078772 |  |  |  | 1.356185e-05 | -1.164628e-05 | -0.01551009 | 0.7057587 | -4.867681
[9 empty] | 560 | 927.55 | 463.78 | 2062.89344 | 33.4541 | 262162 | 512 | 4.340661 | 4.411404 | 0.005438869 | 0.2483899 | 5.00032 | 5.079183 |  |  |  | 1.062279e-05 | -6.403978e-05 | -0.01558969 | 0.7057939 | -4.973761
[9 empty] | 561 | 926.27 | 463.16 | 2060.13568 | 33.5039 | 262749 | 587 | 4.347013 | 4.417929 | 0.006525029 | 0.2487573 | 5.000666 | 5.079708 |  |  |  | 1.111589e-05 | -0.0001331675 | -0.01569138 | 0.7058387 | -4.954056
[9 empty] | 562 | 925.43 | 462.72 | 2058.17856 | 33.5383 | 263211 | 462 | 4.351399 | 4.422435 | 0.00450622 | 0.249011 | 5.00077 | 5.079934 |  |  |  | 9.753723e-06 | -0.0001540758 | -0.0157352 | 0.705858 | -5.01083
[9 empty] | 563 | 924.16 | 462 | 2054.976 | 33.5817 | 263554 | 343 | 4.356931 | 4.428119 | 0.005683974 | 0.249331 | 4.999109 | 5.078397 |  |  |  | 1.657135e-05 | 0.0001781924 | -0.01543744 | 0.7057267 | -4.780642
[9 empty] | 564 | 923.14 | 461.59 | 2053.15232 | 33.6232 | 263945 | 391 | 4.362221 | 4.433553 | 0.005433885 | 0.249637 | 5.000524 | 5.079979 |  |  |  | 1.38974e-05 | -0.0001047649 | -0.01574402 | 0.7058619 | -4.857066
[9 empty] | 565 | 922.23 | 461.04 | 2050.70592 | 33.6568 | 264277 | 332 | 4.366502 | 4.437952 | 0.004398587 | 0.2498847 | 4.9993 | 5.078853 |  |  |  | 1.324876e-05 | 0.000139962 | -0.01552584 | 0.7057657 | -4.877825
[9 empty] | 566 | 921.44 | 460.68 | 2049.10464 | 33.6856 | 264762 | 485 | 4.370171 | 4.441721 | 0.003769579 | 0.2500969 | 4.999454 | 5.07911 |  |  |  | 7.772328e-06 | 0.0001092241 | -0.01557557 | 0.7057876 | -5.109449
[9 empty] | 567 | 920.15 | 460.04 | 2046.25792 | 33.7365 | 265292 | 530 | 4.376654 | 4.448382 | 0.006660767 | 0.250472 | 4.999674 | 5.079511 |  |  |  | 1.256748e-05 | 6.517525e-05 | -0.01565336 | 0.7058219 | -4.900752
[9 empty] | 568 | 919.59 | 459.79 | 2045.14592 | 33.7605 | 265669 | 377 | 4.379711 | 4.451522 | 0.003139998 | 0.2506488 | 5.000336 | 5.080268 |  |  |  | 8.328907e-06 | -6.724116e-05 | -0.01579993 | 0.7058866 | -5.079412
[9 empty] | 569 | 918.22 | 459.11 | 2042.12128 | 33.8071 | 266181 | 512 | 4.385644 | 4.457618 | 0.006095661 | 0.250992 | 4.999496 | 5.079577 |  |  |  | 1.190559e-05 | 0.000100741 | -0.01566612 | 0.7058276 | -4.924249
[9 empty] | 570 | 917.22 | 458.63 | 2039.98624 | 33.8528 | 266759 | 578 | 4.391461 | 4.463594 | 0.005976436 | 0.2513285 | 5.000696 | 5.080956 |  |  |  | 1.033985e-05 | -0.0001392708 | -0.01593327 | 0.7059455 | -4.985486
[9 empty] | 571 | 916.42 | 458.28 | 2038.42944 | 33.8858 | 267336 | 577 | 4.395661 | 4.467909 | 0.004314666 | 0.2515714 | 5.001521 | 5.081909 |  |  |  | 7.477757e-06 | -0.0003040715 | -0.0161178 | 0.7060269 | -5.126229
[9 empty] | 572 | 915.31 | 457.73 | 2035.98304 | 33.9247 | 267867 | 531 | 4.40061 | 4.472994 | 0.005085083 | 0.2518578 | 5.000985 | 5.081501 |  |  |  | 9.576427e-06 | -0.0001970462 | -0.0160388 | 0.705992 | -5.018797
[9 empty] | 573 | 914.03 | 457.04 | 2032.91392 | 33.9748 | 268420 | 553 | 4.406983 | 4.479541 | 0.006547584 | 0.2522264 | 5.000483 | 5.081166 |  |  |  | 1.184012e-05 | -9.654245e-05 | -0.01597382 | 0.7059634 | -4.926644
[9 empty] | 574 | 913.37 | 456.67 | 2031.26816 | 34.0027 | 268974 | 554 | 4.410531 | 4.483187 | 0.003645487 | 0.2524317 | 5.000352 | 5.081131 |  |  |  | 6.580301e-06 | -7.045794e-05 | -0.01596705 | 0.7059604 | -5.181754
[9 empty] | 575 | 912.33 | 456.22 | 2029.26656 | 34.0437 | 269551 | 577 | 4.415744 | 4.488543 | 0.005356163 | 0.2527333 | 5.00118 | 5.082115 |  |  |  | 9.282779e-06 | -0.0002359443 | -0.01615768 | 0.7060445 | -5.032322
[9 empty] | 576 | 910.95 | 455.47 | 2025.93056 | 34.0942 | 270244 | 693 | 4.422164 | 4.495139 | 0.006595584 | 0.2531046 | 5.000041 | 5.081134 |  |  |  | 9.517438e-06 | -8.157673e-06 | -0.01596775 | 0.7059607 | -5.02148
[9 empty] | 577 | 910 | 454.92 | 2023.48416 | 34.1422 | 270661 | 417 | 4.428264 | 4.501406 | 0.006267391 | 0.2534575 | 5.000732 | 5.082005 |  |  |  | 1.502971e-05 | -0.0001464739 | -0.0161364 | 0.7060351 | -4.823049
[9 empty] | 578 | 909.27 | 454.64 | 2022.23872 | 34.161 | 270941 | 280 | 4.430653 | 4.50386 | 0.002454282 | 0.2535957 | 5.00029 | 5.081622 |  |  |  | 8.765293e-06 | -5.803137e-05 | -0.01606212 | 0.7060023 | -5.057234
[9 empty] | 579 | 908.27 | 454.13 | 2019.97024 | 34.1993 | 271498 | 557 | 4.435518 | 4.508859 | 0.00499917 | 0.2538772 | 5.000047 | 5.081509 |  |  |  | 8.97517e-06 | -9.402868e-06 | -0.01604024 | 0.7059927 | -5.046957
[9 empty] | 580 | 907.29 | 453.7 | 2018.0576 | 34.2407 | 272076 | 578 | 4.440776 | 4.514262 | 0.00540263 | 0.2541814 | 5.001111 | 5.082736 |  |  |  | 9.347111e-06 | -0.0002222501 | -0.01627776 | 0.7060975 | -5.029323
[9 empty] | 581 | 906.02 | 452.99 | 2014.89952 | 34.2869 | 272723 | 647 | 4.446643 | 4.52029 | 0.006027584 | 0.2545208 | 4.999751 | 5.081515 |  |  |  | 9.316205e-06 | 4.976295e-05 | -0.01604147 | 0.7059932 | -5.030761
[9 empty] | 582 | 904.85 | 452.39 | 2012.23072 | 34.336 | 273348 | 625 | 4.452876 | 4.526694 | 0.006404277 | 0.2548814 | 4.999997 | 5.081937 |  |  |  | 1.024684e-05 | 5.323746e-07 | -0.01612324 | 0.7060293 | -4.98941
[9 empty] | 583 | 904.07 | 452.12 | 2011.02976 | 34.3679 | 273787 | 439 | 4.456925 | 4.530854 | 0.004159905 | 0.2551156 | 5.001476 | 5.083552 |  |  |  | 9.475866e-06 | -0.0002951311 | -0.01643579 | 0.7061673 | -5.023381
[9 empty] | 584 | 903.25 | 451.67 | 2009.02816 | 34.397 | 274249 | 462 | 4.460617 | 4.534648 | 0.003794142 | 0.2553293 | 5.000567 | 5.082731 |  |  |  | 8.212428e-06 | -0.0001134587 | -0.01627681 | 0.7060971 | -5.085528
[9 empty] | 585 | 902.1 | 451.15 | 2006.7152 | 34.4477 | 274642 | 393 | 4.46705 | 4.541257 | 0.006608975 | 0.2557014 | 5.001897 | 5.08426 |  |  |  | 1.681673e-05 | -0.0003792297 | -0.01657271 | 0.7062277 | -4.774258
[9 empty] | 586 | 901.4 | 450.66 | 2004.53568 | 34.4727 | 275014 | 372 | 4.470221 | 4.544515 | 0.003258191 | 0.2558849 | 4.999957 | 5.082376 |  |  |  | 8.758577e-06 | 8.574525e-06 | -0.01620817 | 0.7060668 | -5.057566
[9 empty] | 587 | 900.2 | 450.19 | 2002.44512 | 34.5217 | 275345 | 331 | 4.476434 | 4.5509 | 0.006384765 | 0.2562444 | 5.001586 | 5.084204 |  |  |  | 1.928932e-05 | -0.0003170899 | -0.01656185 | 0.706223 | -4.714683
[9 empty] | 588 | 899.37 | 449.73 | 2000.39904 | 34.5535 | 275701 | 356 | 4.480466 | 4.555043 | 0.004142669 | 0.2564776 | 5.000915 | 5.083634 |  |  |  | 1.163671e-05 | -0.0001830028 | -0.01645156 | 0.7061742 | -4.93417
[9 empty] | 589 | 898.28 | 449.16 | 1997.86368 | 34.595 | 276132 | 431 | 4.485727 | 4.560448 | 0.005405232 | 0.256782 | 5.000367 | 5.083223 |  |  |  | 1.254114e-05 | -7.346461e-05 | -0.01637202 | 0.7061391 | -4.901663
[9 empty] | 590 | 897.31 | 448.66 | 1995.63968 | 34.6349 | 276598 | 466 | 4.490783 | 4.565643 | 0.005195684 | 0.2570745 | 5.000366 | 5.083361 |  |  |  | 1.114954e-05 | -7.319335e-05 | -0.01639889 | 0.706151 | -4.952743
[9 empty] | 591 | 896.3 | 448.13 | 1993.28224 | 34.6746 | 277146 | 548 | 4.495813 | 4.570812 | 0.005168517 | 0.2573655 | 4.999994 | 5.083122 |  |  |  | 9.4316e-06 | 1.296394e-06 | -0.01635262 | 0.7061306 | -5.025415
[9 empty] | 592 | 895.22 | 447.63 | 1991.05824 | 34.7163 | 277678 | 532 | 4.501096 | 4.57624 | 0.005427689 | 0.2576712 | 5.000226 | 5.083505 |  |  |  | 1.020242e-05 | -4.513964e-05 | -0.01642667 | 0.7061633 | -4.991297
[9 empty] | 593 | 894.29 | 447.15 | 1988.9232 | 34.7576 | 278162 | 484 | 4.506326 | 4.581614 | 0.005374406 | 0.2579738 | 5.000617 | 5.084048 |  |  |  | 1.110414e-05 | -0.0001234066 | -0.01653177 | 0.7062097 | -4.954515
[9 empty] | 594 | 893.03 | 446.52 | 1986.12096 | 34.8093 | 278692 | 530 | 4.512872 | 4.58834 | 0.006726058 | 0.2583525 | 5.000769 | 5.084385 |  |  |  | 1.269068e-05 | -0.0001538445 | -0.01659691 | 0.7062384 | -4.896515
[9 empty] | 595 | 891.73 | 445.72 | 1982.56256 | 34.8573 | 279062 | 370 | 4.518948 | 4.594583 | 0.006242994 | 0.258704 | 4.998486 | 5.082233 |  |  |  | 1.687296e-05 | 0.0003028325 | -0.01618044 | 0.7060546 | -4.772809
[9 empty] | 596 | 891.32 | 445.66 | 1982.29568 | 34.8742 | 279341 | 279 | 4.521086 | 4.596781 | 0.002197664 | 0.2588277 | 5.000165 | 5.083999 |  |  |  | 7.876933e-06 | -3.302816e-05 | -0.01652228 | 0.7062055 | -5.103643
[9 empty] | 597 | 890.51 | 445.22 | 1980.33856 | 34.9095 | 279673 | 332 | 4.525553 | 4.601371 | 0.004589732 | 0.2590862 | 5.000138 | 5.084096 |  |  |  | 1.382449e-05 | -2.761148e-05 | -0.01654101 | 0.7062137 | -4.859351
[9 empty] | 598 | 889.46 | 444.77 | 1978.33696 | 34.9488 | 280105 | 432 | 4.530525 | 4.606479 | 0.005108773 | 0.2593738 | 5.000548 | 5.084652 |  |  |  | 1.182586e-05 | -0.0001096324 | -0.01664846 | 0.7062612 | -4.927167
[9 empty] | 599 | 888.53 | 444.18 | 1975.71264 | 34.9843 | 280569 | 464 | 4.535015 | 4.611093 | 0.00461385 | 0.2596336 | 4.998847 | 5.083047 |  |  |  | 9.943642e-06 | 0.0002306076 | -0.01633805 | 0.7061241 | -5.002455
[9 empty] | 600 | 887.42 | 443.74 | 1973.75552 | 35.033 | 280961 | 392 | 4.541173 | 4.617421 | 0.006327964 | 0.2599899 | 5.00066 | 5.085062 |  |  |  | 1.614277e-05 | -0.0001320121 | -0.01672787 | 0.7062963 | -4.792022
[9 empty] | 601 | 886.27 | 443.12 | 1970.99776 | 35.0795 | 281478 | 517 | 4.547051 | 4.623462 | 0.006040526 | 0.26033 | 5.000129 | 5.084686 |  |  |  | 1.16838e-05 | -2.574041e-05 | -0.01665509 | 0.7062641 | -4.932416
[9 empty] | 602 | 885.42 | 442.75 | 1969.352 | 35.116 | 281917 | 439 | 4.551664 | 4.628202 | 0.004740411 | 0.260597 | 5.00102 | 5.085721 |  |  |  | 1.07982e-05 | -0.0002040419 | -0.01685532 | 0.7063526 | -4.966649
[9 empty] | 603 | 884.24 | 442.08 | 1966.37184 | 35.163 | 282380 | 463 | 4.557603 | 4.634305 | 0.006102694 | 0.2609406 | 4.999972 | 5.084821 |  |  |  | 1.318076e-05 | 5.638178e-06 | -0.01668122 | 0.7062757 | -4.880059
[9 empty] | 604 | 883.19 | 441.52 | 1963.88096 | 35.2024 | 282843 | 463 | 4.56258 | 4.639419 | 0.005114664 | 0.2612286 | 4.999101 | 5.084074 |  |  |  | 1.104679e-05 | 0.0001799282 | -0.01653674 | 0.7062119 | -4.956764
[9 empty] | 605 | 882.24 | 441.1 | 1962.0128 | 35.2434 | 283140 | 297 | 4.567759 | 4.644741 | 0.005321193 | 0.2615282 | 5.000028 | 5.085162 |  |  |  | 1.791648e-05 | -5.58577e-06 | -0.01674716 | 0.7063048 | -4.746747
[9 empty] | 606 | 881.55 | 440.79 | 1960.63392 | 35.2686 | 283511 | 371 | 4.570941 | 4.648011 | 0.003269993 | 0.2617123 | 5.000006 | 5.085229 |  |  |  | 8.813998e-06 | -1.288573e-06 | -0.01676015 | 0.7063105 | -5.054827
[9 empty] | 607 | 880.31 | 440.15 | 1957.7872 | 35.3228 | 283941 | 430 | 4.577783 | 4.655042 | 0.007031549 | 0.2621082 | 5.000253 | 5.085671 |  |  |  | 1.635244e-05 | -5.054492e-05 | -0.01684561 | 0.7063483 | -4.786417
[9 empty] | 608 | 879.69 | 439.84 | 1956.40832 | 35.3473 | 284303 | 362 | 4.580876 | 4.65822 | 0.003177781 | 0.2622872 | 5.000124 | 5.085627 |  |  |  | 8.778402e-06 | -2.479031e-05 | -0.01683703 | 0.7063445 | -5.056585
[9 empty] | 609 | 878.56 | 439.27 | 1953.87296 | 35.3922 | 284634 | 331 | 4.586542 | 4.664043 | 0.005822662 | 0.262615 | 4.999858 | 5.085515 |  |  |  | 1.759112e-05 | 2.840031e-05 | -0.01681543 | 0.706335 | -4.754706
[9 empty] | 610 | 877.83 | 438.87 | 1952.09376 | 35.4247 | 285025 | 391 | 4.590642 | 4.668256 | 0.004213725864 | 0.2628523 | 4.999802 | 5.085573 |  |  |  | 1.077679e-05 | 3.962145e-05 | -0.01682663 | 0.7063399 | -4.96751
[9 empty] | 611 | 876.65 | 438.34 | 1949.73632 | 35.4728 | 285432 | 407 | 4.596709 | 4.674491 | 0.006234934 | 0.2632033 | 5.000416 | 5.086368 |  |  |  | 1.531925e-05 | -8.317057e-05 | -0.01698025 | 0.7064078 | -4.814763
[9 empty] | 612 | 876.01 | 437.97 | 1948.09056 | 35.5004 | 285823 | 391 | 4.60019 | 4.678068 | 0.00357689 | 0.2634047 | 5.000011 | 5.086054 |  |  |  | 9.148055e-06 | -2.27328e-06 | -0.0169196 | 0.706381 | -5.038671
[9 empty] | 613 | 874.93 | 437.49 | 1945.95552 | 35.5417 | 286245 | 422 | 4.605397 | 4.683419 | 0.005351361 | 0.2637061 | 5.000239 | 5.086432 |  |  |  | 1.268095e-05 | -4.787892e-05 | -0.0169927 | 0.7064133 | -4.896848
[9 empty] | 614 | 873.8 | 436.9 | 1943.3312 | 35.5913 | 286712 | 467 | 4.61165 | 4.689845 | 0.00642521 | 0.2640678 | 5.000347 | 5.086718 |  |  |  | 1.375848e-05 | -6.94723e-05 | -0.01704788 | 0.7064376 | -4.86143
[9 empty] | 615 | 872.72 | 436.38 | 1941.01824 | 35.638 | 287176 | 464 | 4.617535 | 4.695893 | 0.006047941 | 0.2644084 | 5.000845 | 5.087389 |  |  |  | 1.303436e-05 | -0.0001688859 | -0.01717759 | 0.706495 | -4.88491
[9 empty] | 616 | 871.97 | 436.05 | 1939.5504 | 35.7017 | 287399 | 223 | 4.62556 | 4.70414 | 0.008247041 | 0.2648727 | 5.005861 | 5.092718 |  |  |  | 3.698225e-05 | -0.001170821 | -0.01820607 | 0.7069497 | -4.432007
[9 empty] | 617 | 871.42 | 435.68 | 1937.90464 | 35.6872 | 287669 | 270 | 4.623733 | 4.702263 | -0.001877016 | 0.264767 | 4.999611 | 5.086309 |  |  |  | -6.95191e-06 | 7.77144e-05 | -0.01696889 | 0.7064027 | #NUM!
[9 empty] | 618 | 870.18 | 435.07 | 1935.19136 | 35.7415 | 288202 | 533 | 4.630572 | 4.709291 | 0.00702833 | 0.2651628 | 5.0001 | 5.086999 |  |  |  | 1.318636e-05 | -2.008064e-05 | -0.01710223 | 0.7064617 | -4.879875
[9 empty] | 619 | 868.97 | 434.42 | 1932.30016 | 35.7939 | 288665 | 463 | 4.63717 | 4.716071 | 0.006780411 | 0.2655446 | 4.999853 | 5.086933 |  |  |  | 1.464452e-05 | 2.935515e-05 | -0.01708957 | 0.7064561 | -4.834325
[9 empty] | 620 | 868.14 | 434.07 | 1930.74336 | 35.8261 | 289046 | 381 | 4.641223 | 4.720237 | 0.004165617 | 0.2657791 | 5.000263 | 5.087465 |  |  |  | 1.093338e-05 | -5.267128e-05 | -0.01719227 | 0.7065014 | -4.961246
[9 empty] | 621 | 867.19 | 433.57 | 1928.51936 | 35.8656 | 289497 | 451 | 4.646194 | 4.725346 | 0.005108987 | 0.2660668 | 4.999945 | 5.087282 |  |  |  | 1.132813e-05 | 1.090666e-05 | -0.01715688 | 0.7064858 | -4.945842
[9 empty] | 622 | 866.12 | 433.12 | 1926.51776 | 35.9102 | 290053 | 556 | 4.651806 | 4.731113 | 0.005767291 | 0.2663915 | 5.000899 | 5.08841 |  |  |  | 1.037283e-05 | -0.0001797242 | -0.01737484 | 0.7065821 | -4.984103
[9 empty] | 623 | 865.11 | 432.57 | 1924.07136 | 35.9554 | 290608 | 555 | 4.657492 | 4.736957 | 0.00584343 | 0.2667205 | 5.000771 | 5.088441 |  |  |  | 1.05287e-05 | -0.0001541485 | -0.01738072 | 0.7065847 | -4.977625
[9 empty] | 624 | 864.05 | 431.99 | 1921.49152 | 35.9972 | 291069 | 461 | 4.662749 | 4.742359 | 0.005402583 | 0.2670247 | 4.999817 | 5.087619 |  |  |  | 1.171927e-05 | 3.661279e-05 | -0.01722195 | 0.7065146 | -4.931099
[9 empty] | 625 | 863.11 | 431.57 | 1919.62336 | 36.0358 | 291352 | 283 | 4.667602 | 4.747347 | 0.004987882 | 0.2673056 | 5.000266 | 5.088212 |  |  |  | 1.762502e-05 | -5.31038e-05 | -0.01733663 | 0.7065652 | -4.75387
[9 empty] | 626 | 862.6 | 431.37 | 1918.73376 | 36.0602 | 291688 | 336 | 4.67067 | 4.7505 | 0.003152413 | 0.2674831 | 5.001305 | 5.089357 |  |  |  | 9.382182e-06 | -0.0002609306 | -0.01755763 | 0.7066629 | -5.027696
[9 empty] | 627 | 861.62 | 430.68 | 1915.66464 | 36.0963 | 292070 | 382 | 4.675207 | 4.755163 | 0.004663242 | 0.2677457 | 4.998266 | 5.086393 |  |  |  | 1.220744e-05 | 0.0003468858 | -0.01698514 | 0.7064099 | -4.913375
[9 empty] | 628 | 860.7 | 430.33 | 1914.10784 | 36.136 | 292450 | 380 | 4.680196 | 4.76029 | 0.005127201 | 0.2680343 | 4.999659 | 5.087952 |  |  |  | 1.349263e-05 | 6.814158e-05 | -0.01728635 | 0.706543 | -4.869903
[9 empty] | 629 | 859.69 | 429.88 | 1912.10624 | 36.1814 | 292937 | 487 | 4.685899 | 4.766152 | 0.005861969 | 0.2683644 | 5.000668 | 5.08914 |  |  |  | 1.20369e-05 | -0.0001335227 | -0.01751572 | 0.7066444 | -4.919485
[9 empty] | 630 | 858.77 | 429.43 | 1910.10464 | 36.2221 | 293404 | 467 | 4.691011 | 4.771406 | 0.005253863 | 0.2686602 | 5.001022 | 5.089646 |  |  |  | 1.125024e-05 | -0.000204444 | -0.0176134 | 0.7066876 | -4.948838
[9 empty] | 631 | 857.81 | 428.91 | 1907.79168 | 36.2653 | 293806 | 402 | 4.696436 | 4.776981 | 0.005575288 | 0.2689742 | 5.000897 | 5.089672 |  |  |  | 1.386887e-05 | -0.0001793186 | -0.01761843 | 0.7066898 | -4.857959
[9 empty] | 632 | 856.66 | 428.32 | 1905.16736 | 36.3072 | 294179 | 373 | 4.701696 | 4.782387 | 0.00540624 | 0.2692786 | 4.999766 | 5.08867 |  |  |  | 1.449394e-05 | 4.684377e-05 | -0.01742505 | 0.7066043 | -4.838814
[9 empty] | 633 | 855.81 | 427.98 | 1903.65504 | 36.3758 | 294405 | 226 | 4.710305 | 4.791236 | 0.008848559 | 0.2697768 | 5.00521 | 5.094456 |  |  |  | 3.915292e-05 | -0.001040923 | -0.018541 | 0.7070978 | -4.407236
[9 empty] | 634 | 855.45 | 427.7 | 1902.4096 | 36.3587 | 294691 | 286 | 4.70816 | 4.789031 | -0.002205376 | 0.2696526 | 4.999589 | 5.088675 |  |  |  | -7.711105e-06 | 8.210991e-05 | -0.01742586 | 0.7066047 | #NUM!
[9 empty] | 635 | 854.16 | 427.08 | 1899.65184 | 36.4152 | 295263 | 572 | 4.715249 | 4.796317 | 0.007285973 | 0.2700629 | 5.000085 | 5.08938 |  |  |  | 1.273772e-05 | -1.696615e-05 | -0.01756212 | 0.7066649 | -4.894908
[9 empty] | 636 | 853.03 | 426.53 | 1897.20544 | 36.4667 | 295748 | 485 | 4.721708 | 4.802956 | 0.00663921 | 0.2704367 | 5.000701 | 5.090191 |  |  |  | 1.368909e-05 | -0.000140201 | -0.01771867 | 0.7067341 | -4.863625
[9 empty] | 637 | 851.9 | 426.01 | 1894.89248 | 36.539 | 296009 | 261 | 4.730774 | 4.812273 | 0.00931748 | 0.2709613 | 5.004509 | 5.094326 |  |  |  | 3.569916e-05 | -0.0009009199 | -0.01851581 | 0.7070867 | -4.447342
[9 empty] | 638 | 849.28 | 424.55 | 1888.3984 | 36.6068 | 296097 | 88 | 4.739271 | 4.821007 | 0.008734159 | 0.2714531 | 4.996625 | 5.086543 |  |  |  | 9.925181e-05 | 0.0006754296 | -0.01701405 | 0.7064227 | -4.003262
[9 empty] | 639 | 849.72 | 424.74 | 1889.24352 | 36.6067 | 296136 | 39 | 4.739259 | 4.820995 | -1.287982e-05 | 0.2714524 | 4.998848 | 5.088805 |  |  |  | -3.302518e-07 | 0.000230533 | -0.01745101 | 0.7066158 | #NUM!
[9 empty] | 640 | 849.3 | 424.7 | 1889.0656 | 36.6253 | 296283 | 147 | 4.741589 | 4.82339 | 0.002395524 | 0.2715873 | 5.000922 | 5.090983 |  |  |  | 1.629608e-05 | -0.0001844038 | -0.01787144 | 0.7068017 | -4.787917
[9 empty] | 641 | 848.29 | 424.2 | 1886.8416 | 36.6689 | 296608 | 325 | 4.747052 | 4.829004 | 0.005614344 | 0.2719034 | 5.000997 | 5.091216 |  |  |  | 1.72749e-05 | -0.000199458 | -0.01791632 | 0.7068215 | -4.762584
[9 empty] | 642 | 847.61 | 423.86 | 1885.32928 | 36.7067 | 296904 | 296 | 4.751786 | 4.833871 | 0.004866381 | 0.2721774 | 5.002159 | 5.092533 |  |  |  | 1.644048e-05 | -0.0004315152 | -0.01817035 | 0.7069339 | -4.784086
[9 empty] | 643 | 846.84 | 423.45 | 1883.5056 | 36.7319 | 297175 | 271 | 4.754942 | 4.837114 | 0.003243687 | 0.27236 | 5.000765 | 5.091204 |  |  |  | 1.196932e-05 | -0.0001529379 | -0.01791411 | 0.7068205 | -4.92193
[9 empty] | 644 | 845.19 | 422.66 | 1879.99168 | 36.8062 | 297428 | 253 | 4.764244 | 4.846676 | 0.009561083 | 0.2728984 | 5.001582 | 5.092303 |  |  |  | 3.779084e-05 | -0.0003163951 | -0.01812597 | 0.7069142 | -4.422613
[9 empty] | 645 | 844.73 | 422.37 | 1878.70176 | 36.8195 | 297732 | 304 | 4.765909 | 4.848387 | 0.001711056 | 0.2729947 | 4.999967 | 5.090706 |  |  |  | 5.628472e-06 | 6.531774e-06 | -0.01781799 | 0.706778 | -5.249609
[9 empty] | 646 | 844.04 | 422.06 | 1877.32288 | 36.8528 | 298097 | 365 | 4.770076 | 4.85267 | 0.004283516 | 0.2732359 | 5.000845 | 5.091719 |  |  |  | 1.173566e-05 | -0.0001688793 | -0.01801329 | 0.7068644 | -4.930492
[9 empty] | 647 | 843.2 | 421.58 | 1875.18784 | 36.8868 | 298447 | 350 | 4.77433 | 4.857043 | 0.004372741 | 0.2734821 | 4.999797 | 5.090774 |  |  |  | 1.249355e-05 | 4.054461e-05 | -0.01783111 | 0.7067838 | -4.903314
[9 empty] | 648 | 842.37 | 421.25 | 1873.72 | 36.9236 | 298885 | 438 | 4.778934 | 4.861775 | 0.004731917 | 0.2737486 | 5.000905 | 5.092034 |  |  |  | 1.080346e-05 | -0.0001809971 | -0.01807413 | 0.7068913 | -4.966437
[9 empty] | 649 | 841.5 | 420.73 | 1871.40704 | 36.9614 | 299288 | 403 | 4.783662 | 4.866634 | 0.004859493 | 0.2740222 | 4.999887 | 5.091133 |  |  |  | 1.205829e-05 | 2.258238e-05 | -0.01790034 | 0.7068144 | -4.918714
[9 empty] | 650 | 840.43 | 420.2 | 1869.0496 | 37.0053 | 299815 | 527 | 4.789151 | 4.872277 | 0.005642412 | 0.2743399 | 4.999573 | 5.09097 |  |  |  | 1.070667e-05 | 8.547102e-05 | -0.01786896 | 0.7068006 | -4.970346
[9 empty] | 651 | 839.35 | 419.69 | 1866.78112 | 37.0572 | 300392 | 577 | 4.795639 | 4.878946 | 0.006668862 | 0.2747154 | 5.000577 | 5.092179 |  |  |  | 1.155782e-05 | -0.0001153464 | -0.01810209 | 0.7069037 | -4.937124
[9 empty] | 652 | 838.36 | 419.1 | 1864.1568 | 37.1017 | 300832 | 440 | 4.8012 | 4.884662 | 0.005716467 | 0.2750373 | 4.999608 | 5.091352 |  |  |  | 1.299197e-05 | 7.848441e-05 | -0.01794257 | 0.7068331 | -4.886325
[9 empty] | 653 | 837.3 | 418.63 | 1862.06624 | 37.1473 | 301115 | 283 | 4.806898 | 4.890518 | 0.005856301 | 0.275367 | 5.000209 | 5.092129 |  |  |  | 2.069364e-05 | -4.187861e-05 | -0.01809235 | 0.7068994 | -4.684163
[9 empty] | 654 | 836.62 | 418.27 | 1860.46496 | 37.1727 | 301412 | 297 | 4.81007 | 4.89378 | 0.003261416 | 0.2755507 | 4.999367 | 5.091362 |  |  |  | 1.09812e-05 | 0.0001266024 | -0.01794451 | 0.706834 | -4.95935
[9 empty] | 655 | 836.15 | 418.07 | 1859.57536 | 37.2018 | 301770 | 358 | 4.813705 | 4.897516 | 0.003735936 | 0.275761 | 5.000938 | 5.093066 |  |  |  | 1.043558e-05 | -0.0001875473 | -0.01827315 | 0.7069793 | -4.981484
[9 empty] | 656 | 835.72 | 417.92 | 1858.90816 | 37.2182 | 302114 | 344 | 4.815753 | 4.899621 | 0.002105209 | 0.2758796 | 5.001376 | 5.093572 |  |  |  | 6.119793e-06 | -0.0002751764 | -0.01837055 | 0.7070224 | -5.213263
[9 empty] | 657 | 834.67 | 417.34 | 1856.32832 | 37.2673 | 302413 | 299 | 4.821883 | 4.905923 | 0.006301637 | 0.2762344 | 5.001114 | 5.093482 |  |  |  | 2.107571e-05 | -0.0002228082 | -0.01835317 | 0.7070147 | -4.676218
[9 empty] | 658 | 834.18 | 417.12 | 1855.34976 | 37.2849 | 302726 | 313 | 4.82408 | 4.908181 | 0.002258415 | 0.2763615 | 5.000872 | 5.093298 |  |  |  | 7.215382e-06 | -0.0001744286 | -0.01831787 | 0.7069991 | -5.141741
[9 empty] | 659 | 832.87 | 416.42 | 1852.23616 | 37.3389 | 303143 | 417 | 4.83082 | 4.915109 | 0.00692784 | 0.2767516 | 4.999819 | 5.09242 |  |  |  | 1.661353e-05 | 3.625584e-05 | -0.01814847 | 0.7069242 | -4.779538
[9 empty] | 660 | 832.53 | 416.24 | 1851.43552 | 37.3545 | 303534 | 391 | 4.832766 | 4.91711 | 0.002000987 | 0.2768643 | 4.999778 | 5.092434 |  |  |  | 5.117613e-06 | 4.439026e-05 | -0.01815131 | 0.7069254 | -5.290933
[9 empty] | 661 | 830.43 | 415.36 | 1847.52128 | 37.5009 | 303746 | 212 | 4.851026 | 4.93588 | 0.01876999 | 0.2779212 | 5.009096 | 5.102453 |  |  |  | 8.853767e-05 | -0.001815844 | -0.02007918 | 0.707779 | -4.052872
[9 empty] | 662 | 831.14 | 415.59 | 1848.54432 | 37.4136 | 304076 | 330 | 4.840139 | 4.924689 | -0.01119091 | 0.277291 | 4.999997 | 5.09287 |  |  |  | -3.391184e-05 | 6.09803e-07 | -0.01823532 | 0.7069626 | #NUM!
[9 empty] | 663 | 828.82 | 414.44 | 1843.42912 | 37.5179 | 305063 | 987 | 4.853145 | 4.938058 | 0.01336948 | 0.2780438 | 5.000309 | 5.093563 |  |  |  | 1.354558e-05 | -6.172205e-05 | -0.01836896 | 0.7070217 | -4.868202
[9 empty] | 664 | 827.08 | 413.56 | 1839.51488 | 37.6038 | 305863 | 800 | 4.863851 | 4.949063 | 0.01100506 | 0.2786635 | 5.001339 | 5.094923 |  |  |  | 1.375632e-05 | -0.0002676441 | -0.01863081 | 0.7071376 | -4.861498
[9 empty] | 665 | 826.44 | 413.19 | 1837.86912 | 37.6239 | 306063 | 200 | 4.866355 | 4.951638 | 0.002574341 | 0.2788084 | 4.99959 | 5.093213 |  |  |  | 1.287171e-05 | 8.207504e-05 | -0.01830149 | 0.7069919 | -4.890364
[9 empty] | 666 | 825.93 | 412.95 | 1836.8016 | 37.6475 | 306418 | 355 | 4.869295 | 4.95466 | 0.003022239 | 0.2789786 | 4.999885 | 5.0936 |  |  |  | 8.51335e-06 | 2.293201e-05 | -0.01837596 | 0.7070248 | -5.0699
[9 empty] | 667 | 824.79 | 412.4 | 1834.3552 | 37.7005 | 306911 | 493 | 4.875896 | 4.961446 | 0.006785774 | 0.2793607 | 5.000407 | 5.094323 |  |  |  | 1.376425e-05 | -8.146077e-05 | -0.01851531 | 0.7070865 | -4.861248
[9 empty] | 668 | 823.73 | 411.93 | 1832.26464 | 37.7472 | 307345 | 434 | 4.881711 | 4.967423 | 0.005977491 | 0.2796973 | 5.001035 | 5.095131 |  |  |  | 1.377302e-05 | -0.0002069129 | -0.01867095 | 0.7071553 | -4.860971
[9 empty] | 669 | 822.99 | 411.53 | 1830.48544 | 37.7793 | 307766 | 421 | 4.885706 | 4.971531 | 0.004107816 | 0.2799285 | 5.000526 | 5.094729 |  |  |  | 9.757284e-06 | -0.0001051868 | -0.01859345 | 0.7071211 | -5.010671
[9 empty] | 670 | 822.22 | 411.11 | 1828.61728 | 37.8128 | 308248 | 482 | 4.889876 | 4.975817 | 0.004286184 | 0.2801699 | 4.999958 | 5.094271 |  |  |  | 8.892498e-06 | 8.462233e-06 | -0.01850523 | 0.707082 | -5.050976
[9 empty] | 671 | 821.26 | 410.61 | 1826.39328 | 37.8617 | 308742 | 494 | 4.89596 | 4.982072 | 0.006255101 | 0.2805221 | 5.000494 | 5.094994 |  |  |  | 1.266215e-05 | -9.871254e-05 | -0.01864449 | 0.7071436 | -4.897493
[9 empty] | 672 | 820.1 | 410.01 | 1823.72448 | 37.9068 | 309236 | 494 | 4.901571 | 4.98784 | 0.005767496 | 0.2808468 | 4.999286 | 5.093926 |  |  |  | 1.167509e-05 | 0.0001428484 | -0.01843884 | 0.7070526 | -4.93274
[9 empty] | 673 | 819.43 | 409.73 | 1822.47904 | 37.9497 | 309684 | 448 | 4.906906 | 4.993325 | 0.005484797 | 0.2811557 | 5.001674 | 5.096515 |  |  |  | 1.224285e-05 | -0.0003347343 | -0.01893745 | 0.7072733 | -4.912117
[9 empty] | 674 | 818.64 | 409.3 | 1820.5664 | 37.9773 | 310087 | 403 | 4.910338 | 4.996853 | 0.003527981 | 0.2813543 | 5.000157 | 5.095069 |  |  |  | 8.754295e-06 | -3.133507e-05 | -0.01865895 | 0.70715 | -5.057779
[9 empty] | 675 | 817.5 | 408.83 | 1818.47584 | 38.0272 | 310606 | 519 | 4.916541 | 5.00323 | 0.006377096 | 0.2817134 | 5.001159 | 5.09627 |  |  |  | 1.228728e-05 | -0.0002316791 | -0.01889037 | 0.7072525 | -4.910544
[9 empty] | 676 | 816.7 | 408.4 | 1816.5632 | 38.0647 | 311115 | 509 | 4.921201 | 5.008021 | 0.004791228 | 0.2819832 | 5.000965 | 5.096209 |  |  |  | 9.413022e-06 | -0.0001930062 | -0.01887858 | 0.7072472 | -5.026271
[9 empty] | 677 | 815.7 | 407.86 | 1814.16128 | 38.1089 | 311577 | 462 | 4.926693 | 5.013667 | 0.005645961 | 0.2823011 | 5.000321 | 5.095713 |  |  |  | 1.22207e-05 | -6.426577e-05 | -0.0187831 | 0.707205 | -4.912904
[9 empty] | 678 | 814.83 | 407.42 | 1812.20416 | 38.1467 | 312107 | 530 | 4.931389 | 5.018494 | 0.004827331 | 0.2825729 | 5.00003 | 5.095553 |  |  |  | 9.108172e-06 | -5.946522e-06 | -0.01875227 | 0.7071913 | -5.040569
[9 empty] | 679 | 814.09 | 407.08 | 1810.69184 | 38.1866 | 312569 | 462 | 4.936344 | 5.023589 | 0.0050944 | 0.2828597 | 5.001243 | 5.096934 |  |  |  | 1.102684e-05 | -0.000248486 | -0.01901813 | 0.707309 | -4.957549
[9 empty] | 680 | 813.4 | 406.74 | 1809.17952 | 38.216 | 312911 | 342 | 4.939994 | 5.027342 | 0.003753035 | 0.283071 | 5.001033 | 5.096827 |  |  |  | 1.097379e-05 | -0.0002066025 | -0.01899758 | 0.7072999 | -4.959643
[9 empty] | 681 | 812.14 | 406.15 | 1806.5552 | 38.273 | 313422 | 511 | 4.94707 | 5.034616 | 0.007274519 | 0.2834806 | 5.001466 | 5.097476 |  |  |  | 1.423585e-05 | -0.0002931696 | -0.01912235 | 0.7073552 | -4.846617
[9 empty] | 682 | 811.19 | 405.59 | 1804.06432 | 38.3176 | 313961 | 539 | 4.952605 | 5.040307 | 0.00569036 | 0.283801 | 5.000583 | 5.096737 |  |  |  | 1.055725e-05 | -0.0001165201 | -0.01898022 | 0.7072922 | -4.976449
[9 empty] | 683 | 810.6 | 405.25 | 1802.552 | 38.3474 | 314289 | 328 | 4.956302 | 5.044108 | 0.00380128 | 0.2840151 | 5.000407 | 5.096667 |  |  |  | 1.158927e-05 | -8.148211e-05 | -0.01896669 | 0.7072862 | -4.935944
[9 empty] | 684 | 809.58 | 404.74 | 1800.28352 | 38.383 | 314762 | 473 | 4.960718 | 5.048648 | 0.004540288 | 0.2842707 | 4.99891 | 5.09527 |  |  |  | 9.598917e-06 | 0.0002180732 | -0.01869771 | 0.7071672 | -5.017778
[9 empty] | 685 | 808.68 | 404.29 | 1798.28192 | 38.4582 | 315129 | 367 | 4.970044 | 5.058236 | 0.009587717 | 0.2848106 | 5.003481 | 5.100202 |  |  |  | 2.612457e-05 | -0.0006956558 | -0.01964677 | 0.7075874 | -4.582951
[9 empty] | 686 | 808.18 | 404.06 | 1797.25888 | 38.4493 | 315415 | 286 | 4.96894 | 5.057101 | -0.001134504 | 0.2847467 | 4.999435 | 5.096047 |  |  |  | -3.966797e-06 | 0.0001129291 | -0.01884728 | 0.7072334 | #NUM!
[9 empty] | 687 | 807.13 | 403.54 | 1794.94592 | 38.4961 | 315985 | 570 | 4.974742 | 5.063066 | 0.005965066 | 0.2850826 | 4.999299 | 5.096078 |  |  |  | 1.046503e-05 | 0.0001401342 | -0.01885338 | 0.7072361 | -4.98026
[9 empty] | 688 | 806.13 | 403 | 1792.544 | 38.5463 | 316562 | 577 | 4.980964 | 5.069463 | 0.006396669 | 0.2854427 | 4.999362 | 5.096325 |  |  |  | 1.108608e-05 | 0.0001275792 | -0.01890087 | 0.7072571 | -4.955222
[9 empty] | 689 | 804.89 | 402.44 | 1790.05312 | 38.6027 | 317070 | 508 | 4.987952 | 5.076648 | 0.007184528 | 0.2858473 | 4.999999 | 5.097179 |  |  |  | 1.414277e-05 | 2.388004e-07 | -0.01906533 | 0.7073299 | -4.849465
[9 empty] | 690 | 804.24 | 402.12 | 1788.62976 | 38.6369 | 317555 | 485 | 4.992188 | 5.081003 | 0.004355457 | 0.2860925 | 5.000622 | 5.097939 |  |  |  | 8.980324e-06 | -0.0001243623 | -0.01921153 | 0.7073947 | -5.046708
[9 empty] | 691 | 803.18 | 401.59 | 1786.27232 | 38.6843 | 318062 | 507 | 4.998058 | 5.087038 | 0.006035115 | 0.2864323 | 5.000401 | 5.097887 |  |  |  | 1.190358e-05 | -8.02511e-05 | -0.01920151 | 0.7073902 | -4.924322
[9 empty] | 692 | 802.35 | 401.12 | 1784.18176 | 38.7177 | 318501 | 439 | 5.002193 | 5.09129 | 0.004251617 | 0.2866717 | 4.999036 | 5.096617 |  |  |  | 9.684778e-06 | 0.0001928377 | -0.01895709 | 0.707282 | -5.01391
[9 empty] | 693 | 801.85 | 400.89 | 1783.15872 | 38.7425 | 318852 | 351 | 5.005263 | 5.094446 | 0.003156369 | 0.2868494 | 4.999501 | 5.097182 |  |  |  | 8.992503e-06 | 9.979154e-05 | -0.01906576 | 0.7073301 | -5.046119
[9 empty] | 694 | 801.19 | 400.53 | 1781.55744 | 38.7755 | 319213 | 361 | 5.009347 | 5.098645 | 0.004199318 | 0.2870859 | 4.999443 | 5.097243 |  |  |  | 1.163246e-05 | 0.0001114087 | -0.01907754 | 0.7073353 | -4.934328
[9 empty] | 695 | 800.11 | 400.01 | 1779.24448 | 38.8253 | 319800 | 587 | 5.015509 | 5.104981 | 0.006335663 | 0.2874426 | 4.999636 | 5.097622 |  |  |  | 1.079329e-05 | 7.272979e-05 | -0.01915046 | 0.7073676 | -4.966846
[9 empty] | 696 | 798.98 | 399.54 | 1777.15392 | 38.8766 | 320491 | 691 | 5.021855 | 5.111506 | 0.006524623 | 0.28781 | 5.000646 | 5.098838 |  |  |  | 9.44229e-06 | -0.000129136 | -0.01938449 | 0.7074712 | -5.024923
[9 empty] | 697 | 798.23 | 399.14 | 1775.37472 | 38.9171 | 321114 | 623 | 5.026863 | 5.116655 | 0.005149674 | 0.2881 | 5.001073 | 5.099422 |  |  |  | 8.26593e-06 | -0.0002145936 | -0.01949676 | 0.707521 | -5.082708
[9 empty] | 698 | 797.53 | 398.91 | 1774.35168 | 38.9876 | 321461 | 347 | 5.035579 | 5.125617 | 0.008961419 | 0.2886046 | 5.007655 | 5.106391 |  |  |  | 2.582542e-05 | -0.001528604 | -0.02083493 | 0.7081141 | -4.587953
[9 empty] | 699 | 796.66 | 398.35 | 1771.8608 | 38.9856 | 322014 | 553 | 5.035332 | 5.125363 | -0.0002541751 | 0.2885902 | 5.000357 | 5.098942 |  |  |  | -4.596295e-07 | -7.131269e-05 | -0.01940441 | 0.7074801 | #NUM!
[9 empty] | 700 | 795.44 | 397.63 | 1768.65824 | 39.0445 | 322728 | 714 | 5.042611 | 5.132847 | 0.007484246 | 0.2890116 | 4.999209 | 5.097987 |  |  |  | 1.048214e-05 | 0.0001582533 | -0.01922074 | 0.7073987 | -4.97955
[9 empty] | 701 | 794.58 | 397.36 | 1767.45728 | 39.0867 | 323073 | 345 | 5.047824 | 5.138208 | 0.005360684 | 0.2893135 | 5.001469 | 5.100446 |  |  |  | 1.553821e-05 | -0.0002936942 | -0.01969363 | 0.7076082 | -4.808599
[9 empty] | 702 | 793.86 | 396.92 | 1765.50016 | 39.1178 | 323536 | 463 | 5.051666 | 5.142157 | 0.003949822 | 0.2895359 | 5.000096 | 5.09916 |  |  |  | 8.530932e-06 | -1.92531e-05 | -0.01944641 | 0.7074987 | -5.069004
[9 empty] | 703 | 793.04 | 396.53 | 1763.76544 | 39.1565 | 324113 | 577 | 5.056445 | 5.147071 | 0.004914074 | 0.2898126 | 5.000365 | 5.099576 |  |  |  | 8.516592e-06 | -7.302236e-05 | -0.0195264 | 0.7075341 | -5.069734
[9 empty] | 704 | 792.15 | 396.07 | 1761.71936 | 39.1985 | 324598 | 485 | 5.06163 | 5.152403 | 0.005331877 | 0.2901128 | 5.000186 | 5.099547 |  |  |  | 1.099356e-05 | -3.715981e-05 | -0.01952083 | 0.7075316 | -4.958862
[9 empty] | 705 | 791.41 | 395.72 | 1760.16256 | 39.2331 | 325076 | 478 | 5.065901 | 5.156795 | 0.004391491 | 0.2903601 | 5.000397 | 5.09989 |  |  |  | 9.18722e-06 | -7.948491e-05 | -0.01958671 | 0.7075608 | -5.036816
[9 empty] | 706 | 790.41 | 395.22 | 1757.93856 | 39.2792 | 325763 | 687 | 5.07159 | 5.162645 | 0.005849744 | 0.2906894 | 5.000245 | 5.099904 |  |  |  | 8.514911e-06 | -4.908404e-05 | -0.01958941 | 0.707562 | -5.06982
[9 empty] | 707 | 789.6 | 394.89 | 1756.47072 | 39.3311 | 326285 | 522 | 5.077993 | 5.169228 | 0.006583879 | 0.2910602 | 5.003013 | 5.102917 |  |  |  | 1.261279e-05 | -0.0006022011 | -0.02016831 | 0.7078185 | -4.899189
[9 empty] | 708 | 788.64 | 394.33 | 1753.97984 | 39.3664 | 326643 | 358 | 5.082347 | 5.173705 | 0.004476937 | 0.2913122 | 5.000637 | 5.100624 |  |  |  | 1.250541e-05 | -0.0001274069 | -0.01972772 | 0.7076233 | -4.902902
[9 empty] | 709 | 787.79 | 393.87 | 1751.93376 | 39.4057 | 327104 | 461 | 5.087193 | 5.178689 | 0.004983176 | 0.2915928 | 5.000055 | 5.100174 |  |  |  | 1.080949e-05 | -1.103362e-05 | -0.01964137 | 0.707585 | -4.966195
[9 empty] | 710 | 786.94 | 393.51 | 1750.33248 | 39.4493 | 327448 | 344 | 5.092568 | 5.184216 | 0.0055271 | 0.291904 | 5.00131 | 5.101615 |  |  |  | 1.606715e-05 | -0.000262009 | -0.0199182 | 0.7077077 | -4.794061
[9 empty] | 711 | 786.3 | 393.15 | 1748.7312 | 39.4753 | 327779 | 331 | 5.095773 | 5.187511 | 0.003295321 | 0.2920896 | 5.000208 | 5.100586 |  |  |  | 9.955652e-06 | -4.157604e-05 | -0.01972047 | 0.7076201 | -5.00193
[9 empty] | 712 | 785.52 | 392.73 | 1746.86304 | 39.5117 | 328236 | 457 | 5.100258 | 5.192124 | 0.004612626 | 0.2923493 | 4.999726 | 5.100228 |  |  |  | 1.009327e-05 | 5.481241e-05 | -0.0196517 | 0.7075896 | -4.995968
[9 empty] | 713 | 784.51 | 392.36 | 1745.21728 | 39.5613 | 328678 | 442 | 5.106369 | 5.198407 | 0.006283789 | 0.2927031 | 5.001637 | 5.10236 |  |  |  | 1.421672e-05 | -0.0003272606 | -0.02006129 | 0.7077711 | -4.847201
[9 empty] | 714 | 783.69 | 391.82 | 1742.81536 | 39.5978 | 329129 | 451 | 5.110865 | 5.20303 | 0.004623019 | 0.2929634 | 4.999623 | 5.10044 |  |  |  | 1.02506e-05 | 7.542496e-05 | -0.01969237 | 0.7076076 | -4.989251
[9 empty] | 715 | 782.9 | 391.4 | 1740.9472 | 39.639 | 329539 | 410 | 5.115938 | 5.208248 | 0.005217151 | 0.2932572 | 4.999759 | 5.10073 |  |  |  | 1.272476e-05 | 4.826709e-05 | -0.01974814 | 0.7076323 | -4.89535
[9 empty] | 716 | 782.04 | 391.05 | 1739.3904 | 39.6797 | 329919 | 380 | 5.120949 | 5.2134 | 0.005152626 | 0.2935473 | 5.000715 | 5.101856 |  |  |  | 1.355954e-05 | -0.0001430614 | -0.01996447 | 0.7077282 | -4.867755
[9 empty] | 717 | 781.23 | 390.6 | 1737.3888 | 39.7222 | 330368 | 449 | 5.12618 | 5.218779 | 0.005379223 | 0.2938502 | 5.000626 | 5.101922 |  |  |  | 1.198045e-05 | -0.0001252814 | -0.01997713 | 0.7077338 | -4.921527
[9 empty] | 718 | 780.44 | 390.21 | 1735.65408 | 39.7564 | 330697 | 329 | 5.130389 | 5.223107 | 0.00432774 | 0.2940939 | 5.000191 | 5.101604 |  |  |  | 1.315422e-05 | -3.829433e-05 | -0.01991609 | 0.7077067 | -4.880935
[9 empty] | 719 | 779.6 | 389.81 | 1733.87488 | 39.7963 | 331131 | 434 | 5.135297 | 5.228155 | 0.005047956 | 0.2943781 | 5.000382 | 5.101945 |  |  |  | 1.163123e-05 | -7.633842e-05 | -0.01998164 | 0.7077358 | -4.934374
[9 empty] | 720 | 778.44 | 389.17 | 1731.02816 | 39.8527 | 331609 | 478 | 5.142234 | 5.235289 | 0.007133484 | 0.2947798 | 4.999681 | 5.101438 |  |  |  | 1.492361e-05 | 6.38683e-05 | -0.01988419 | 0.7076926 | -4.826126
[9 empty] | 721 | 777.85 | 388.94 | 1730.00512 | 39.8792 | 332030 | 421 | 5.145493 | 5.23864 | 0.003350927 | 0.2949684 | 5.000255 | 5.102121 |  |  |  | 7.959447e-06 | -5.091433e-05 | -0.02001547 | 0.7077508 | -5.099117
[9 empty] | 722 | 776.95 | 388.46 | 1727.87008 | 39.9266 | 332563 | 533 | 5.15132 | 5.244632 | 0.005992461 | 0.2953059 | 5.000392 | 5.102437 |  |  |  | 1.124289e-05 | -7.840385e-05 | -0.02007603 | 0.7077776 | -4.949122
[9 empty] | 723 | 776.05 | 388.02 | 1725.91296 | 39.9697 | 333094 | 531 | 5.156617 | 5.250079 | 0.005447423 | 0.2956126 | 5.000463 | 5.102668 |  |  |  | 1.02588e-05 | -9.254567e-05 | -0.02012046 | 0.7077973 | -4.988903
[9 empty] | 724 | 775.02 | 387.44 | 1723.33312 | 40.0212 | 333533 | 439 | 5.162945 | 5.256587 | 0.00650733 | 0.295979 | 4.999836 | 5.102219 |  |  |  | 1.482308e-05 | 3.273075e-05 | -0.02003425 | 0.7077591 | -4.829062
[9 empty] | 725 | 774.2 | 387.09 | 1721.77632 | 40.0564 | 333958 | 425 | 5.167269 | 5.261033 | 0.004446619 | 0.2962294 | 5 | 5.102516 |  |  |  | 1.046263e-05 | 8.60892e-09 | -0.02009131 | 0.7077844 | -4.980359
[9 empty] | 726 | 773.61 | 386.84 | 1720.66432 | 40.0883 | 334478 | 520 | 5.171186 | 5.265062 | 0.004028969 | 0.2964562 | 5.001012 | 5.103667 |  |  |  | 7.748018e-06 | -0.0002024017 | -0.0203123 | 0.7078824 | -5.110809
[9 empty] | 727 | 772.46 | 386.32 | 1718.35136 | 40.139 | 335009 | 531 | 5.177411 | 5.271464 | 0.006401885 | 0.2968167 | 5.001027 | 5.10387 |  |  |  | 1.205628e-05 | -0.0002053833 | -0.02035124 | 0.7078996 | -4.918787
[9 empty] | 728 | 771.95 | 386.04 | 1717.10592 | 40.1768 | 335378 | 369 | 5.182051 | 5.276236 | 0.004771786 | 0.2970854 | 5.002426 | 5.105438 |  |  |  | 1.293167e-05 | -0.0004850025 | -0.02065208 | 0.708033 | -4.888345
[9 empty] | 729 | 771.15 | 385.57 | 1715.01536 | 40.2048 | 335765 | 387 | 5.185488 | 5.27977 | 0.003533985 | 0.2972843 | 5.000055 | 5.103121 |  |  |  | 9.131745e-06 | -1.097556e-05 | -0.02020753 | 0.7078359 | -5.039446
[9 empty] | 730 | 770.17 | 385.07 | 1712.79136 | 40.2528 | 336358 | 593 | 5.191377 | 5.285827 | 0.006056932 | 0.2976254 | 4.999943 | 5.103185 |  |  |  | 1.021405e-05 | 1.143182e-05 | -0.02021971 | 0.7078413 | -4.990802
[9 empty] | 731 | 769.33 | 384.63 | 1710.83424 | 40.2973 | 336889 | 531 | 5.196836 | 5.291441 | 0.005613781 | 0.2979415 | 5.000135 | 5.103546 |  |  |  | 1.057209e-05 | -2.708747e-05 | -0.02028912 | 0.7078721 | -4.975839
[9 empty] | 732 | 768.31 | 384.11 | 1708.52128 | 40.3444 | 337248 | 359 | 5.202612 | 5.297381 | 0.005940206 | 0.298276 | 4.999623 | 5.103198 |  |  |  | 1.654653e-05 | 7.533306e-05 | -0.0202223 | 0.7078425 | -4.781293
[9 empty] | 733 | 767.7 | 383.89 | 1707.54272 | 40.3731 | 337669 | 421 | 5.206131 | 5.301 | 0.003618823 | 0.2984797 | 5.000567 | 5.104269 |  |  |  | 8.595779e-06 | -0.0001134803 | -0.02042772 | 0.7079335 | -5.065715
[9 empty] | 734 | 766.9 | 383.33 | 1705.05184 | 40.4126 | 338102 | 433 | 5.210973 | 5.305979 | 0.004979628 | 0.2987601 | 4.998509 | 5.102314 |  |  |  | 1.15003e-05 | 0.0002982605 | -0.02005249 | 0.7077672 | -4.939291
[9 empty] | 735 | 766.21 | 383.13 | 1704.16224 | 40.4519 | 338458 | 356 | 5.215789 | 5.310933 | 0.004953286 | 0.299039 | 5.001112 | 5.105117 |  |  |  | 1.391372e-05 | -0.0002223812 | -0.02059054 | 0.7080057 | -4.856557
[9 empty] | 736 | 765.36 | 382.63 | 1701.93824 | 40.4901 | 338835 | 377 | 5.220469 | 5.315746 | 0.004813565 | 0.29931 | 4.999648 | 5.103764 |  |  |  | 1.276808e-05 | 7.045725e-05 | -0.0203309 | 0.7078906 | -4.893875
[9 empty] | 737 | 765.01 | 382.54 | 1701.53792 | 40.5141 | 339106 | 271 | 5.223409 | 5.31877 | 0.003023685 | 0.2994803 | 5.001653 | 5.105901 |  |  |  | 1.115751e-05 | -0.0003305622 | -0.02074084 | 0.7080724 | -4.952433
[9 empty] | 738 | 764.17 | 382.05 | 1699.3584 | 40.5435 | 339445 | 339 | 5.22701 | 5.322473 | 0.003703441 | 0.2996888 | 4.999141 | 5.103445 |  |  |  | 1.09246e-05 | 0.0001718004 | -0.02026971 | 0.7078635 | -4.961594
[9 empty] | 739 | 763.17 | 381.59 | 1697.31232 | 40.5951 | 339798 | 353 | 5.233329 | 5.328972 | 0.006498391 | 0.3000547 | 4.999954 | 5.104467 |  |  |  | 1.840904e-05 | 9.145705e-06 | -0.02046585 | 0.7079504 | -4.734969
[9 empty] | 740 | 763.04 | 381.52 | 1697.00096 | 40.6071 | 339969 | 171 | 5.234798 | 5.330483 | 0.001510975 | 0.3001398 | 5.000627 | 5.105198 |  |  |  | 8.836113e-06 | -0.0001253115 | -0.02060612 | 0.7080126 | -5.053739
[9 empty] | 741 | 762.68 | 381.32 | 1696.11136 | 40.6214 | 340142 | 173 | 5.236548 | 5.332283 | 0.001800442 | 0.3002412 | 4.999899 | 5.104509 |  |  |  | 1.040718e-05 | 2.02135e-05 | -0.02047379 | 0.7079539 | -4.982667
[9 empty] | 742 | 761.06 | 380.58 | 1692.81984 | 40.7024 | 340868 | 726 | 5.246461 | 5.342479 | 0.01019549 | 0.3008152 | 5.000912 | 5.105844 |  |  |  | 1.404337e-05 | -0.0001822926 | -0.02072997 | 0.7080675 | -4.852529
[9 empty] | 743 | 759.79 | 379.87 | 1689.66176 | 40.7654 | 341691 | 823 | 5.254168 | 5.350405 | 0.00792651 | 0.3012616 | 4.999912 | 5.105058 |  |  |  | 9.631239e-06 | 1.752446e-05 | -0.02057928 | 0.7080007 | -5.016318
[9 empty] | 744 | 758.86 | 379.44 | 1687.74912 | 40.8077 | 342248 | 557 | 5.259341 | 5.355726 | 0.005320458 | 0.3015611 | 4.999845 | 5.105147 |  |  |  | 9.551989e-06 | 3.096656e-05 | -0.02059635 | 0.7080083 | -5.019906
[9 empty] | 745 | 757.77 | 378.86 | 1685.16928 | 40.8668 | 342917 | 669 | 5.266566 | 5.363157 | 0.007431357 | 0.3019796 | 5.000012 | 5.105538 |  |  |  | 1.110816e-05 | -2.376515e-06 | -0.02067128 | 0.7080415 | -4.954358
[9 empty] | 746 | 756.97 | 378.45 | 1683.3456 | 40.9053 | 343486 | 569 | 5.271272 | 5.367997 | 0.004839696 | 0.3022521 | 4.999687 | 5.10535 |  |  |  | 8.505618e-06 | 6.251547e-05 | -0.02063528 | 0.7080255 | -5.070294
[9 empty] | 747 | 756.01 | 378 | 1681.344 | 40.9538 | 344109 | 623 | 5.277198 | 5.374092 | 0.006095217 | 0.3025953 | 5.000148 | 5.106002 |  |  |  | 9.783656e-06 | -2.959112e-05 | -0.0207602 | 0.7080809 | -5.009499
[9 empty] | 748 | 755.17 | 377.61 | 1679.60928 | 40.9989 | 344687 | 578 | 5.282707 | 5.379758 | 0.00566638 | 0.3029143 | 5.000945 | 5.106984 |  |  |  | 9.803425e-06 | -0.0001889021 | -0.0209485 | 0.7081645 | -5.008622
[9 empty] | 749 | 754.6 | 377.25 | 1678.008 | 41.0262 | 345012 | 325 | 5.286041 | 5.383188 | 0.003429258 | 0.3031074 | 4.999781 | 5.105897 |  |  |  | 1.055156e-05 | 4.378314e-05 | -0.0207402 | 0.7080721 | -4.976683
[9 empty] | 750 | 753.96 | 377.01 | 1676.94048 | 41.058 | 345429 | 417 | 5.289924 | 5.387181 | 0.003993833 | 0.3033323 | 5.000798 | 5.107055 |  |  |  | 9.577537e-06 | -0.0001596238 | -0.02096217 | 0.7081705 | -5.018746
[9 empty] | 751 | 753.15 | 376.55 | 1674.8944 | 41.0948 | 345983 | 554 | 5.294417 | 5.391802 | 0.00462087 | 0.3035925 | 4.999552 | 5.10592 |  |  |  | 8.34092e-06 | 8.963008e-05 | -0.02074448 | 0.708074 | -5.078786
[9 empty] | 752 | 752.13 | 376.05 | 1672.6704 | 41.1483 | 346537 | 554 | 5.300946 | 5.398518 | 0.006716072 | 0.3039706 | 4.999969 | 5.106545 |  |  |  | 1.212287e-05 | 6.280978e-06 | -0.02086446 | 0.7081272 | -4.916394
[9 empty] | 753 | 751.26 | 375.65 | 1670.8912 | 41.1959 | 347183 | 646 | 5.306754 | 5.404492 | 0.005973658 | 0.304307 | 5.000927 | 5.107702 |  |  |  | 9.247149e-06 | -0.0001853416 | -0.02108623 | 0.7082256 | -5.033992
[9 empty] | 754 | 750.33 | 375.17 | 1668.75616 | 41.2425 | 347737 | 554 | 5.312438 | 5.410339 | 0.005846553 | 0.3046362 | 5.000679 | 5.107624 |  |  |  | 1.055335e-05 | -0.0001358438 | -0.02107121 | 0.7082189 | -4.97661
[9 empty] | 755 | 749.71 | 374.89 | 1667.51072 | 41.2748 | 348095 | 358 | 5.316377 | 5.41439 | 0.004051505 | 0.3048643 | 5.001205 | 5.108282 |  |  |  | 1.131705e-05 | -0.000240905 | -0.02119726 | 0.7082748 | -4.946267
[9 empty] | 756 | 748.98 | 374.51 | 1665.82048 | 41.3077 | 348532 | 437 | 5.320388 | 5.418516 | 0.004125979 | 0.3050966 | 5.000471 | 5.107655 |  |  |  | 9.4416e-06 | -9.409255e-05 | -0.02107715 | 0.7082215 | -5.024954
[9 empty] | 757 | 748.02 | 373.98 | 1663.46304 | 41.36 | 349095 | 563 | 5.326763 | 5.425073 | 0.006557294 | 0.3054658 | 5.000281 | 5.107657 |  |  |  | 1.164706e-05 | -5.622304e-05 | -0.02107765 | 0.7082218 | -4.933784
[9 empty] | 758 | 747.31 | 373.71 | 1662.26208 | 41.3983 | 349534 | 439 | 5.33143 | 5.429874 | 0.004800723 | 0.3057361 | 5.001715 | 5.109266 |  |  |  | 1.093559e-05 | -0.0003429744 | -0.0213859 | 0.7083585 | -4.961158
[9 empty] | 759 | 746.48 | 373.29 | 1660.39392 | 41.436 | 349968 | 434 | 5.336023 | 5.434598 | 0.004724464 | 0.3060022 | 5.001058 | 5.108736 |  |  |  | 1.088586e-05 | -0.0002114717 | -0.02128427 | 0.7083134 | -4.963137
[9 empty] | 760 | 745.65 | 372.76 | 1658.03648 | 41.4746 | 350493 | 525 | 5.340725 | 5.439435 | 0.004836169 | 0.3062745 | 4.999035 | 5.106815 |  |  |  | 9.211751e-06 | 0.0001929513 | -0.02091614 | 0.7081501 | -5.035658
[9 empty] | 761 | 744.73 | 372.4 | 1656.4352 | 41.5234 | 351068 | 575 | 5.346667 | 5.445547 | 0.006112556 | 0.3066186 | 5.000627 | 5.108624 |  |  |  | 1.063053e-05 | -0.0001253981 | -0.02126289 | 0.7083039 | -4.973445
[9 empty] | 762 | 743.85 | 371.9 | 1654.2112 | 41.5673 | 351643 | 575 | 5.352011 | 5.451044 | 0.005497301 | 0.3069282 | 4.999685 | 5.107827 |  |  |  | 9.560523e-06 | 6.292664e-05 | -0.02111015 | 0.7082362 | -5.019518
[9 empty] | 763 | 743.37 | 371.79 | 1653.72192 | 41.6054 | 352036 | 393 | 5.356648 | 5.455814 | 0.004769859 | 0.3071968 | 5.003219 | 5.11158 |  |  |  | 1.213705e-05 | -0.0006433466 | -0.0218289 | 0.7085552 | -4.915887
[9 empty] | 764 | 742.51 | 371.22 | 1651.18656 | 41.6354 | 352491 | 455 | 5.360299 | 5.459569 | 0.003755044 | 0.3074082 | 4.999491 | 5.107885 |  |  |  | 8.252844e-06 | 0.0001017266 | -0.02112123 | 0.7082411 | -5.083396
[9 empty] | 765 | 741.48 | 370.71 | 1648.91808 | 41.6883 | 353061 | 570 | 5.366734 | 5.466189 | 0.006619783 | 0.3077809 | 4.999572 | 5.108166 |  |  |  | 1.161365e-05 | 8.560721e-05 | -0.02117514 | 0.708265 | -4.935031
[9 empty] | 766 | 740.73 | 370.38 | 1647.45024 | 41.7299 | 353636 | 575 | 5.371793 | 5.471393 | 0.005204282 | 0.308074 | 5.000586 | 5.109359 |  |  |  | 9.050926e-06 | -0.0001172466 | -0.02140368 | 0.7083664 | -5.043307
[9 empty] | 767 | 739.83 | 369.98 | 1645.67104 | 41.774 | 354235 | 599 | 5.377155 | 5.476909 | 0.00551565 | 0.3083845 | 5.000978 | 5.109925 |  |  |  | 9.208098e-06 | -0.0001954818 | -0.02151206 | 0.7084145 | -5.03583
[9 empty] | 768 | 739.08 | 369.49 | 1643.49152 | 41.8145 | 354788 | 553 | 5.382078 | 5.481973 | 0.005064133 | 0.3086697 | 4.999671 | 5.108742 |  |  |  | 9.157565e-06 | 6.588087e-05 | -0.02128549 | 0.708314 | -5.03822
[9 empty] | 769 | 738.28 | 369.18 | 1642.11264 | 41.8615 | 355158 | 370 | 5.38779 | 5.487849 | 0.005875383 | 0.3090005 | 5.001645 | 5.110937 |  |  |  | 1.587941e-05 | -0.0003289889 | -0.02170586 | 0.7085006 | -4.799166
[9 empty] | 770 | 737.67 | 368.79 | 1640.37792 | 41.8816 | 355506 | 348 | 5.390232 | 5.490361 | 0.002512168 | 0.3091419 | 4.998999 | 5.108309 |  |  |  | 7.218872e-06 | 0.0002002066 | -0.0212025 | 0.7082772 | -5.141531
[9 empty] | 771 | 737.31 | 368.65 | 1639.7552 | 41.9045 | 355993 | 487 | 5.393014 | 5.493223 | 0.002861759 | 0.3093031 | 5.000106 | 5.109527 |  |  |  | 5.876302e-06 | -2.126988e-05 | -0.02143577 | 0.7083807 | -5.230896
[9 empty] | 772 | 736.21 | 368.14 | 1637.48672 | 41.9617 | 356687 | 694 | 5.399961 | 5.500369 | 0.007146463 | 0.3097055 | 5.00069 | 5.110339 |  |  |  | 1.02975e-05 | -0.0001380207 | -0.02159135 | 0.7084497 | -4.987268
[9 empty] | 773 | 735.19 | 367.56 | 1634.90688 | 42.0175 | 357436 | 749 | 5.406735 | 5.507338 | 0.006969228 | 0.3100979 | 5.000126 | 5.109973 |  |  |  | 9.30471e-06 | -2.513296e-05 | -0.02152123 | 0.7084186 | -5.031297
[9 empty] | 774 | 734.5 | 367.24 | 1633.48352 | 42.0547 | 357853 | 417 | 5.41125 | 5.511983 | 0.004644878 | 0.3103594 | 5.000649 | 5.110648 |  |  |  | 1.11388e-05 | -0.0001297165 | -0.02165047 | 0.708476 | -4.953162
[9 empty] | 775 | 733.73 | 366.81 | 1631.57088 | 42.0922 | 358352 | 499 | 5.415801 | 5.516664 | 0.004681305 | 0.310623 | 4.999707 | 5.109827 |  |  |  | 9.381372e-06 | 5.866645e-05 | -0.02149328 | 0.7084062 | -5.027734
[9 empty] | 776 | 732.76 | 366.45 | 1629.9696 | 42.1468 | 358852 | 500 | 5.422425 | 5.523479 | 0.006814127 | 0.3110067 | 5.001953 | 5.112329 |  |  |  | 1.362825e-05 | -0.0003904203 | -0.0219722 | 0.7086188 | -4.86556
[9 empty] | 777 | 732 | 366.06 | 1628.23488 | 42.1836 | 359305 | 453 | 5.426888 | 5.52807 | 0.004591432 | 0.3112652 | 5.00145 | 5.111954 |  |  |  | 1.013561e-05 | -0.0002898575 | -0.02190045 | 0.7085869 | -4.99415
[9 empty] | 778 | 731.13 | 365.57 | 1626.05536 | 42.2306 | 359882 | 577 | 5.432586 | 5.533933 | 0.005862605 | 0.3115953 | 5.000908 | 5.111578 |  |  |  | 1.016049e-05 | -0.0001815521 | -0.02182853 | 0.708555 | -4.993085
[9 empty] | 779 | 730.36 | 365.23 | 1624.54304 | 42.2683 | 360321 | 439 | 5.437156 | 5.538634 | 0.00470138 | 0.31186 | 5.001192 | 5.112011 |  |  |  | 1.070929e-05 | -0.0002383033 | -0.02191137 | 0.7085918 | -4.970239
[9 empty] | 780 | 729.6 | 364.77 | 1622.49696 | 42.3062 | 360686 | 365 | 5.44175 | 5.543359 | 0.004725264 | 0.3121261 | 4.999851 | 5.110785 |  |  |  | 1.294593e-05 | 2.970979e-05 | -0.02167665 | 0.7084876 | -4.887867
[9 empty] | 781 | 729.02 | 364.54 | 1621.47392 | 42.3434 | 360942 | 256 | 5.446257 | 5.547996 | 0.004636959 | 0.3123872 | 5.001566 | 5.112679 |  |  |  | 1.811312e-05 | -0.0003131675 | -0.02203906 | 0.7086485 | -4.742007
[9 empty] | 782 | 728.52 | 364.27 | 1620.27296 | 42.365 | 361265 | 323 | 5.448873 | 5.550688 | 0.002691959 | 0.3125387 | 5.000688 | 5.111862 |  |  |  | 8.334239e-06 | -0.0001375112 | -0.02188289 | 0.7085791 | -5.079134
[9 empty] | 783 | 727.34 | 363.66 | 1617.55968 | 42.4221 | 361798 | 533 | 5.455789 | 5.557803 | 0.007114585 | 0.3129393 | 4.999777 | 5.111148 |  |  |  | 1.334819e-05 | 4.464626e-05 | -0.02174614 | 0.7085184 | -4.874578
[9 empty] | 784 | 726.62 | 363.34 | 1616.13632 | 42.4676 | 362271 | 473 | 5.461298 | 5.56347 | 0.005667517 | 0.3132585 | 5.001325 | 5.112903 |  |  |  | 1.198206e-05 | -0.0002649246 | -0.022082 | 0.7086676 | -4.921468
[9 empty] | 785 | 725.59 | 362.77 | 1613.60096 | 42.5164 | 362576 | 305 | 5.467204 | 5.569547 | 0.006076867 | 0.3136006 | 4.999854 | 5.111585 |  |  |  | 1.992416e-05 | 2.921776e-05 | -0.02182973 | 0.7085555 | -4.70062
[9 empty] | 786 | 725.23 | 362.59 | 1612.80032 | 42.5377 | 362905 | 329 | 5.469782 | 5.572199 | 0.002651852 | 0.3137499 | 5.000156 | 5.111974 |  |  |  | 8.060339e-06 | -3.121571e-05 | -0.02190432 | 0.7085887 | -5.093647
[9 empty] | 787 | 724.09 | 362.03 | 1610.30944 | 42.5945 | 363340 | 435 | 5.476654 | 5.579269 | 0.007069965 | 0.314148 | 4.999849 | 5.111876 |  |  |  | 1.625279e-05 | 3.017398e-05 | -0.02188557 | 0.7085803 | -4.789072
[9 empty] | 788 | 723.33 | 361.55 | 1608.1744 | 42.6362 | 363656 | 316 | 5.481697 | 5.584458 | 0.005188931 | 0.3144402 | 4.998662 | 5.110821 |  |  |  | 1.642067e-05 | 0.0002676369 | -0.02168366 | 0.7084907 | -4.784609
[9 empty] | 789 | 722.56 | 361.26 | 1606.88448 | 42.6739 | 363994 | 338 | 5.486256 | 5.589148 | 0.004690085 | 0.3147043 | 4.999573 | 5.111896 |  |  |  | 1.387599e-05 | 8.547056e-05 | -0.02188926 | 0.708582 | -4.857736
[9 empty] | 790 | 722.01 | 360.97 | 1605.59456 | 42.7084 | 364347 | 353 | 5.490427 | 5.593439 | 0.004291067 | 0.3149459 | 5.000061 | 5.112526 |  |  |  | 1.2156e-05 | -1.223605e-05 | -0.02200993 | 0.7086356 | -4.915209
[9 empty] | 791 | 721.31 | 360.69 | 1604.34912 | 42.7423 | 364662 | 315 | 5.494524 | 5.597655 | 0.004215581 | 0.3151833 | 5.000606 | 5.113212 |  |  |  | 1.33828e-05 | -0.0001211444 | -0.02214113 | 0.7086938 | -4.873453
[9 empty] | 792 | 720.4 | 360.18 | 1602.08064 | 42.7896 | 365127 | 465 | 5.50024 | 5.603535 | 0.005880496 | 0.3155144 | 4.999703 | 5.112469 |  |  |  | 1.264623e-05 | 5.945073e-05 | -0.02199897 | 0.7086307 | -4.898039
[9 empty] | 793 | 719.55 | 359.79 | 1600.34592 | 42.8365 | 365659 | 532 | 5.505905 | 5.609364 | 0.005829132 | 0.3158426 | 5.000404 | 5.113364 |  |  |  | 1.095701e-05 | -8.070494e-05 | -0.02217021 | 0.7087067 | -4.960308
[9 empty] | 794 | 718.77 | 359.41 | 1598.65568 | 42.8824 | 366099 | 440 | 5.511449 | 5.615067 | 0.005703266 | 0.3161637 | 5.001105 | 5.114257 |  |  |  | 1.296197e-05 | -0.0002210339 | -0.02234089 | 0.7087826 | -4.887329
[9 empty] | 795 | 717.94 | 358.99 | 1596.78752 | 42.9259 | 366366 | 267 | 5.516701 | 5.620471 | 0.005403616 | 0.316468 | 5.00093 | 5.114243 |  |  |  | 2.023826e-05 | -0.0001859285 | -0.02233829 | 0.7087814 | -4.693827
[9 empty] | 796 | 717.36 | 358.6 | 1595.0528 | 42.9484 | 366706 | 340 | 5.519416 | 5.623266 | 0.002794424 | 0.3166253 | 4.998428 | 5.11177 |  |  |  | 8.218893e-06 | 0.0003145724 | -0.0218653 | 0.7085713 | -5.085187
[9 empty] | 797 | 716.49 | 358.3 | 1593.7184 | 43.0013 | 367152 | 446 | 5.525801 | 5.629834 | 0.006568522 | 0.3169952 | 5.001136 | 5.114742 |  |  |  | 1.472763e-05 | -0.0002271061 | -0.02243357 | 0.7088237 | -4.831867
[9 empty] | 798 | 715.61 | 357.81 | 1591.53888 | 43.0462 | 367574 | 422 | 5.531218 | 5.635408 | 0.005573546 | 0.317309 | 5.000142 | 5.113897 |  |  |  | 1.320745e-05 | -2.835954e-05 | -0.02227203 | 0.708752 | -4.879181
[9 empty] | 799 | 714.67 | 357.34 | 1589.44832 | 43.0956 | 367935 | 361 | 5.537176 | 5.641538 | 0.006130414 | 0.3176542 | 5.000003 | 5.113943 |  |  |  | 1.698176e-05 | -5.193718e-07 | -0.0222809 | 0.7087559 | -4.770017
[9 empty] | 800 | 714.06 | 357.02 | 1588.02496 | 43.1322 | 368281 | 346 | 5.541589 | 5.646079 | 0.0045408 | 0.3179098 | 5.000288 | 5.114375 |  |  |  | 1.31237e-05 | -5.754978e-05 | -0.02236341 | 0.7087926 | -4.881944
[9 empty] | 801 | 713.26 | 356.64 | 1586.33472 | 43.1708 | 368628 | 347 | 5.546242 | 5.650867 | 0.004787854 | 0.3181794 | 4.999987 | 5.114215 |  |  |  | 1.379785e-05 | 2.61623e-06 | -0.02233281 | 0.708779 | -4.860189
[9 empty] | 802 | 712.47 | 356.24 | 1584.55552 | 43.2159 | 369019 | 391 | 5.551678 | 5.656459 | 0.005592698 | 0.3184943 | 5.000244 | 5.11465 |  |  |  | 1.430358e-05 | -4.881521e-05 | -0.02241609 | 0.708816 | -4.844555
[9 empty] | 803 | 711.58 | 355.83 | 1582.73184 | 43.2682 | 369445 | 426 | 5.557979 | 5.662943 | 0.006483655 | 0.3188594 | 5.001289 | 5.11592 |  |  |  | 1.521985e-05 | -0.0002577871 | -0.02265865 | 0.7089237 | -4.81759
[9 empty] | 804 | 710.81 | 355.41 | 1580.86368 | 43.3104 | 369735 | 290 | 5.563062 | 5.668173 | 0.005230073 | 0.3191539 | 5.000871 | 5.115654 |  |  |  | 1.803473e-05 | -0.0001742585 | -0.02260788 | 0.7089012 | -4.74389
[9 empty] | 805 | 710.26 | 355.12 | 1579.57376 | 43.3367 | 369971 | 236 | 5.566229 | 5.671432 | 0.003258831 | 0.3193374 | 5.000209 | 5.115077 |  |  |  | 1.380861e-05 | -4.180931e-05 | -0.02249767 | 0.7088522 | -4.85985
[9 empty] | 806 | 709.79 | 354.87 | 1578.46176 | 43.3649 | 370234 | 263 | 5.569624 | 5.674926 | 0.003493689 | 0.3195341 | 5.000353 | 5.115333 |  |  |  | 1.328399e-05 | -7.067367e-05 | -0.02254655 | 0.7088739 | -4.876671
[9 empty] | 807 | 708.79 | 354.36 | 1576.19328 | 43.4134 | 370586 | 352 | 5.575462 | 5.680933 | 0.006007268 | 0.3198723 | 4.999465 | 5.11461 |  |  |  | 1.70661e-05 | 0.0001069915 | -0.02240842 | 0.7088126 | -4.767866
[9 empty] | 808 | 707.75 | 353.87 | 1574.01376 | 43.47 | 370958 | 372 | 5.582273 | 5.687941 | 0.007008332 | 0.320267 | 4.999899 | 5.115272 |  |  |  | 1.88396e-05 | 2.017906e-05 | -0.02253479 | 0.7088687 | -4.724928
[9 empty] | 809 | 707.05 | 353.53 | 1572.50144 | 43.5084 | 371349 | 391 | 5.586893 | 5.692695 | 0.004753413 | 0.3205346 | 5.00008 | 5.115604 |  |  |  | 1.215707e-05 | -1.592906e-05 | -0.02259825 | 0.7088969 | -4.915171
[9 empty] | 810 | 706.34 | 353.19 | 1570.98912 | 43.5507 | 371775 | 426 | 5.59198 | 5.69793 | 0.005234913 | 0.3208294 | 5.000761 | 5.116463 |  |  |  | 1.228853e-05 | -0.0001521118 | -0.0227624 | 0.7089698 | -4.9105
[9 empty] | 811 | 705.36 | 352.69 | 1568.76512 | 43.6059 | 372066 | 291 | 5.598617 | 5.704759 | 0.006829373 | 0.3212139 | 5.000842 | 5.116758 |  |  |  | 2.346864e-05 | -0.0001683439 | -0.02281879 | 0.7089949 | -4.629512
[9 empty] | 812 | 705.15 | 352.63 | 1568.49824 | 43.6175 | 372236 | 170 | 5.600012 | 5.706194 | 0.00143487 | 0.3212947 | 5.001497 | 5.117473 |  |  |  | 8.440411e-06 | -0.0002992314 | -0.02295523 | 0.7090555 | -5.073636
[9 empty] | 813 | 704.49 | 352.25 | 1566.808 | 43.6499 | 372494 | 258 | 5.603906 | 5.710201 | 0.004007209 | 0.3215203 | 5.000309 | 5.116382 |  |  |  | 1.553182e-05 | -6.183202e-05 | -0.02274702 | 0.708963 | -4.808778
[9 empty] | 814 | 703.73 | 351.9 | 1565.2512 | 43.6954 | 372830 | 336 | 5.609373 | 5.715827 | 0.005626089 | 0.3218371 | 5.001241 | 5.117511 |  |  |  | 1.674431e-05 | -0.0002480938 | -0.02296248 | 0.7090588 | -4.776133
[9 empty] | 815 | 702.75 | 351.38 | 1562.93824 | 43.7454 | 373235 | 405 | 5.61538 | 5.722008 | 0.006180737 | 0.3221851 | 5.00033 | 5.116772 |  |  |  | 1.526108e-05 | -6.60818e-05 | -0.02282137 | 0.708996 | -4.816415
[9 empty] | 816 | 701.86 | 350.98 | 1561.15904 | 43.8027 | 373556 | 321 | 5.622261 | 5.729089 | 0.007080835 | 0.3225838 | 5.002064 | 5.118766 |  |  |  | 2.205868e-05 | -0.0004125442 | -0.02320209 | 0.7091653 | -4.656421
[9 empty] | 817 | 701.22 | 350.66 | 1559.73568 | 43.8322 | 373785 | 229 | 5.625802 | 5.732733 | 0.003644502 | 0.322789 | 5.001326 | 5.118125 |  |  |  | 1.591486e-05 | -0.0002650532 | -0.02307967 | 0.7091109 | -4.798197
[9 empty] | 818 | 700.19 | 350 | 1556.8 | 43.8837 | 374073 | 288 | 5.631984 | 5.739094 | 0.006360881 | 0.3231472 | 4.998578 | 5.115512 |  |  |  | 2.208639e-05 | 0.0002844096 | -0.02258068 | 0.7088891 | -4.655875
[9 empty] | 819 | 699.56 | 349.8 | 1555.9104 | 43.9235 | 374336 | 263 | 5.636759 | 5.744008 | 0.004914433 | 0.3234239 | 5.000875 | 5.118016 |  |  |  | 1.868606e-05 | -0.0001750336 | -0.02305893 | 0.7091016 | -4.728482
[9 empty] | 820 | 698.76 | 349.39 | 1554.08672 | 43.9666 | 374553 | 217 | 5.64193 | 5.749329 | 0.005320579 | 0.3237235 | 5.000592 | 5.117893 |  |  |  | 2.45188e-05 | -0.0001184596 | -0.02303541 | 0.7090912 | -4.610501
[9 empty] | 821 | 698.35 | 349.15 | 1553.0192 | 43.9948 | 374692 | 139 | 5.645312 | 5.75281 | 0.003480464 | 0.3239195 | 5.000807 | 5.118222 |  |  |  | 2.503931e-05 | -0.0001614654 | -0.02309822 | 0.7091191 | -4.601378
[9 empty] | 822 | 697.3 | 348.64 | 1550.75072 | 44.0422 | 374969 | 277 | 5.650995 | 5.758658 | 0.005848805 | 0.3242488 | 4.999634 | 5.117203 |  |  |  | 2.111482e-05 | 7.328518e-05 | -0.02290382 | 0.7090327 | -4.675413
[9 empty] | 823 | 696.4 | 348.11 | 1548.39328 | 44.091 | 375223 | 254 | 5.656845 | 5.764678 | 0.006019802 | 0.3245877 | 4.998341 | 5.116069 |  |  |  | 2.370001e-05 | 0.0003318311 | -0.02268723 | 0.7089364 | -4.625252
[9 empty] | 824 | 695.92 | 347.92 | 1547.54816 | 44.1241 | 375367 | 144 | 5.660812 | 5.76876 | 0.004082092 | 0.3248176 | 4.999893 | 5.117786 |  |  |  | 2.834786e-05 | 2.138145e-05 | -0.02301497 | 0.7090821 | -4.54748
[9 empty] | 825 | 695.44 | 347.74 | 1546.74752 | 44.1514 | 375587 | 220 | 5.664083 | 5.772126 | 0.003366185 | 0.3250071 | 5.000836 | 5.118857 |  |  |  | 1.530084e-05 | -0.0001672703 | -0.02321943 | 0.709173 | -4.815285
[9 empty] | 826 | 694.33 | 347.17 | 1544.21216 | 44.2098 | 375857 | 270 | 5.671078 | 5.779325 | 0.007199054 | 0.3254125 | 5.000185 | 5.118416 |  |  |  | 2.666316e-05 | -3.699128e-05 | -0.0231353 | 0.7091356 | -4.574088
[9 empty] | 827 | 693.79 | 346.82 | 1542.65536 | 44.2578 | 376027 | 170 | 5.676826 | 5.785241 | 0.005915123 | 0.3257455 | 5.001346 | 5.119791 |  |  |  | 3.479484e-05 | -0.0002691506 | -0.02339756 | 0.7092522 | -4.458485
[9 empty] | 828 | 693.14 | 346.55 | 1541.4544 | 44.2794 | 376209 | 182 | 5.679412 | 5.787902 | 0.002661243 | 0.3258954 | 5.000243 | 5.118745 |  |  |  | 1.462222e-05 | -4.864438e-05 | -0.02319813 | 0.7091635 | -4.834987
[9 empty] | 829 | 691.85 | 345.96 | 1538.83008 | 44.3461 | 376451 | 242 | 5.687395 | 5.796117 | 0.008215619 | 0.326358 | 5.000341 | 5.119104 |  |  |  | 3.394884e-05 | -6.812095e-05 | -0.02326649 | 0.7091939 | -4.469175
[9 empty] | 830 | 691.65 | 345.88 | 1538.47424 | 44.3601 | 376586 | 135 | 5.68907 | 5.797841 | 0.001723995 | 0.326455 | 5.000993 | 5.119825 |  |  |  | 1.277034e-05 | -0.0001984839 | -0.02340419 | 0.7092551 | -4.893798
[9 empty] | 831 | 691.07 | 345.51 | 1536.82848 | 44.395 | 376752 | 166 | 5.693245 | 5.802138 | 0.004297036 | 0.326697 | 5.000148 | 5.119096 |  |  |  | 2.588576e-05 | -2.959485e-05 | -0.02326505 | 0.7091933 | -4.586939
[9 empty] | 832 | 690.19 | 344.98 | 1534.47104 | 44.4422 | 376937 | 185 | 5.698891 | 5.807948 | 0.005810015 | 0.3270241 | 4.998566 | 5.11766 |  |  |  | 3.140548e-05 | 0.000286813 | -0.02299096 | 0.7090714 | -4.502994
[9 empty] | 833 | 689.37 | 344.66 | 1533.04768 | 44.4834 | 377130 | 193 | 5.703817 | 5.813019 | 0.005070091 | 0.3273096 | 4.999244 | 5.118514 |  |  |  | 2.62699e-05 | 0.0001512485 | -0.02315389 | 0.7091439 | -4.580542
[9 empty] | 834 | 688.17 | 343.88 | 1529.57824 | 44.5526 | 377299 | 169 | 5.712089 | 5.821531 | 0.008512924 | 0.3277889 | 4.996845 | 5.116326 |  |  |  | 5.037233e-05 | 0.000631349 | -0.02273631 | 0.7089582 | -4.297808
[9 empty] | 835 | 688.15 | 343.93 | 1529.80064 | 44.5425 | 377445 | 146 | 5.710882 | 5.820289 | -0.00124227 | 0.327719 | 4.99627 | 5.115698 |  |  |  | -8.508697e-06 | 0.0007466291 | -0.02261622 | 0.7089049 | #NUM!
[9 empty] | 836 | 687.17 | 343.56 | 1528.15488 | 44.6066 | 377683 | 238 | 5.718541 | 5.828172 | 0.007882812 | 0.3281628 | 4.999154 | 5.118901 |  |  |  | 3.312106e-05 | 0.0001691767 | -0.02322774 | 0.7091767 | -4.479896
[9 empty] | 837 | 686.27 | 343.11 | 1526.15328 | 44.6549 | 377920 | 237 | 5.72431 | 5.83411 | 0.005937745 | 0.3284972 | 4.998829 | 5.118755 |  |  |  | 2.505378e-05 | 0.0002343133 | -0.02319998 | 0.7091643 | -4.601127
[9 empty] | 838 | 685.62 | 342.75 | 1524.552 | 44.6936 | 378130 | 210 | 5.728932 | 5.838866 | 0.004756311 | 0.328765 | 4.998568 | 5.118639 |  |  |  | 2.26491e-05 | 0.0002863825 | -0.02317787 | 0.7091545 | -4.644949
[9 empty] | 839 | 684.97 | 342.55 | 1523.6624 | 44.7301 | 378387 | 257 | 5.733289 | 5.843351 | 0.004484898 | 0.3290175 | 5.000354 | 5.12061 |  |  |  | 1.745096e-05 | -7.075694e-05 | -0.02355374 | 0.7093217 | -4.758181
[9 empty] | 840 | 684.36 | 341.96 | 1521.03808 | 44.7694 | 378579 | 192 | 5.73798 | 5.848179 | 0.004827828 | 0.3292893 | 4.996799 | 5.117122 |  |  |  | 2.514494e-05 | 0.0006405845 | -0.02288833 | 0.7090258 | -4.599549
[9 empty] | 841 | 683.48 | 341.79 | 1520.28192 | 44.82 | 378867 | 288 | 5.744018 | 5.854393 | 0.006214276 | 0.3296393 | 5.00083 | 5.121447 |  |  |  | 2.157735e-05 | -0.0001659042 | -0.02371346 | 0.7093927 | -4.666002
[9 empty] | 842 | 682.86 | 341.54 | 1519.16992 | 44.8771 | 379147 | 280 | 5.750829 | 5.861403 | 0.007010246 | 0.330034 | 5.004526 | 5.125455 |  |  |  | 2.503659e-05 | -0.0009043238 | -0.02447692 | 0.7097325 | -4.601425
[9 empty] | 843 | 682.03 | 341.08 | 1517.12384 | 44.9048 | 379355 | 208 | 5.754132 | 5.864803 | 0.003399886 | 0.3302254 | 5.001351 | 5.122312 |  |  |  | 1.634561e-05 | -0.0002701366 | -0.0238783 | 0.709466 | -4.786599
[9 empty] | 844 | 681.35 | 340.65 | 1515.2112 | 44.9436 | 379659 | 304 | 5.758758 | 5.869565 | 0.004761327 | 0.3304935 | 5.000037 | 5.121118 |  |  |  | 1.566226e-05 | -7.454239e-06 | -0.0236507 | 0.7093648 | -4.805146
[9 empty] | 845 | 680.32 | 340.06 | 1512.58688 | 44.9952 | 379894 | 235 | 5.764909 | 5.875895 | 0.006330322 | 0.3308499 | 4.99801 | 5.119243 |  |  |  | 2.693754e-05 | 0.0003982015 | -0.02329307 | 0.7092057 | -4.569642
[9 empty] | 846 | 679.9 | 340.07 | 1512.63136 | 45.0342 | 380138 | 244 | 5.769556 | 5.880678 | 0.004783219 | 0.3311193 | 5.003174 | 5.124685 |  |  |  | 1.960336e-05 | -0.0006344593 | -0.02433032 | 0.7096672 | -4.70767
[9 empty] | 847 | 678.76 | 339.41 | 1509.69568 | 45.0874 | 380403 | 265 | 5.775893 | 5.887201 | 0.006522959 | 0.3314865 | 5.000302 | 5.121951 |  |  |  | 2.461494e-05 | -6.032439e-05 | -0.02380945 | 0.7094354 | -4.608801
[9 empty] | 848 | 678.03 | 338.95 | 1507.6496 | 45.1327 | 380655 | 252 | 5.781288 | 5.892754 | 0.005552647 | 0.3317992 | 4.999345 | 5.121148 |  |  |  | 2.203432e-05 | 0.0001311035 | -0.02365635 | 0.7093673 | -4.6569
[9 empty] | 849 | 677.33 | 338.67 | 1506.40416 | 45.1689 | 380926 | 271 | 5.785598 | 5.89719 | 0.004436106 | 0.332049 | 4.999865 | 5.121823 |  |  |  | 1.63694e-05 | 2.694076e-05 | -0.02378504 | 0.7094245 | -4.785967
[9 empty] | 850 | 676.56 | 338.29 | 1504.71392 | 45.222 | 381196 | 270 | 5.791918 | 5.903695 | 0.006505323 | 0.3324153 | 5.001075 | 5.12327 |  |  |  | 2.409379e-05 | -0.0002150215 | -0.02406087 | 0.7095473 | -4.618095
[9 empty] | 851 | 675.96 | 338.05 | 1503.6464 | 45.2496 | 381396 | 200 | 5.795202 | 5.907076 | 0.00338046 | 0.3326056 | 5.001073 | 5.123376 |  |  |  | 1.69023e-05 | -0.0002144582 | -0.02408092 | 0.7095562 | -4.772054
[9 empty] | 852 | 675.3 | 337.69 | 1502.04512 | 45.2849 | 381583 | 187 | 5.799402 | 5.911398 | 0.004322724 | 0.332849 | 5.000279 | 5.122701 |  |  |  | 2.311617e-05 | -5.57886e-05 | -0.02395241 | 0.709499 | -4.636084
[9 empty] | 853 | 674.65 | 337.2 | 1499.8656 | 45.3264 | 381854 | 271 | 5.804338 | 5.916479 | 0.005080757 | 0.3331351 | 4.998348 | 5.120885 |  |  |  | 1.874818e-05 | 0.0003305207 | -0.02360635 | 0.7093451 | -4.727041
[9 empty] | 854 | 673.59 | 336.75 | 1497.864 | 45.387 | 382168 | 314 | 5.811543 | 5.923896 | 0.007416801 | 0.3335527 | 4.99945 | 5.122252 |  |  |  | 2.362039e-05 | 0.0001099845 | -0.02386692 | 0.709461 | -4.626713
[9 empty] | 855 | 672.84 | 336.15 | 1495.1952 | 45.4961 | 382339 | 171 | 5.824509 | 5.937242 | 0.01334572 | 0.3343041 | 5.004534 | 5.12789 |  |  |  | 7.804514e-05 | -0.0009060025 | -0.02494012 | 0.7099387 | -4.107654
[9 empty] | 856 | 672.4 | 336.2 | 1495.4176 | 45.4539 | 382515 | 176 | 5.819495 | 5.932081 | -0.005161076 | 0.3340135 | 4.999862 | 5.122937 |  |  |  | -2.932429e-05 | 2.757408e-05 | -0.02399741 | 0.709519 | #NUM!
[9 empty] | 857 | 671.57 | 335.85 | 1493.8608 | 45.506 | 382780 | 265 | 5.825685 | 5.938452 | 0.006371655 | 0.3343723 | 5.001338 | 5.124654 |  |  |  | 2.404398e-05 | -0.0002674838 | -0.02432437 | 0.7096645 | -4.618994
[9 empty] | 858 | 670.87 | 335.48 | 1492.21504 | 45.5439 | 383031 | 251 | 5.830186 | 5.943086 | 0.004633757 | 0.3346332 | 5.000687 | 5.124136 |  |  |  | 1.846118e-05 | -0.0001373274 | -0.02422573 | 0.7096206 | -4.73374
[9 empty] | 859 | 670.03 | 335.01 | 1490.12448 | 45.5975 | 383302 | 271 | 5.836551 | 5.949637 | 0.006551434 | 0.3350021 | 5.000549 | 5.124206 |  |  |  | 2.417503e-05 | -0.0001097992 | -0.02423902 | 0.7096266 | -4.616633
[9 empty] | 860 | 669.18 | 334.57 | 1488.16736 | 45.6394 | 383473 | 171 | 5.841525 | 5.954757 | 0.005119855 | 0.3352904 | 4.999348 | 5.12314 |  |  |  | 2.994067e-05 | 0.0001303497 | -0.02403608 | 0.7095362 | -4.523738
[9 empty] | 861 | 668.84 | 334.37 | 1487.27776 | 45.664 | 383605 | 132 | 5.844444 | 5.957763 | 0.003005312 | 0.3354596 | 4.999511 | 5.123404 |  |  |  | 2.276752e-05 | 9.780722e-05 | -0.02408629 | 0.7095586 | -4.642684
[9 empty] | 862 | 668.26 | 334.24 | 1486.69952 | 45.7038 | 383855 | 250 | 5.849167 | 5.962624 | 0.004861286 | 0.3357333 | 5.002667 | 5.126795 |  |  |  | 1.944515e-05 | -0.0005330725 | -0.02473175 | 0.7098459 | -4.711189
[9 empty] | 863 | 667.19 | 333.68 | 1484.20864 | 45.7603 | 384141 | 286 | 5.855869 | 5.969523 | 0.00689902 | 0.3361218 | 5.001519 | 5.125841 |  |  |  | 2.412245e-05 | -0.0003037357 | -0.02455036 | 0.7097652 | -4.617579
[9 empty] | 864 | 666.51 | 333.31 | 1482.56288 | 45.8079 | 384448 | 307 | 5.861513 | 5.975333 | 0.005810401 | 0.3364489 | 5.002067 | 5.126591 |  |  |  | 1.892639e-05 | -0.0004132774 | -0.02469298 | 0.7098287 | -4.722932
[9 empty] | 865 | 665.42 | 332.69 | 1479.80512 | 45.8559 | 384768 | 320 | 5.867203 | 5.981191 | 0.005857496 | 0.3367788 | 4.998902 | 5.123536 |  |  |  | 1.830467e-05 | 0.0002195805 | -0.02411156 | 0.7095698 | -4.737438
[9 empty] | 866 | 664.99 | 332.61 | 1479.44928 | 45.8948 | 385018 | 250 | 5.871813 | 5.985936 | 0.004745736 | 0.337046 | 5.002679 | 5.127561 |  |  |  | 1.898294e-05 | -0.0005355103 | -0.02487751 | 0.7099108 | -4.721636
[9 empty] | 867 | 664.49 | 332.32 | 1478.15936 | 45.9238 | 385188 | 170 | 5.875249 | 5.989474 | 0.003537208 | 0.3372451 | 5.002028 | 5.127008 |  |  |  | 2.080711e-05 | -0.0004054501 | -0.02477241 | 0.709864 | -4.681788
[9 empty] | 868 | 663.95 | 332.05 | 1476.9584 | 45.9572 | 385355 | 167 | 5.879206 | 5.993547 | 0.004073101 | 0.3374745 | 5.002237 | 5.127355 |  |  |  | 2.438982e-05 | -0.0004472299 | -0.02483829 | 0.7098934 | -4.612791
[9 empty] | 869 | 663.04 | 331.5 | 1474.512 | 45.998 | 385653 | 298 | 5.884038 | 5.998521 | 0.00497438 | 0.3377546 | 4.999167 | 5.124369 |  |  |  | 1.669255e-05 | 0.0001667199 | -0.02427002 | 0.7096404 | -4.777477
[9 empty] | 870 | 662.16 | 331 | 1472.288 | 46.0533 | 385954 | 301 | 5.890586 | 6.005261 | 0.006740227 | 0.3381341 | 4.998691 | 5.124099 |  |  |  | 2.239278e-05 | 0.0002619271 | -0.02421879 | 0.7096176 | -4.649892
[9 empty] | 871 | 661.47 | 330.78 | 1471.30944 | 46.1012 | 386245 | 291 | 5.896255 | 6.011098 | 0.005836411 | 0.3384627 | 5.00149 | 5.127158 |  |  |  | 2.005639e-05 | -0.0002978219 | -0.02480091 | 0.7098767 | -4.697747
[9 empty] | 872 | 660.71 | 330.4 | 1469.6192 | 46.1486 | 386503 | 258 | 5.901864 | 6.016872 | 0.005773779 | 0.3387878 | 5.0018 | 5.127664 |  |  |  | 2.237899e-05 | -0.0003598564 | -0.02489713 | 0.7099196 | -4.65016
[9 empty] | 873 | 660.15 | 330.21 | 1468.77408 | 46.1845 | 386772 | 269 | 5.90611 | 6.021243 | 0.004371836 | 0.339034 | 5.003512 | 5.129561 |  |  |  | 1.625218e-05 | -0.0007018102 | -0.02525774 | 0.7100802 | -4.789088
[9 empty] | 874 | 659.3 | 329.45 | 1465.3936 | 46.2249 | 387009 | 237 | 5.910888 | 6.026162 | 0.004918672 | 0.3393109 | 4.997151 | 5.1232 |  |  |  | 2.075389e-05 | 0.0005702006 | -0.02404748 | 0.7095413 | -4.682901
[9 empty] | 875 | 658.64 | 329.35 | 1464.9488 | 46.264 | 387244 | 235 | 5.915511 | 6.030921 | 0.004759221 | 0.3395789 | 5.000625 | 5.126917 |  |  |  | 2.0252e-05 | -0.0001250548 | -0.02475513 | 0.7098563 | -4.693532
[9 empty] | 876 | 658.08 | 329.14 | 1464.01472 | 46.3001 | 387512 | 268 | 5.919778 | 6.035314 | 0.004393035 | 0.3398263 | 5.002046 | 5.128517 |  |  |  | 1.639192e-05 | -0.0004090142 | -0.02505933 | 0.7099918 | -4.78537
[9 empty] | 877 | 657.04 | 328.58 | 1461.52384 | 46.3568 | 387751 | 239 | 5.926478 | 6.042212 | 0.006897871 | 0.3402147 | 5.000769 | 5.127433 |  |  |  | 2.886139e-05 | -0.0001537523 | -0.02485318 | 0.7099 | -4.539683
[9 empty] | 878 | 656.4 | 328.15 | 1459.6112 | 46.4011 | 388043 | 292 | 5.931711 | 6.0476 | 0.005387647 | 0.340518 | 4.999874 | 5.126692 |  |  |  | 1.845085e-05 | 2.512823e-05 | -0.02471219 | 0.7098372 | -4.733984
[9 empty] | 879 | 655.46 | 327.65 | 1457.3872 | 46.447 | 388214 | 171 | 5.937132 | 6.053181 | 0.005580666 | 0.3408322 | 4.998106 | 5.125061 |  |  |  | 3.263547e-05 | 0.0003788957 | -0.02440189 | 0.7096991 | -4.48631
[9 empty] | 880 | 655.35 | 327.63 | 1457.29824 | 46.4608 | 388343 | 129 | 5.938761 | 6.054858 | 0.001677535 | 0.3409267 | 4.999561 | 5.126608 |  |  |  | 1.300415e-05 | 8.781721e-05 | -0.0246962 | 0.7098301 | -4.885918
[9 empty] | 881 | 654.43 | 327.16 | 1455.20768 | 46.5155 | 388595 | 252 | 5.945219 | 6.061506 | 0.006647939 | 0.341301 | 4.999359 | 5.126618 |  |  |  | 2.638071e-05 | 0.0001282121 | -0.02469819 | 0.709831 | -4.578714
[9 empty] | 882 | 653.44 | 326.7 | 1453.1616 | 46.5746 | 388829 | 234 | 5.952193 | 6.068686 | 0.00718014 | 0.3417053 | 4.999858 | 5.127366 |  |  |  | 3.068436e-05 | 2.831096e-05 | -0.02484035 | 0.7098943 | -4.513083
[9 empty] | 883 | 652.93 | 326.44 | 1452.00512 | 46.5971 | 389027 | 198 | 5.954847 | 6.071419 | 0.002732859 | 0.3418592 | 4.998746 | 5.126314 |  |  |  | 1.380232e-05 | 0.0002509277 | -0.02464031 | 0.7098052 | -4.860048
[9 empty] | 884 | 652.01 | 326.04 | 1450.22592 | 46.6551 | 389253 | 226 | 5.961688 | 6.078462 | 0.007042932 | 0.3422557 | 5.000006 | 5.127838 |  |  |  | 3.116342e-05 | -1.206112e-06 | -0.02493011 | 0.7099343 | -4.506355
[9 empty] | 885 | 651.51 | 325.75 | 1448.936 | 46.6963 | 389424 | 171 | 5.966545 | 6.083463 | 0.005001359 | 0.3425373 | 5.000805 | 5.128822 |  |  |  | 2.924771e-05 | -0.0001610678 | -0.02511722 | 0.7100176 | -4.533908
[9 empty] | 886 | 650.93 | 325.48 | 1447.73504 | 46.7248 | 389599 | 175 | 5.969905 | 6.086922 | 0.003458924 | 0.3427321 | 5.000289 | 5.128406 |  |  |  | 1.976528e-05 | -5.788518e-05 | -0.02503822 | 0.7099824 | -4.704097
[9 empty] | 887 | 650.13 | 324.99 | 1445.55552 | 46.7726 | 389872 | 273 | 5.975538 | 6.092722 | 0.005799898 | 0.3430587 | 4.998844 | 5.127114 |  |  |  | 2.124505e-05 | 0.0002313532 | -0.02479248 | 0.709873 | -4.672742
[9 empty] | 888 | 649.25 | 324.59 | 1443.77632 | 46.8244 | 390131 | 259 | 5.981641 | 6.099005 | 0.006283285 | 0.3434125 | 4.99928 | 5.127768 |  |  |  | 2.425979e-05 | 0.0001440093 | -0.02491696 | 0.7099284 | -4.615113
[9 empty] | 889 | 648.7 | 324.39 | 1442.88672 | 46.867 | 390347 | 216 | 5.986658 | 6.104171 | 0.005165807 | 0.3437033 | 5.00162 | 5.130339 |  |  |  | 2.391577e-05 | -0.0003239574 | -0.02540554 | 0.7101461 | -4.621316
[9 empty] | 890 | 648.41 | 324.16 | 1441.86368 | 46.9454 | 390474 | 127 | 5.995888 | 6.113675 | 0.009503418 | 0.3442384 | 5.008055 | 5.137253 |  |  |  | 7.483006e-05 | -0.001608392 | -0.02671722 | 0.710731 | -4.125924
[9 empty] | 891 | 647.57 | 323.8 | 1440.2624 | 46.9298 | 390691 | 217 | 5.994052 | 6.111784 | -0.001890614 | 0.344132 | 5.000508 | 5.129449 |  |  |  | -8.712506e-06 | -0.0001016176 | -0.02523649 | 0.7100707 | #NUM!
[9 empty] | 892 | 646.55 | 323.2 | 1437.5936 | 46.9891 | 391030 | 339 | 6.001031 | 6.11897 | 0.007185771 | 0.3445366 | 4.998777 | 5.127911 |  |  |  | 2.119696e-05 | 0.0002446358 | -0.02494403 | 0.7099405 | -4.673726
[9 empty] | 893 | 645.87 | 322.89 | 1436.21472 | 47.0295 | 391281 | 251 | 6.005784 | 6.123864 | 0.004894001 | 0.3448121 | 4.999116 | 5.12842 |  |  |  | 1.949801e-05 | 0.0001768235 | -0.02504088 | 0.7099836 | -4.71001
[9 empty] | 894 | 645.31 | 322.8 | 1435.8144 | 47.0724 | 391522 | 241 | 6.01083 | 6.129059 | 0.005195488 | 0.3451047 | 5.003177 | 5.132758 |  |  |  | 2.155804e-05 | -0.0006349593 | -0.02586482 | 0.7103508 | -4.666391
[9 empty] | 895 | 644.54 | 322.23 | 1433.27904 | 47.1116 | 391773 | 251 | 6.015439 | 6.133805 | 0.004746168 | 0.3453719 | 4.999321 | 5.128959 |  |  |  | 1.890903e-05 | 0.0001357697 | -0.0251434 | 0.7100293 | -4.723331
[9 empty] | 896 | 643.76 | 321.84 | 1431.54432 | 47.1562 | 392023 | 250 | 6.020682 | 6.139204 | 0.005398554 | 0.3456759 | 4.998933 | 5.12874 |  |  |  | 2.159421e-05 | 0.0002133935 | -0.02510172 | 0.7100107 | -4.665663
[9 empty] | 897 | 643.06 | 321.46 | 1429.85408 | 47.1969 | 392263 | 240 | 6.025466 | 6.144129 | 0.004925161 | 0.3459532 | 4.998197 | 5.128148 |  |  |  | 2.05215e-05 | 0.0003607639 | -0.0249891 | 0.7099605 | -4.687791
[9 empty] | 898 | 642.57 | 321.22 | 1428.78656 | 47.2327 | 392533 | 270 | 6.029672 | 6.14846 | 0.004331162 | 0.3461971 | 4.999009 | 5.129125 |  |  |  | 1.604134e-05 | 0.0001982002 | -0.02517485 | 0.7100433 | -4.794759
[9 empty] | 899 | 641.86 | 321.06 | 1428.07488 | 47.2868 | 392773 | 240 | 6.036027 | 6.155004 | 0.006543283 | 0.3465655 | 5.003389 | 5.133836 |  |  |  | 2.726368e-05 | -0.0006772691 | -0.02606934 | 0.710442 | -4.564416
[9 empty] | 900 | 640.94 | 320.43 | 1425.27264 | 47.3297 | 392926 | 153 | 6.041064 | 6.160191 | 0.00518708 | 0.3468576 | 4.999013 | 5.129518 |  |  |  | 3.390249e-05 | 0.0001975186 | -0.02524953 | 0.7100766 | -4.469768
[9 empty] | 901 | 640.54 | 320.37 | 1425.00576 | 47.3662 | 393038 | 112 | 6.045349 | 6.164603 | 0.004412145 | 0.347106 | 5.002709 | 5.133458 |  |  |  | 3.939415e-05 | -0.0005415764 | -0.02599767 | 0.71041 | -4.404568
[9 empty] | 902 | 639.76 | 319.85 | 1422.6928 | 47.4042 | 393270 | 232 | 6.049809 | 6.169195 | 0.004592387 | 0.3473646 | 4.999408 | 5.130223 |  |  |  | 1.979477e-05 | 0.0001183614 | -0.02538357 | 0.7101363 | -4.70345
[9 empty] | 903 | 639.2 | 319.6 | 1421.5808 | 47.4447 | 393543 | 273 | 6.054561 | 6.174089 | 0.004893305 | 0.3476401 | 5.000637 | 5.131647 |  |  |  | 1.792419e-05 | -0.0001273023 | -0.02565391 | 0.7102568 | -4.74656
[9 empty] | 904 | 638.91 | 319.52 | 1421.22496 | 47.4668 | 393671 | 128 | 6.057154 | 6.176758 | 0.002669646048 | 0.3477904 | 5.002188 | 5.133328 |  |  |  | 2.085660975e-05 | -0.0004375063 | -0.02597308 | 0.710399 | -4.680756
[9 empty] | 905 | 638.02 | 319.05 | 1419.1344 | 47.5225 | 393943 | 272 | 6.063686 | 6.183485 | 0.006726821 | 0.3481692 | 5.001892 | 5.133248 |  |  |  | 2.473096e-05 | -0.0003781939 | -0.02595786 | 0.7103923 | -4.606759
[9 empty] | 906 | 637 | 318.46 | 1416.51008 | 47.5772 | 394287 | 344 | 6.070099 | 6.190089 | 0.006603747 | 0.348541 | 4.999571 | 5.131087 |  |  |  | 1.919694e-05 | 8.577092e-05 | -0.02554762 | 0.7102094 | -4.716768
[9 empty] | 907 | 636.35 | 318.2 | 1415.3536 | 47.6148 | 394655 | 368 | 6.074506 | 6.194627 | 0.004537997 | 0.3487965 | 5.000253 | 5.131938 |  |  |  | 1.233151e-05 | -5.057608e-05 | -0.02570926 | 0.7102814 | -4.908984
[9 empty] | 908 | 635.42 | 317.59 | 1412.64032 | 47.6763 | 394992 | 337 | 6.081712 | 6.202047 | 0.007420193 | 0.3492144 | 4.998451 | 5.130337 |  |  |  | 2.201838e-05 | 0.0003098283 | -0.02540522 | 0.7101459 | -4.657215
[9 empty] | 909 | 635.09 | 317.65 | 1412.9072 | 47.6903 | 395193 | 201 | 6.083352 | 6.203736 | 0.001688746 | 0.3493094 | 5.001169 | 5.133184 |  |  |  | 8.401721e-06 | -0.0002338081 | -0.0259456 | 0.7103868 | -5.075632
[9 empty] | 910 | 634.31 | 317.16 | 1410.72768 | 47.7443 | 395481 | 288 | 6.089676 | 6.210248 | 0.006512331 | 0.3496761 | 5.00029 | 5.132499 |  |  |  | 2.261226e-05 | -5.798063e-05 | -0.02581569 | 0.7103289 | -4.645656
[9 empty] | 911 | 633.54 | 316.78 | 1409.03744 | 47.7995 | 395757 | 276 | 6.096138 | 6.216903 | 0.006654746 | 0.3500508 | 5.001285 | 5.133744 |  |  |  | 2.41114e-05 | -0.0002569955 | -0.0260519 | 0.7104342 | -4.617778
[9 empty] | 912 | 632.9 | 316.38 | 1407.25824 | 47.8368 | 395964 | 207 | 6.100503 | 6.221398 | 0.004495456 | 0.350304 | 4.999689 | 5.132256 |  |  |  | 2.171718e-05 | 6.212097e-05 | -0.02576964 | 0.7103083 | -4.663197
[9 empty] | 913 | 632.36 | 316.23 | 1406.59104 | 47.865 | 396209 | 245 | 6.103803 | 6.224796 | 0.003398003 | 0.3504953 | 5.000888 | 5.1336 |  |  |  | 1.38694e-05 | -0.000177476 | -0.02602469 | 0.7104221 | -4.857942
[9 empty] | 914 | 631.58 | 315.81 | 1404.72288 | 47.9128 | 396594 | 385 | 6.109395 | 6.230555 | 0.005758347 | 0.3508195 | 5.000291 | 5.133181 |  |  |  | 1.495674e-05 | -5.818888e-05 | -0.02594519 | 0.7103866 | -4.825163
[9 empty] | 915 | 630.59 | 315.31 | 1402.49888 | 47.9777 | 396977 | 383 | 6.116984 | 6.23837 | 0.007815542 | 0.3512596 | 5.000579 | 5.133739 |  |  |  | 2.040612e-05 | -0.0001156951 | -0.02605107 | 0.7104338 | -4.69024
[9 empty] | 916 | 629.92 | 314.96 | 1400.94208 | 48.0156 | 397364 | 387 | 6.121414 | 6.242933 | 0.004562593 | 0.3515165 | 4.999818 | 5.133113 |  |  |  | 1.178965e-05 | 3.63154e-05 | -0.02593215 | 0.7103808 | -4.928499
[9 empty] | 917 | 629.28 | 314.71 | 1399.83008 | 48.0668 | 397740 | 376 | 6.127398 | 6.249095 | 0.006161967 | 0.3518634 | 5.002322 | 5.135891 |  |  |  | 1.638821e-05 | -0.0004642196 | -0.02645905 | 0.7106158 | -4.785468
[9 empty] | 918 | 628.52 | 314.31 | 1398.05088 | 48.1042 | 398053 | 313 | 6.131767 | 6.253595 | 0.004499855 | 0.3521168 | 5.00069 | 5.134367 |  |  |  | 1.437653e-05 | -0.0001380165 | -0.02617011 | 0.7104869 | -4.842346
[9 empty] | 919 | 627.89 | 313.89 | 1396.18272 | 48.1438 | 398330 | 277 | 6.136393 | 6.258358 | 0.004763385 | 0.352385 | 4.999009 | 5.132802 |  |  |  | 1.719633e-05 | 0.000198218 | -0.02587312 | 0.7103545 | -4.764564
[9 empty] | 920 | 627.58 | 313.85 | 1396.0048 | 48.1764 | 398636 | 306 | 6.140199 | 6.262278 | 0.00392047 | 0.3526058 | 5.002492 | 5.13651 |  |  |  | 1.281199e-05 | -0.0004980739 | -0.02657636 | 0.7106681 | -4.892383
[9 empty] | 921 | 626.47 | 313.24 | 1393.29152 | 48.2359 | 398989 | 353 | 6.147145 | 6.269432 | 0.007153359 | 0.3530085 | 5.00028 | 5.13448 |  |  |  | 2.026447e-05 | -5.59597e-05 | -0.02619162 | 0.7104965 | -4.693265
[9 empty] | 922 | 625.87 | 312.9 | 1391.7792 | 48.2685 | 399339 | 350 | 6.15095 | 6.27335 | 0.003918169 | 0.3532292 | 4.998967 | 5.133265 |  |  |  | 1.119477e-05 | 0.0002066488 | -0.02596102 | 0.7103937 | -4.950985
[9 empty] | 923 | 625.35 | 312.66 | 1390.71168 | 48.3109 | 399700 | 361 | 6.155897 | 6.278445 | 0.005094804 | 0.353516 | 5.000484 | 5.134995 |  |  |  | 1.411303e-05 | -9.680508e-05 | -0.02628923 | 0.71054 | -4.85038
[9 empty] | 924 | 624.81 | 312.45 | 1389.7776 | 48.3504 | 399974 | 274 | 6.160504 | 6.28319 | 0.004745097 | 0.3537832 | 5.002112 | 5.136827 |  |  |  | 1.731787e-05 | -0.0004221349 | -0.02663651 | 0.710695 | -4.761505
[9 empty] | 925 | 624.02 | 312.07 | 1388.08736 | 48.3892 | 400332 | 358 | 6.165029 | 6.28785 | 0.004659842 | 0.3540456 | 5.000924 | 5.135765 |  |  |  | 1.301632e-05 | -0.0001846899 | -0.02643523 | 0.7106052 | -4.885512
[9 empty] | 926 | 623.31 | 311.59 | 1385.95232 | 48.4358 | 400807 | 475 | 6.170461 | 6.293445 | 0.005595087 | 0.3543606 | 4.999107 | 5.13409 |  |  |  | 1.177913e-05 | 0.0001785665 | -0.02611751 | 0.7104634 | -4.928887
[9 empty] | 927 | 622.45 | 311.28 | 1384.57344 | 48.4927 | 401222 | 415 | 6.177092 | 6.300274 | 0.006829508 | 0.3547452 | 5.001308 | 5.136582 |  |  |  | 1.645665e-05 | -0.000261611 | -0.02659007 | 0.7106742 | -4.783659
[9 empty] | 928 | 621.92 | 310.93 | 1383.01664 | 48.5214 | 401613 | 391 | 6.180436 | 6.303718 | 0.003443817 | 0.3549391 | 4.999303 | 5.134639 |  |  |  | 8.807717e-06 | 0.0001394498 | -0.02622177 | 0.7105099 | -5.055137
[9 empty] | 929 | 621.19 | 310.6 | 1381.5488 | 48.571 | 402050 | 437 | 6.186213 | 6.309668 | 0.005950193 | 0.3552741 | 5.000248 | 5.135812 |  |  |  | 1.3616e-05 | -4.952721e-05 | -0.02644412 | 0.7106091 | -4.86595
[9 empty] | 930 | 620.44 | 310.24 | 1379.94752 | 48.6229 | 402427 | 377 | 6.192256 | 6.315892 | 0.006224085 | 0.3556246 | 5.000992 | 5.136788 |  |  |  | 1.650951e-05 | -0.0001983056 | -0.02662913 | 0.7106917 | -4.782266
[9 empty] | 931 | 619.83 | 310 | 1378.88 | 48.6624 | 402758 | 331 | 6.196854 | 6.320628 | 0.004735633 | 0.3558912 | 5.002101 | 5.138089 |  |  |  | 1.430705e-05 | -0.0004199862 | -0.02687552 | 0.7108016 | -4.84445
[9 empty] | 932 | 619.15 | 309.58 | 1377.01184 | 48.7068 | 403105 | 347 | 6.202021 | 6.32595 | 0.00532166 | 0.3561909 | 5.000916 | 5.137053 |  |  |  | 1.53362e-05 | -0.0001832055 | -0.02667939 | 0.7107141 | -4.814282
[9 empty] | 933 | 618.66 | 309.33 | 1375.89984 | 48.7547 | 403301 | 196 | 6.207594 | 6.331689 | 0.00573946 | 0.356514 | 5.002912 | 5.139299 |  |  |  | 2.928296e-05 | -0.0005819942 | -0.02710471 | 0.7109039 | -4.533385
[9 empty] | 934 | 618.01 | 309 | 1374.432 | 48.7733 | 403539 | 238 | 6.209757 | 6.333917 | 0.002228208 | 0.3566395 | 4.999917 | 5.136299 |  |  |  | 9.362219e-06 | 1.669344e-05 | -0.02653634 | 0.7106503 | -5.028621
[9 empty] | 935 | 617.26 | 308.65 | 1372.8752 | 48.8263 | 403988 | 449 | 6.21592 | 6.340265 | 0.006347736 | 0.3569969 | 5.000924 | 5.137551 |  |  |  | 1.41375e-05 | -0.0001847809 | -0.02677356 | 0.7107561 | -4.849628
[9 empty] | 936 | 616.52 | 308.17 | 1370.74016 | 48.8709 | 404368 | 380 | 6.221104 | 6.345605 | 0.005340005 | 0.3572976 | 4.998757 | 5.135507 |  |  |  | 1.405264e-05 | 0.000248628 | -0.02638629 | 0.7105833 | -4.852242
[9 empty] | 937 | 615.72 | 307.85 | 1369.3168 | 48.9204 | 404733 | 365 | 6.226857 | 6.35153 | 0.005924894 | 0.3576312 | 4.999793 | 5.136774 |  |  |  | 1.623259e-05 | 4.148197e-05 | -0.02662636 | 0.7106904 | -4.789612
[9 empty] | 938 | 614.99 | 307.5 | 1367.76 | 48.969 | 405124 | 391 | 6.232503 | 6.357345 | 0.005815333 | 0.3579586 | 5.00022 | 5.137412 |  |  |  | 1.487297e-05 | -4.402746e-05 | -0.02674734 | 0.7107444 | -4.827602
[9 empty] | 939 | 614.56 | 307.32 | 1366.95936 | 49.0033 | 405395 | 271 | 6.236486 | 6.361448 | 0.004103142 | 0.3581897 | 5.001608 | 5.138979 |  |  |  | 1.514075e-05 | -0.0003214504 | -0.027044 | 0.7108768 | -4.819853
[9 empty] | 940 | 613.94 | 306.94 | 1365.26912 | 49.0328 | 405670 | 275 | 6.239911 | 6.364977 | 0.003528217 | 0.3583883 | 4.999132 | 5.136556 |  |  |  | 1.282988e-05 | 0.0001736583 | -0.02658507 | 0.710672 | -4.891777
[9 empty] | 941 | 613.22 | 306.6 | 1363.7568 | 49.083 | 406101 | 431 | 6.245739 | 6.370979 | 0.006002407 | 0.3587263 | 4.999903 | 5.137554 |  |  |  | 1.39267e-05 | 1.937347e-05 | -0.02677427 | 0.7107564 | -4.856152
[9 empty] | 942 | 612.41 | 306.13 | 1361.66624 | 49.1354 | 406542 | 441 | 6.251819 | 6.377242 | 0.006263389 | 0.359079 | 4.998821 | 5.136657 |  |  |  | 1.42027e-05 | 0.0002359465 | -0.02660429 | 0.7106806 | -4.847629
[9 empty] | 943 | 611.96 | 305.99 | 1361.04352 | 49.1692 | 406769 | 227 | 6.255741 | 6.381281 | 0.004039002 | 0.3593064 | 5.000782 | 5.138811 |  |  |  | 1.779296e-05 | -0.0001563365 | -0.02701236 | 0.7108627 | -4.749752
[9 empty] | 944 | 611.26 | 305.63 | 1359.44224 | 49.2078 | 407179 | 410 | 6.260217 | 6.385893 | 0.00461151 | 0.359566 | 4.999747 | 5.137906 |  |  |  | 1.124759e-05 | 5.067617e-05 | -0.02684098 | 0.7107862 | -4.948941
[9 empty] | 945 | 610.46 | 305.25 | 1357.752 | 49.2688 | 407680 | 501 | 6.26729 | 6.393178 | 0.007285277 | 0.3599762 | 5.00119 | 5.139641 |  |  |  | 1.454147e-05 | -0.0002379766 | -0.0271694 | 0.7109328 | -4.837392
[9 empty] | 946 | 609.72 | 304.84 | 1355.92832 | 49.3054 | 408051 | 371 | 6.271532 | 6.397548 | 0.004369788 | 0.3602223 | 4.999067 | 5.13761 |  |  |  | 1.17784e-05 | 0.0001866372 | -0.02678476 | 0.7107611 | -4.928914
[9 empty] | 947 | 609.07 | 304.54 | 1354.59392 | 49.3486 | 408421 | 370 | 6.276538 | 6.402704 | 0.005156452 | 0.3605126 | 4.999569 | 5.138304 |  |  |  | 1.393636e-05 | 8.621477e-05 | -0.02691618 | 0.7108198 | -4.855851
[9 empty] | 948 | 608.57 | 304.29 | 1353.48192 | 49.3852 | 408739 | 318 | 6.280778 | 6.407072 | 0.004367534 | 0.3607586 | 5.000058 | 5.138957 |  |  |  | 1.373438e-05 | -1.160173e-05 | -0.02703992 | 0.710875 | -4.862191
[9 empty] | 949 | 607.97 | 304.04 | 1352.36992 | 49.4247 | 409156 | 417 | 6.285353 | 6.411784 | 0.004712435 | 0.3610239 | 5.000907 | 5.139992 |  |  |  | 1.13008e-05 | -0.0001813501 | -0.02723592 | 0.7109625 | -4.946891
[9 empty] | 950 | 607.3 | 303.64 | 1350.59072 | 49.4729 | 409617 | 461 | 6.290933 | 6.417533 | 0.005748731 | 0.3613476 | 5.000374 | 5.139643 |  |  |  | 1.247013e-05 | -7.471717e-05 | -0.02716982 | 0.710933 | -4.904129
[9 empty] | 951 | 606.56 | 303.25 | 1348.856 | 49.5233 | 410008 | 391 | 6.296767 | 6.423542 | 0.006009202 | 0.3616859 | 5.000271 | 5.139746 |  |  |  | 1.53688e-05 | -5.421287e-05 | -0.02718926 | 0.7109416 | -4.81336
[9 empty] | 952 | 605.88 | 302.95 | 1347.5216 | 49.5597 | 410430 | 422 | 6.300979 | 6.427881 | 0.004338758 | 0.3619302 | 4.999888 | 5.139503 |  |  |  | 1.028142e-05 | 2.234183e-05 | -0.02714325 | 0.7109211 | -4.987947
[9 empty] | 953 | 605.18 | 302.64 | 1346.14272 | 49.6121 | 410847 | 417 | 6.30704 | 6.434125 | 0.006244106 | 0.3622818 | 5.001341 | 5.141213 |  |  |  | 1.497388e-05 | -0.0002681583 | -0.02746684 | 0.7110656 | -4.824666
[9 empty] | 954 | 604.43 | 302.2 | 1344.1856 | 49.6546 | 411218 | 371 | 6.311955 | 6.439188 | 0.00506284 | 0.3625669 | 4.999395 | 5.139388 |  |  |  | 1.364647e-05 | 0.0001209901 | -0.02712155 | 0.7109114 | -4.86498
[9 empty] | 955 | 603.89 | 301.87 | 1342.71776 | 49.6974 | 411519 | 301 | 6.316903 | 6.444285 | 0.005097166 | 0.3628539 | 4.999297 | 5.139465 |  |  |  | 1.693411e-05 | 0.0001405392 | -0.02713606 | 0.7109179 | -4.771238
[9 empty] | 956 | 603.45 | 301.73 | 1342.09504 | 49.7257 | 411857 | 338 | 6.320173 | 6.447655 | 0.003369544 | 0.3630436 | 5.000525 | 5.140844 |  |  |  | 9.969066e-06 | -0.0001049645 | -0.02739704 | 0.7110344 | -5.001346
[9 empty] | 957 | 602.47 | 301.25 | 1339.96 | 49.7962 | 412181 | 324 | 6.328319 | 6.456046 | 0.0083914 | 0.3635161 | 5.001398 | 5.142034 |  |  |  | 2.589938e-05 | -0.0002795826 | -0.02762214 | 0.7111349 | -4.586711
[9 empty] | 958 | 602.18 | 301.06 | 1339.11488 | 49.803 | 412478 | 297 | 6.329104 | 6.456855 | 0.0008091799 | 0.3635617 | 4.999096 | 5.139695 |  |  |  | 2.724511e-06 | 0.0001809232 | -0.02717956 | 0.7109373 | -5.564711
[9 empty] | 959 | 601.34 | 300.64 | 1337.24672 | 49.8611 | 412940 | 462 | 6.335814 | 6.463768 | 0.006912269 | 0.3639509 | 4.999393 | 5.140241 |  |  |  | 1.496162e-05 | 0.0001214882 | -0.02728296 | 0.7109835 | -4.825021
[9 empty] | 960 | 600.56 | 300.26 | 1335.55648 | 49.917 | 413390 | 450 | 6.342267 | 6.470416 | 0.006648063 | 0.3643252 | 5.000069 | 5.141168 |  |  |  | 1.477347e-05 | -1.370192e-05 | -0.02745833 | 0.7110618 | -4.830517
[9 empty] | 961 | 600.12 | 300.05 | 1334.6224 | 49.9528 | 413763 | 373 | 6.346399 | 6.474672 | 0.004256343 | 0.3645649 | 5.001052 | 5.142328 |  |  |  | 1.141111e-05 | -0.0002104034 | -0.02767774 | 0.7111598 | -4.942672
[9 empty] | 962 | 599.44 | 299.77 | 1333.37696 | 49.9924 | 414110 | 347 | 6.350968 | 6.479379 | 0.004706978 | 0.3648299 | 5.001341 | 5.142789 |  |  |  | 1.356478e-05 | -0.0002680933 | -0.02776495 | 0.7111987 | -4.867587
[9 empty] | 963 | 598.79 | 299.36 | 1331.55328 | 50.0341 | 414502 | 392 | 6.355778 | 6.484334 | 0.004955276 | 0.3651089 | 4.999716 | 5.141292 |  |  |  | 1.264101e-05 | 5.685158e-05 | -0.02748173 | 0.7110722 | -4.898218
[9 empty] | 964 | 598.12 | 299.04 | 1330.12992 | 50.0795 | 414863 | 361 | 6.361013 | 6.489728 | 0.005393421 | 0.3654126 | 5.000048 | 5.141822 |  |  |  | 1.494022e-05 | -9.657261e-06 | -0.02758211 | 0.7111171 | -4.825643
[9 empty] | 965 | 597.46 | 298.75 | 1328.84 | 50.1214 | 415315 | 452 | 6.365843 | 6.494704 | 0.004976211 | 0.3656928 | 5.000438 | 5.142398 |  |  |  | 1.100932e-05 | -8.762895e-05 | -0.0276909 | 0.7111657 | -4.95824
[9 empty] | 966 | 596.86 | 298.39 | 1327.23872 | 50.1642 | 415777 | 462 | 6.370775 | 6.499786 | 0.005081693 | 0.3659789 | 4.999762 | 5.14188 |  |  |  | 1.099933e-05 | 4.761319e-05 | -0.02759309 | 0.711122 | -4.958634
[9 empty] | 967 | 596.15 | 298.11 | 1325.99328 | 50.2128 | 416119 | 342 | 6.376374 | 6.505554 | 0.005768611 | 0.3663037 | 5.001144 | 5.143505 |  |  |  | 1.686728e-05 | -0.0002288431 | -0.02790017 | 0.7112591 | -4.772955
[9 empty] | 968 | 595.45 | 297.72 | 1324.25856 | 50.2555 | 416616 | 497 | 6.381292 | 6.510621 | 0.005066794 | 0.366589 | 4.999936 | 5.14244 |  |  |  | 1.019476e-05 | 1.271848e-05 | -0.02769895 | 0.7111692 | -4.991623
[9 empty] | 969 | 594.65 | 297.33 | 1322.52384 | 50.3114 | 417140 | 524 | 6.387728 | 6.517252 | 0.00663097 | 0.3669624 | 5.000368 | 5.143117 |  |  |  | 1.265452e-05 | -7.363266e-05 | -0.02782698 | 0.7112264 | -4.897754
[9 empty] | 970 | 594.13 | 297.07 | 1321.36736 | 50.3477 | 417499 | 359 | 6.391906 | 6.521557 | 0.00430468 | 0.3672048 | 5.000529 | 5.143435 |  |  |  | 1.199075e-05 | -0.0001058728 | -0.02788696 | 0.7112532 | -4.921154
[9 empty] | 971 | 593.58 | 296.8 | 1320.1664 | 50.3842 | 417875 | 376 | 6.396106 | 6.525884 | 0.004327366 | 0.3674484 | 5.000543 | 5.143601 |  |  |  | 1.150895e-05 | -0.0001084888 | -0.02791831 | 0.7112672 | -4.938964
[9 empty] | 972 | 592.97 | 296.48 | 1318.74304 | 50.4292 | 418298 | 423 | 6.401283 | 6.531218 | 0.005333684 | 0.3677487 | 5.000769 | 5.144022 |  |  |  | 1.260918e-05 | -0.0001537731 | -0.02799786 | 0.7113028 | -4.899313
[9 empty] | 973 | 592.28 | 296.15 | 1317.2752 | 50.4719 | 418810 | 512 | 6.406194 | 6.536277 | 0.005059619 | 0.3680336 | 5.000532 | 5.143957 |  |  |  | 9.882069e-06 | -0.0001064539 | -0.02798558 | 0.7112973 | -5.005152
[9 empty] | 974 | 591.65 | 295.9 | 1316.1632 | 50.5196 | 419333 | 523 | 6.411678 | 6.541928 | 0.005650405 | 0.3683518 | 5.002265 | 5.145939 |  |  |  | 1.080383e-05 | -0.0004527855 | -0.02835994 | 0.7114646 | -4.966422
[9 empty] | 975 | 590.89 | 295.45 | 1314.1616 | 50.5667 | 419767 | 434 | 6.417091 | 6.547505 | 0.005577596 | 0.3686658 | 5.000533 | 5.144354 |  |  |  | 1.28516e-05 | -0.0001066345 | -0.0280607 | 0.7113309 | -4.891043
[9 empty] | 976 | 590.37 | 295.24 | 1313.22752 | 50.602 | 420144 | 377 | 6.421147 | 6.551684 | 0.004179106 | 0.3689011 | 5.001383 | 5.145376 |  |  |  | 1.108516e-05 | -0.0002765347 | -0.02825377 | 0.7114171 | -4.955258
[9 empty] | 977 | 589.67 | 294.87 | 1311.58176 | 50.6483 | 420595 | 451 | 6.426466 | 6.557164 | 0.005479908 | 0.3692097 | 5.000889 | 5.145062 |  |  |  | 1.215057e-05 | -0.0001778069 | -0.02819445 | 0.7113906 | -4.915403
[9 empty] | 978 | 588.99 | 294.47 | 1309.80256 | 50.6907 | 421081 | 486 | 6.431335 | 6.562181 | 0.005016855 | 0.3694922 | 4.99939 | 5.143698 |  |  |  | 1.032275e-05 | 0.0001219258 | -0.0279367 | 0.7112755 | -4.986205
[9 empty] | 979 | 588.36 | 294.19 | 1308.55712 | 50.7368 | 421461 | 380 | 6.436627 | 6.567634 | 0.005453059 | 0.3697992 | 5.000383 | 5.144912 |  |  |  | 1.435016e-05 | -7.652339e-05 | -0.0281661 | 0.711378 | -4.843143
[9 empty] | 980 | 587.82 | 293.97 | 1307.57856 | 50.7753 | 421807 | 346 | 6.441046 | 6.572187 | 0.004552806 | 0.3700556 | 5.001442 | 5.146164 |  |  |  | 1.31584e-05 | -0.0002883979 | -0.02840254 | 0.7114836 | -4.880797
[9 empty] | 981 | 587.44 | 293.78 | 1306.73344 | 50.8015 | 422109 | 302 | 6.444052 | 6.575285 | 0.003097613 | 0.37023 | 5.001476 | 5.146308 |  |  |  | 1.0257e-05 | -0.000295063 | -0.02842978 | 0.7114958 | -4.98898
[9 empty] | 982 | 586.67 | 293.32 | 1304.68736 | 50.8515 | 422591 | 482 | 6.449788 | 6.581195 | 0.005909993 | 0.3705628 | 4.999872 | 5.144868 |  |  |  | 1.22614e-05 | 2.558735e-05 | -0.02815783 | 0.7113743 | -4.91146
[9 empty] | 983 | 585.62 | 292.79 | 1302.32992 | 50.9188 | 423200 | 609 | 6.457505 | 6.589146 | 0.007951777 | 0.3710105 | 4.999215 | 5.144475 |  |  |  | 1.30571e-05 | 0.0001570573 | -0.0280835 | 0.711341 | -4.884153
[9 empty] | 984 | 585.04 | 292.53 | 1301.17344 | 50.9704 | 423662 | 462 | 6.463419 | 6.595241 | 0.006094367 | 0.3713536 | 5.0012 | 5.146735 |  |  |  | 1.319127e-05 | -0.000239989 | -0.02851031 | 0.7115318 | -4.879713
[9 empty] | 985 | 584.52 | 292.34 | 1300.32832 | 51.0065 | 423892 | 230 | 6.467556 | 6.599503 | 0.004262461 | 0.3715937 | 5.002448 | 5.148171 |  |  |  | 1.853244e-05 | -0.000489315 | -0.02878127 | 0.711653 | -4.732067
[9 empty] | 986 | 584.04 | 292.02 | 1298.90496 | 51.0419 | 423990 | 98 | 6.471611 | 6.603682 | 0.004178823 | 0.3718289 | 5.001379 | 5.14722 |  |  |  | 4.264105e-05 | -0.0002757259 | -0.02860186 | 0.7115727 | -4.370172
[9 empty] | 987 | 583.45 | 291.71 | 1297.52608 | 51.0724 | 424331 | 341 | 6.475104 | 6.607282 | 0.003599615 | 0.3720316 | 4.999865 | 5.145791 |  |  |  | 1.055606e-05 | 2.697123e-05 | -0.02833201 | 0.7114521 | -4.976498
[9 empty] | 988 | 582.66 | 291.27 | 1295.56896 | 51.1257 | 424724 | 393 | 6.481207 | 6.61357 | 0.006288734 | 0.3723857 | 4.998952 | 5.145075 |  |  |  | 1.600187e-05 | 0.0002096682 | -0.02819692 | 0.7113917 | -4.795829
[9 empty] | 989 | 582.44 | 291.22 | 1295.34656 | 51.1399 | 425117 | 393 | 6.482833 | 6.615245 | 0.001675049 | 0.37248 | 4.999861 | 5.14607 |  |  |  | 4.262211e-06 | 2.789746e-05 | -0.02838483 | 0.7114757 | -5.370365
[9 empty] | 990 | 581.52 | 290.78 | 1293.38944 | 51.21 | 425640 | 523 | 6.490855 | 6.623512 | 0.008266774 | 0.3729455 | 5.001022 | 5.147562 |  |  |  | 1.580645e-05 | -0.0002044243 | -0.02866637 | 0.7116016 | -4.801166
[9 empty] | 991 | 580.77 | 290.4 | 1291.6992 | 51.2615 | 426041 | 401 | 6.496746 | 6.629583 | 0.006070865 | 0.3732873 | 5.00089 | 5.147643 |  |  |  | 1.513931e-05 | -0.0001778919 | -0.02868164 | 0.7116084 | -4.819894
[9 empty] | 992 | 580.12 | 290.08 | 1290.27584 | 51.3038 | 426494 | 453 | 6.501584 | 6.634568 | 0.004984812 | 0.373568 | 5.000637 | 5.147562 |  |  |  | 1.1004e-05 | -0.0001274053 | -0.02866632 | 0.7116016 | -4.958449
[9 empty] | 993 | 579.26 | 289.61 | 1288.18528 | 51.3614 | 426941 | 447 | 6.508169 | 6.641354 | 0.006785583 | 0.3739501 | 4.99969 | 5.146831 |  |  |  | 1.518028e-05 | 6.192588e-05 | -0.02852836 | 0.7115399 | -4.81872
[9 empty] | 994 | 578.77 | 289.32 | 1286.89536 | 51.3947 | 427208 | 267 | 6.511974 | 6.645275 | 0.003921734 | 0.3741709 | 4.99882 | 5.146076 |  |  |  | 1.468814e-05 | 0.0002359811 | -0.02838587 | 0.7114762 | -4.833033
[9 empty] | 995 | 578.25 | 289.12 | 1286.00576 | 51.4355 | 427535 | 327 | 6.516636 | 6.650079 | 0.004803826 | 0.3744414 | 5.000433 | 5.147909 |  |  |  | 1.46906e-05 | -8.661024e-05 | -0.02873181 | 0.7116308 | -4.83296
[9 empty] | 996 | 577.61 | 288.82 | 1284.67136 | 51.4857 | 427877 | 342 | 6.522369 | 6.655988 | 0.005908806 | 0.3747741 | 5.00148 | 5.149199 |  |  |  | 1.727721e-05 | -0.0002958441 | -0.02897515 | 0.7117397 | -4.762526
[9 empty] | 997 | 576.9 | 288.37 | 1282.66976 | 51.5219 | 428220 | 343 | 6.526503 | 6.660248 | 0.00425971 | 0.3750139 | 4.99818 | 5.145955 |  |  |  | 1.241898e-05 | 0.0003640941 | -0.0283631 | 0.711466 | -4.905914
[9 empty] | 998 | 576.15 | 288.07 | 1281.33536 | 51.5748 | 428577 | 357 | 6.532541 | 6.666471 | 0.006222982 | 0.3753643 | 4.999545 | 5.147585 |  |  |  | 1.743132e-05 | 9.092374e-05 | -0.02867075 | 0.7116035 | -4.75867
[9 empty] | 999 | 575.67 | 287.85 | 1280.3568 | 51.6111 | 428922 | 345 | 6.536684 | 6.67074 | 0.004268947 | 0.3756047 | 5.000233 | 5.148447 |  |  |  | 1.237376e-05 | -4.654366e-05 | -0.02883331 | 0.7116762 | -4.907498
[9 empty] | 1000 | 575.01 | 287.51 | 1278.84448 | 51.6582 | 429326 | 404 | 6.542057 | 6.676277 | 0.005537511 | 0.3759165 | 5.000171 | 5.148583 |  |  |  | 1.370671e-05 | -3.410237e-05 | -0.02885894 | 0.7116877 | -4.863067
[9 empty] | 1001 | 574.49 | 287.21 | 1277.51008 | 51.6933 | 429732 | 406 | 6.54606 | 6.680403 | 0.004125552 | 0.3761488 | 4.999307 | 5.147843 |  |  |  | 1.016146e-05 | 0.000138582 | -0.02871935 | 0.7116253 | -4.993044
[9 empty] | 1002 | 573.99 | 287.03 | 1276.70944 | 51.7377 | 430079 | 347 | 6.551123 | 6.68562 | 0.005217267 | 0.3764426 | 5.001683 | 5.150477 |  |  |  | 1.503535e-05 | -0.0003364165 | -0.02921622 | 0.7118475 | -4.822886
[9 empty] | 1003 | 573.37 | 286.72 | 1275.33056 | 51.7735 | 430436 | 357 | 6.555203 | 6.689825 | 0.004205592 | 0.3766794 | 5.000721 | 5.14964 |  |  |  | 1.178037e-05 | -0.0001441996 | -0.02905826 | 0.7117768 | -4.928841
[9 empty] | 1004 | 572.98 | 286.44 | 1274.08512 | 51.8085 | 430733 | 297 | 6.559192 | 6.693936 | 0.004110642 | 0.3769108 | 5.000178 | 5.149229 |  |  |  | 1.384055e-05 | -3.551783e-05 | -0.02898079 | 0.7117422 | -4.858847
[9 empty] | 1005 | 572.18 | 286.07 | 1272.43936 | 51.8563 | 431187 | 454 | 6.564638 | 6.699548 | 0.005612414 | 0.3772268 | 4.999643 | 5.148882 |  |  |  | 1.236214e-05 | 7.135793e-05 | -0.02891537 | 0.7117129 | -4.907906
[9 empty] | 1006 | 571.43 | 285.72 | 1270.88256 | 51.9128 | 431792 | 605 | 6.571072 | 6.70618 | 0.006631613 | 0.3776002 | 5.000528 | 5.150033 |  |  |  | 1.096134e-05 | -0.0001055473 | -0.02913251 | 0.71181 | -4.960136
[9 empty] | 1007 | 570.72 | 285.4 | 1269.4592 | 51.9604 | 432183 | 391 | 6.576491 | 6.711765 | 0.005585047 | 0.3779147 | 5.000825 | 5.150543 |  |  |  | 1.428401e-05 | -0.0001650648 | -0.02922854 | 0.711853 | -4.84515
[9 empty] | 1008 | 570.29 | 285.18 | 1268.48064 | 51.9948 | 432454 | 271 | 6.580407 | 6.7158 | 0.004035147 | 0.3781419 | 5.001233 | 5.15111 |  |  |  | 1.488984e-05 | -0.0002466036 | -0.02933536 | 0.7119008 | -4.82711
[9 empty] | 1009 | 569.56 | 284.8 | 1266.7904 | 52.0424 | 432847 | 393 | 6.585823 | 6.721382 | 0.005581988 | 0.3784562 | 5.000465 | 5.150521 |  |  |  | 1.420353e-05 | -9.291869e-05 | -0.02922442 | 0.7118512 | -4.847604
[9 empty] | 1010 | 568.72 | 284.39 | 1264.96672 | 52.1014 | 433374 | 527 | 6.592533 | 6.728299 | 0.006916387 | 0.3788456 | 5.000571 | 5.150882 |  |  |  | 1.312407e-05 | -0.0001140966 | -0.02929246 | 0.7118816 | -4.881931
[9 empty] | 1011 | 568.09 | 284.02 | 1263.32096 | 52.1491 | 433776 | 402 | 6.597957 | 6.733888 | 0.005589728 | 0.3791604 | 4.999969 | 5.150466 |  |  |  | 1.390479e-05 | 6.226297e-06 | -0.02921406 | 0.7118465 | -4.856835
[9 empty] | 1012 | 567.65 | 283.9 | 1262.7872 | 52.1845 | 434059 | 283 | 6.60198 | 6.738036 | 0.004147198 | 0.3793939 | 5.00224 | 5.152957 |  |  |  | 1.465441e-05 | -0.0004477778 | -0.0296833 | 0.7120565 | -4.834032
[9 empty] | 1013 | 567.1 | 283.53 | 1261.14144 | 52.2218 | 434311 | 252 | 6.606219 | 6.742404 | 0.004368724 | 0.3796399 | 5.000337 | 5.151156 |  |  |  | 1.733621e-05 | -6.734432e-05 | -0.02934406 | 0.7119047 | -4.761046
[9 empty] | 1014 | 566.48 | 283.25 | 1259.896 | 52.264 | 434611 | 300 | 6.611013 | 6.747346 | 0.004941316 | 0.3799181 | 5.00062 | 5.151628 |  |  |  | 1.647105e-05 | -0.0001240288 | -0.02943311 | 0.7119445 | -4.783279
[9 empty] | 1015 | 566.04 | 283.01 | 1258.82848 | 52.2962 | 434859 | 248 | 6.61467 | 6.751115 | 0.003769448 | 0.3801304 | 5.000367 | 5.151505 |  |  |  | 1.519939e-05 | -7.338814e-05 | -0.02940992 | 0.7119342 | -4.818174
[9 empty] | 1016 | 565.39 | 282.67 | 1257.31616 | 52.3387 | 435166 | 307 | 6.619496 | 6.756089 | 0.004973957 | 0.3804104 | 4.999615 | 5.150913 |  |  |  | 1.620181e-05 | 7.69216e-05 | -0.02929832 | 0.7118842 | -4.790436
[9 empty] | 1017 | 564.6 | 282.35 | 1255.8928 | 52.4033 | 435642 | 476 | 6.626829 | 6.763647 | 0.007557699 | 0.380836 | 5.001944 | 5.153589 |  |  |  | 1.587752e-05 | -0.0003886096 | -0.02980233 | 0.7121098 | -4.799217
[9 empty] | 1018 | 563.83 | 281.84 | 1253.62432 | 52.4543 | 435996 | 354 | 6.632615 | 6.769611 | 0.00596429 | 0.3811718 | 4.999211 | 5.150992 |  |  |  | 1.684828e-05 | 0.0001577517 | -0.02931326 | 0.7118909 | -4.773445
[9 empty] | 1019 | 563.2 | 281.55 | 1252.3344 | 52.4959 | 436310 | 314 | 6.637334 | 6.774475 | 0.004863476 | 0.3814456 | 4.999208 | 5.151167 |  |  |  | 1.548878e-05 | 0.0001584883 | -0.02934619 | 0.7119056 | -4.809983
[9 empty] | 1020 | 562.47 | 281.22 | 1250.86656 | 52.5514 | 436609 | 299 | 6.643626 | 6.780961 | 0.006486415 | 0.3818109 | 5.000205 | 5.152433 |  |  |  | 2.16937e-05 | -4.092514e-05 | -0.02958461 | 0.7120123 | -4.663666
[9 empty] | 1021 | 562.14 | 281.08 | 1250.24384 | 52.572 | 436947 | 338 | 6.645962 | 6.783368 | 0.002406954 | 0.3819464 | 5.000261 | 5.152579 |  |  |  | 7.121167e-06 | -5.218958e-05 | -0.02961222 | 0.7120247 | -5.147449
[9 empty] | 1022 | 561.44 | 280.72 | 1248.64256 | 52.6294 | 437345 | 398 | 6.652466 | 6.790073 | 0.006704997 | 0.3823239 | 5.000946 | 5.153532 |  |  |  | 1.684673e-05 | -0.0001892125 | -0.02979166 | 0.712105 | -4.773484
[9 empty] | 1023 | 560.84 | 280.42 | 1247.30816 | 52.6682 | 437647 | 302 | 6.656862 | 6.794604 | 0.00453083 | 0.382579 | 5.000394 | 5.15313 |  |  |  | 1.500275e-05 | -7.869695e-05 | -0.02971585 | 0.7120711 | -4.823829
[9 empty] | 1024 | 560.23 | 280.09 | 1245.84032 | 52.7099 | 437978 | 331 | 6.661585 | 6.799472 | 0.004868155 | 0.3828531 | 4.999657 | 5.15255 |  |  |  | 1.470742e-05 | 6.861689e-05 | -0.0296067 | 0.7120222 | -4.832464
[9 empty] | 1025 | 559.77 | 279.78 | 1244.46144 | 52.761 | 438190 | 212 | 6.66737 | 6.805436 | 0.005963668 | 0.3831889 | 5.000431 | 5.153567 |  |  |  | 2.813051e-05 | -8.611652e-05 | -0.02979828 | 0.712108 | -4.550822
[9 empty] | 1026 | 559.2 | 279.57 | 1243.52736 | 52.7844 | 438520 | 330 | 6.670019 | 6.808166 | 0.002730231 | 0.3833427 | 4.999566 | 5.152777 |  |  |  | 8.273427e-06 | 8.689173e-05 | -0.0296494 | 0.7120413 | -5.082315
[9 empty] | 1027 | 558.35 | 279.2 | 1241.8816 | 52.8507 | 439000 | 480 | 6.677521 | 6.815899 | 0.007733314 | 0.3837781 | 5.001129 | 5.154674 |  |  |  | 1.611107e-05 | -0.0002256864 | -0.03000649 | 0.7122012 | -4.792876
[9 empty] | 1028 | 557.91 | 279 | 1240.992 | 52.8827 | 439301 | 301 | 6.681141 | 6.81963 | 0.003731282 | 0.3839882 | 5.001495 | 5.15519 |  |  |  | 1.239628e-05 | -0.0002989726 | -0.03010358 | 0.7122446 | -4.906708
[9 empty] | 1029 | 557.27 | 278.51 | 1238.81248 | 52.9188 | 439539 | 238 | 6.685223 | 6.823839 | 0.004208385 | 0.3842252 | 4.997162 | 5.150878 |  |  |  | 1.768229e-05 | 0.0005680017 | -0.0292918 | 0.7118813 | -4.752462
[9 empty] | 1030 | 556.89 | 278.41 | 1238.36768 | 52.9513 | 439765 | 226 | 6.688898 | 6.827627 | 0.003787834 | 0.3844384 | 4.999375 | 5.1533 |  |  |  | 1.676033e-05 | 0.0001249844 | -0.02974802 | 0.7120855 | -4.775717
[9 empty] | 1031 | 556.19 | 278.01 | 1236.58848 | 53.0061 | 440082 | 317 | 6.695092 | 6.834012 | 0.006384987 | 0.3847979 | 4.998946 | 5.153095 |  |  |  | 2.014192e-05 | 0.0002107711 | -0.02970937 | 0.7120682 | -4.695899
[9 empty] | 1032 | 555.32 | 277.64 | 1234.94272 | 53.0633 | 440472 | 390 | 6.701554 | 6.840674 | 0.006662099 | 0.3851731 | 4.999342 | 5.15375 |  |  |  | 1.70823e-05 | 0.0001316956 | -0.02983264 | 0.7121233 | -4.767454
[9 empty] | 1033 | 554.61 | 277.27 | 1233.29696 | 53.1199 | 440773 | 301 | 6.707947 | 6.847263 | 0.006589679 | 0.3855441 | 4.999652 | 5.154315 |  |  |  | 2.189262e-05 | 6.95698e-05 | -0.029939 | 0.712171 | -4.659702
[9 empty] | 1034 | 554.12 | 277.03 | 1232.22944 | 53.1542 | 441062 | 289 | 6.711819 | 6.851255 | 0.003992163 | 0.3857689 | 4.99955 | 5.154359 |  |  |  | 1.381371e-05 | 8.992073e-05 | -0.02994721 | 0.7121746 | -4.85969
[9 empty] | 1035 | 553.62 | 276.88 | 1231.56224 | 53.1997 | 441375 | 313 | 6.716955 | 6.85655 | 0.005294296 | 0.386067 | 5.002451 | 5.157546 |  |  |  | 1.691468e-05 | -0.0004898771 | -0.03054666 | 0.7124431 | -4.771736
[9 empty] | 1036 | 552.97 | 276.47 | 1229.73856 | 53.2402 | 441676 | 301 | 6.721525 | 6.861261 | 0.004711132 | 0.3863323 | 5.000031 | 5.155227 |  |  |  | 1.56516e-05 | -6.19018e-06 | -0.03011055 | 0.7122478 | -4.805441
[9 empty] | 1037 | 552.44 | 276.26 | 1228.80448 | 53.2814 | 442001 | 325 | 6.726172 | 6.866052 | 0.004791232 | 0.386602 | 5.001307 | 5.156722 |  |  |  | 1.474225e-05 | -0.0002614274 | -0.03039171 | 0.7123737 | -4.831436
[9 empty] | 1038 | 551.74 | 275.82 | 1226.84736 | 53.3322 | 442399 | 398 | 6.731901 | 6.871958 | 0.005905792 | 0.3869346 | 4.999595 | 5.155176 |  |  |  | 1.483867e-05 | 8.110606e-05 | -0.03010098 | 0.7122435 | -4.828605
[9 empty] | 1039 | 551.04 | 275.47 | 1225.29056 | 53.3788 | 442771 | 372 | 6.737154 | 6.877374 | 0.005415727 | 0.3872395 | 4.998984 | 5.154749 |  |  |  | 1.455841e-05 | 0.0002031845 | -0.03002066 | 0.7122075 | -4.836886
[9 empty] | 1040 | 550.55 | 275.28 | 1224.44544 | 53.4171 | 443136 | 365 | 6.74147 | 6.881824 | 0.00444984 | 0.3874901 | 5.00025 | 5.15622 |  |  |  | 1.219134e-05 | -4.995449e-05 | -0.03029745 | 0.7123315 | -4.913948
[9 empty] | 1041 | 549.89 | 274.93 | 1222.88864 | 53.4636 | 443568 | 432 | 6.746709 | 6.887225 | 0.005400991 | 0.3877942 | 4.999612 | 5.155765 |  |  |  | 1.250229e-05 | 7.750917e-05 | -0.03021187 | 0.7122931 | -4.90301
[9 empty] | 1042 | 549.39 | 274.72 | 1221.95456 | 53.5132 | 443869 | 301 | 6.752295 | 6.892984 | 0.005759176 | 0.3881185 | 5.001896 | 5.158336 |  |  |  | 1.913347e-05 | -0.0003791291 | -0.03069525 | 0.7125097 | -4.718206
[9 empty] | 1043 | 548.91 | 274.48 | 1220.88704 | 53.5436 | 444220 | 351 | 6.755718 | 6.896513 | 0.003528857 | 0.3883171 | 5.001267 | 5.157819 |  |  |  | 1.005372e-05 | -0.0002532841 | -0.03059809 | 0.7124661 | -4.997673
[9 empty] | 1044 | 548.1 | 274.04 | 1218.92992 | 53.5964 | 444692 | 472 | 6.761662 | 6.90264 | 0.006127333 | 0.3886622 | 4.999741 | 5.156475 |  |  |  | 1.298164e-05 | 5.189409e-05 | -0.03034542 | 0.712353 | -4.886671
[9 empty] | 1045 | 547.36 | 273.63 | 1217.10624 | 53.65 | 444948 | 256 | 6.767693 | 6.908858 | 0.006217918 | 0.3890123 | 4.998847 | 5.155787 |  |  |  | 2.428874e-05 | 0.0002306996 | -0.03021599 | 0.712295 | -4.614595
[9 empty] | 1046 | 547.24 | 273.64 | 1217.15072 | 53.6644 | 445306 | 358 | 6.769312 | 6.910528 | 0.001670099 | 0.3891063 | 5.0008 | 5.157865 |  |  |  | 4.66508e-06 | -0.0001600207 | -0.03060662 | 0.71247 | -5.331141
[9 empty] | 1047 | 546.4 | 273.19 | 1215.14912 | 53.7239 | 445814 | 508 | 6.776004 | 6.917427 | 0.006899017 | 0.3894948 | 4.999887 | 5.157182 |  |  |  | 1.358074e-05 | 2.268741e-05 | -0.03047827 | 0.7124125 | -4.867076
[9 empty] | 1048 | 545.89 | 272.94 | 1214.03712 | 53.7656 | 446191 | 377 | 6.780692 | 6.92226 | 0.004833442 | 0.3897669 | 5.000435 | 5.15793 |  |  |  | 1.28208e-05 | -8.696031e-05 | -0.03061879 | 0.7124754 | -4.892085
[9 empty] | 1049 | 545.3 | 272.64 | 1212.70272 | 53.8042 | 446538 | 347 | 6.78503 | 6.926733 | 0.004472896 | 0.3900188 | 4.99968 | 5.15732 |  |  |  | 1.289019e-05 | 6.398664e-05 | -0.03050415 | 0.7124241 | -4.889741
[9 empty] | 1050 | 544.71 | 272.34 | 1211.36832 | 53.8512 | 447005 | 467 | 6.790311 | 6.932178 | 0.005444681 | 0.3903253 | 4.999951 | 5.157804 |  |  |  | 1.165885e-05 | 9.894106e-06 | -0.0305952 | 0.7124648 | -4.933344
[9 empty] | 1051 | 543.96 | 271.97 | 1209.72256 | 53.9105 | 447559 | 554 | 6.796971 | 6.939045 | 0.006867073 | 0.390712 | 5.000438 | 5.158566 |  |  |  | 1.239544e-05 | -8.755876e-05 | -0.03073841 | 0.712529 | -4.906738
[9 empty] | 1052 | 543.42 | 271.73 | 1208.65504 | 53.9543 | 447996 | 437 | 6.801889 | 6.944115 | 0.005070351 | 0.3909975 | 5.001403 | 5.159754 |  |  |  | 1.160263e-05 | -0.0002805801 | -0.03096153 | 0.712629 | -4.935443
[9 empty] | 1053 | 542.68 | 271.33 | 1206.87584 | 54.0008 | 448346 | 350 | 6.807108 | 6.949497 | 0.005381246 | 0.3913005 | 4.999747 | 5.158249 |  |  |  | 1.537499e-05 | 5.052964e-05 | -0.03067885 | 0.7125023 | -4.813185
[9 empty] | 1054 | 542.35 | 271.23 | 1206.43104 | 54.0303 | 448678 | 332 | 6.810418 | 6.95291 | 0.003413021 | 0.3914927 | 5.001526 | 5.160214 |  |  |  | 1.028018e-05 | -0.0003051638 | -0.03104789 | 0.7126677 | -4.987999
[9 empty] | 1055 | 541.81 | 270.88 | 1204.87424 | 54.0687 | 449129 | 451 | 6.814726 | 6.957351 | 0.00444168 | 0.3917428 | 4.999784 | 5.158584 |  |  |  | 9.848515e-06 | 4.328816e-05 | -0.03074178 | 0.7125305 | -5.006629
[9 empty] | 1056 | 540.99 | 270.47 | 1203.05056 | 54.1297 | 449784 | 655 | 6.821567 | 6.964405 | 0.007053394 | 0.3921399 | 4.999696 | 5.158762 |  |  |  | 1.076854e-05 | 6.075315e-05 | -0.03077513 | 0.7125455 | -4.967843
[9 empty] | 1057 | 540.22 | 270.12 | 1201.49376 | 54.1909 | 450360 | 576 | 6.828427 | 6.971478 | 0.007073558 | 0.3925382 | 5.000731 | 5.160098 |  |  |  | 1.228048e-05 | -0.0001461205 | -0.03102609 | 0.7126579 | -4.910785
[9 empty] | 1058 | 539.72 | 269.84 | 1200.24832 | 54.2297 | 450824 | 464 | 6.832775 | 6.975961 | 0.004483006 | 0.3927906 | 5.000305 | 5.159828 |  |  |  | 9.661651e-06 | -6.090041e-05 | -0.03097552 | 0.7126353 | -5.014949
[9 empty] | 1059 | 539.12 | 269.6 | 1199.1808 | 54.2769 | 451194 | 370 | 6.838062 | 6.981413 | 0.005451945 | 0.3930976 | 5.001644 | 5.161419 |  |  |  | 1.473499e-05 | -0.0003287764 | -0.03127407 | 0.7127691 | -4.83165
[9 empty] | 1060 | 538.56 | 269.24 | 1197.57952 | 54.3099 | 451490 | 296 | 6.841758 | 6.985224 | 0.003810693 | 0.3933122 | 4.99901 | 5.158845 |  |  |  | 1.287396e-05 | 0.0001981017 | -0.03079076 | 0.7125525 | -4.890288
[9 empty] | 1061 | 538.03 | 269.02 | 1196.60096 | 54.3563 | 451956 | 466 | 6.846952 | 6.99058 | 0.005356604 | 0.3936138 | 5.000611 | 5.160701 |  |  |  | 1.149486e-05 | -0.0001221721 | -0.03113946 | 0.7127087 | -4.939496
[9 empty] | 1062 | 537.29 | 268.59 | 1194.68832 | 54.4049 | 452496 | 540 | 6.852392 | 6.996189 | 0.005608751 | 0.3939296 | 4.99857 | 5.158809 |  |  |  | 1.038658e-05 | 0.0002861338 | -0.03078401 | 0.7125494 | -4.983528
[9 empty] | 1063 | 536.73 | 268.28 | 1193.30944 | 54.4537 | 452911 | 415 | 6.857851 | 7.001819 | 0.005629947 | 0.3942466 | 4.998776 | 5.159236 |  |  |  | 1.356614e-05 | 0.0002449216 | -0.03086433 | 0.7125854 | -4.867544
[9 empty] | 1064 | 536.26 | 268.15 | 1192.7312 | 54.4956 | 453253 | 342 | 6.862538 | 7.006652 | 0.004832402 | 0.3945187 | 5.001486 | 5.162218 |  |  |  | 1.412983e-05 | -0.0002971013 | -0.03142417 | 0.7128364 | -4.849863
[9 empty] | 1065 | 535.72 | 267.89 | 1191.57472 | 54.5321 | 453584 | 331 | 6.866619 | 7.01086 | 0.004208475 | 0.3947556 | 5.001107 | 5.161988 |  |  |  | 1.271443e-05 | -0.0002212884 | -0.03138094 | 0.712817 | -4.895703
[9 empty] | 1066 | 535.05 | 267.54 | 1190.01792 | 54.584 | 454006 | 422 | 6.87242 | 7.016842 | 0.005982286 | 0.3950925 | 5.000926 | 5.162031 |  |  |  | 1.417603e-05 | -0.000185227 | -0.031389 | 0.7128206 | -4.848445
[9 empty] | 1067 | 534.45 | 267.19 | 1188.46112 | 54.6254 | 454417 | 411 | 6.877046 | 7.021613 | 0.004770464 | 0.3953611 | 4.99945 | 5.16069 |  |  |  | 1.160697e-05 | 0.0001099501 | -0.03113737 | 0.7127078 | -4.935281
[9 empty] | 1068 | 533.95 | 267 | 1187.616 | 54.6661 | 454676 | 259 | 6.881593 | 7.026301 | 0.004688477 | 0.3956251 | 5.000876 | 5.162342 |  |  |  | 1.810223e-05 | -0.0001752424 | -0.0314474 | 0.7128468 | -4.742268
[9 empty] | 1069 | 533.64 | 266.87 | 1187.03776 | 54.6933 | 454992 | 316 | 6.884631 | 7.029434 | 0.003132598 | 0.3958015 | 5.001771 | 5.163386 |  |  |  | 9.913284e-06 | -0.0003540899 | -0.03164322 | 0.7129346 | -5.003782
[9 empty] | 1070 | 532.8 | 266.32 | 1184.59136 | 54.7453 | 455422 | 430 | 6.890437 | 7.035421 | 0.005987155 | 0.3961386 | 4.99782 | 5.159537 |  |  |  | 1.392362e-05 | 0.0004361677 | -0.03092089 | 0.7126108 | -4.856248
[9 empty] | 1071 | 532.19 | 266.13 | 1183.74624 | 54.7989 | 455807 | 385 | 6.896419 | 7.04159 | 0.006169127 | 0.3964859 | 5.00081 | 5.162861 |  |  |  | 1.602371e-05 | -0.0001619195 | -0.03154475 | 0.7128904 | -4.795237
[9 empty] | 1072 | 531.58 | 265.81 | 1182.32288 | 54.849 | 456198 | 391 | 6.902008 | 7.047354 | 0.005764228 | 0.3968105 | 5.000923 | 5.1632 |  |  |  | 1.474227e-05 | -0.0001845272 | -0.03160829 | 0.7129189 | -4.831436
[9 empty] | 1073 | 531 | 265.47 | 1180.81056 | 54.8893 | 456647 | 449 | 6.906503 | 7.05199 | 0.004635247 | 0.3970715 | 4.999452 | 5.16186 |  |  |  | 1.032349e-05 | 0.0001095998 | -0.03135693 | 0.7128062 | -4.986173
[9 empty] | 1074 | 530.35 | 265.18 | 1179.52064 | 54.9451 | 457066 | 419 | 6.912724 | 7.058406 | 0.006415902 | 0.3974327 | 5.00081 | 5.16351 |  |  |  | 1.531242e-05 | -0.0001620442 | -0.03166646 | 0.712945 | -4.814956
[9 empty] | 1075 | 529.77 | 264.82 | 1177.91936 | 54.9841 | 457382 | 316 | 6.917071 | 7.062888 | 0.004482763 | 0.3976852 | 4.998786 | 5.161593 |  |  |  | 1.418596e-05 | 0.0002428741 | -0.03130678 | 0.7127837 | -4.848141
[9 empty] | 1076 | 529.31 | 264.63 | 1177.07424 | 55.0153 | 457709 | 327 | 6.920548 | 7.066474 | 0.00358534 | 0.397887 | 4.999011 | 5.161964 |  |  |  | 1.096434e-05 | 0.0001978369 | -0.0313764 | 0.712815 | -4.960017
[9 empty] | 1077 | 528.72 | 264.33 | 1175.73984 | 55.0689 | 458128 | 419 | 6.926518 | 7.072631 | 0.006157622 | 0.3982337 | 4.99989 | 5.16311 |  |  |  | 1.4696e-05 | 2.199231e-05 | -0.03159136 | 0.7129114 | -4.832801
[9 empty] | 1078 | 528.1 | 264.06 | 1174.53888 | 55.1148 | 458520 | 392 | 6.93163 | 7.077903 | 0.005271222 | 0.3985305 | 5.000389 | 5.163829 |  |  |  | 1.344699e-05 | -7.770551e-05 | -0.03172619 | 0.7129718 | -4.871375
[9 empty] | 1079 | 527.43 | 263.75 | 1173.16 | 55.1685 | 458866 | 346 | 6.937607 | 7.084067 | 0.006164857 | 0.3988777 | 5.001075 | 5.164777 |  |  |  | 1.781751e-05 | -0.0002150178 | -0.03190395 | 0.7130516 | -4.749153
[9 empty] | 1080 | 526.96 | 263.47 | 1171.91456 | 55.1998 | 459182 | 316 | 6.94109 | 7.08766 | 0.003592238 | 0.3990799 | 4.999587 | 5.163379 |  |  |  | 1.136784e-05 | 8.255905e-05 | -0.03164194 | 0.712934 | -4.944322
[9 empty] | 1081 | 526.41 | 263.26 | 1170.98048 | 55.2478 | 459589 | 407 | 6.94643 | 7.093167 | 0.005507348 | 0.39939 | 5.001462 | 5.16553 |  |  |  | 1.353157e-05 | -0.0002923426 | -0.03204504 | 0.7131149 | -4.868652
[9 empty] | 1082 | 525.73 | 262.84 | 1169.11232 | 55.3031 | 459968 | 379 | 6.95258 | 7.09951 | 0.00634265 | 0.3997472 | 5.00023 | 5.164504 |  |  |  | 1.673522e-05 | -4.602729e-05 | -0.03185276 | 0.7130286 | -4.776368
[9 empty] | 1083 | 525.32 | 262.64 | 1168.22272 | 55.3332 | 460228 | 260 | 6.955926 | 7.102961 | 0.003451305 | 0.3999415 | 5.000098 | 5.164502 |  |  |  | 1.327425e-05 | -1.965459e-05 | -0.0318524 | 0.7130284 | -4.87699
[9 empty] | 1084 | 524.8 | 262.42 | 1167.24416 | 55.3743 | 460556 | 328 | 6.960494 | 7.107672 | 0.004711414 | 0.4002068 | 5.000924 | 5.165539 |  |  |  | 1.436407e-05 | -0.0001848621 | -0.03204673 | 0.7131156 | -4.842723
[9 empty] | 1085 | 524.05 | 262.03 | 1165.50944 | 55.4332 | 460930 | 374 | 6.967039 | 7.114422 | 0.006749534 | 0.4005868 | 5.000675 | 5.165544 |  |  |  | 1.804688e-05 | -0.0001349945 | -0.03204775 | 0.7131161 | -4.743598
[9 empty] | 1086 | 523.51 | 261.83 | 1164.61984 | 55.4758 | 461247 | 317 | 6.97177 | 7.119302 | 0.004879944 | 0.4008616 | 5.002055 | 5.167159 |  |  |  | 1.539414e-05 | -0.0004107382 | -0.03235036 | 0.7132519 | -4.812644
[9 empty] | 1087 | 522.76 | 261.38 | 1162.61824 | 55.531 | 461503 | 256 | 6.977899 | 7.125623 | 0.006321156 | 0.4012175 | 5.000186 | 5.165476 |  |  |  | 2.469202e-05 | -3.718927e-05 | -0.03203501 | 0.7131104 | -4.607443
[9 empty] | 1088 | 522.51 | 261.29 | 1162.21792 | 55.55 | 461686 | 183 | 6.980008 | 7.127798 | 0.002175198 | 0.40134 | 5.000781 | 5.166176 |  |  |  | 1.188633e-05 | -0.0001561931 | -0.03216613 | 0.7131692 | -4.924952
[9 empty] | 1089 | 521.83 | 260.95 | 1160.7056 | 55.5983 | 462065 | 379 | 6.985367 | 7.133326 | 0.005528287 | 0.4016513 | 5.00016 | 5.16575 |  |  |  | 1.458651e-05 | -3.196311e-05 | -0.0320864 | 0.7131334 | -4.836049
[9 empty] | 1090 | 521.08 | 260.46 | 1158.52608 | 55.6655 | 462420 | 355 | 6.992822 | 7.141015 | 0.007688435 | 0.4020842 | 4.998954 | 5.164806 |  |  |  | 2.165756e-05 | 0.0002092513 | -0.03190934 | 0.713054 | -4.66439
[9 empty] | 1091 | 520.79 | 260.41 | 1158.30368 | 55.6862 | 462617 | 197 | 6.995117 | 7.143382 | 0.002367587 | 0.4022175 | 5.000517 | 5.166513 |  |  |  | 1.201821e-05 | -0.0001033458 | -0.03222928 | 0.7131975 | -4.92016
[9 empty] | 1092 | 520.12 | 260.03 | 1156.61344 | 55.7372 | 462942 | 325 | 7.000771 | 7.149214 | 0.005831727 | 0.4025458 | 4.99943 | 5.165619 |  |  |  | 1.794378e-05 | 0.0001140148 | -0.03206176 | 0.7131224 | -4.746086
[9 empty] | 1093 | 519.42 | 259.76 | 1155.41248 | 55.7964 | 463291 | 349 | 7.007331 | 7.155981 | 0.006766774 | 0.4029269 | 5.001448 | 5.16797 |  |  |  | 1.938904e-05 | -0.0002895147 | -0.03250207 | 0.71332 | -4.712444
[9 empty] | 1094 | 518.81 | 259.4 | 1153.8112 | 55.8464 | 463605 | 314 | 7.01287 | 7.161694 | 0.005713002 | 0.4032485 | 5.000604 | 5.167322 |  |  |  | 1.819427e-05 | -0.0001206887 | -0.03238075 | 0.7132655 | -4.740065
[9 empty] | 1095 | 518.38 | 259.24 | 1153.09952 | 55.8846 | 463834 | 229 | 7.0171 | 7.166057 | 0.004363389 | 0.4034942 | 5.002171 | 5.169113 |  |  |  | 1.90541e-05 | -0.0004339752 | -0.03271607 | 0.713416 | -4.720012
[9 empty] | 1096 | 517.91 | 258.96 | 1151.85408 | 55.9149 | 464095 | 261 | 7.020455 | 7.169518 | 0.003460184 | 0.4036891 | 5.000456 | 5.167478 |  |  |  | 1.325741e-05 | -9.125742e-05 | -0.03240994 | 0.7132786 | -4.877541
[9 empty] | 1097 | 517.21 | 258.59 | 1150.20832 | 55.9732 | 464381 | 286 | 7.026907 | 7.176173 | 0.006655652 | 0.4040638 | 5.000404 | 5.167686 |  |  |  | 2.327151e-05 | -8.087761e-05 | -0.03244901 | 0.7132961 | -4.633175
[9 empty] | 1098 | 516.51 | 258.16 | 1148.29568 | 56.0217 | 464655 | 274 | 7.032273 | 7.181708 | 0.005534794 | 0.4043754 | 4.997986 | 5.165406 |  |  |  | 2.019998e-05 | 0.0004028871 | -0.03202182 | 0.7131044 | -4.694649
[9 empty] | 1099 | 516.26 | 258.2 | 1148.4736 | 56.0579 | 464864 | 209 | 7.036276 | 7.185838 | 0.0041299 | 0.404608 | 5.003167 | 5.170923 |  |  |  | 1.976029e-05 | -0.0006329254 | -0.03305458 | 0.713568 | -4.704207
[9 empty] | 1100 | 515.76 | 257.96 | 1147.40608 | 56.089 | 465088 | 224 | 7.039715 | 7.189385 | 0.003547227 | 0.4048077 | 5.0023 | 5.170168 |  |  |  | 1.583584e-05 | -0.0004598487 | -0.03291335 | 0.7135046 | -4.800359
[9 empty] | 1101 | 514.97 | 257.45 | 1145.1376 | 56.1484 | 465500 | 412 | 7.046281 | 7.196158046 | 0.006772942 | 0.4051891 | 4.99963 | 5.167676 |  |  |  | 1.643918e-05 | 7.392383e-05 | -0.03244707 | 0.7132953 | -4.78412
[9 empty] | 1102 | 514.34 | 257.17 | 1143.89216 | 56.2014 | 465900 | 400 | 7.052137 | 7.202199 | 0.006040817 | 0.4055292 | 5.000635 | 5.168954 |  |  |  | 1.510204e-05 | -0.0001270069 | -0.03268625 | 0.7134026 | -4.820964
[9 empty] | 1103 | 513.88 | 256.98 | 1143.04704 | 56.2461 | 466105 | 205 | 7.057074 | 7.207292 | 0.005093056 | 0.405816 | 5.002375 | 5.170954 |  |  |  | 2.484418e-05 | -0.0004748285 | -0.03306052 | 0.7135707 | -4.604775
[9 empty] | 1104 | 513.56 | 256.81 | 1142.29088 | 56.2628 | 466340 | 235 | 7.058918 | 7.209194 | 0.001902365 | 0.4059231 | 5.001096 | 5.169708 |  |  |  | 8.09517e-06 | -0.000219224 | -0.03282737 | 0.713466 | -5.091774
[9 empty] | 1105 | 512.72 | 256.37 | 1140.33376 | 56.3261 | 466816 | 476 | 7.065906 | 7.216403 | 0.007208736 | 0.406329 | 5.000217 | 5.169085 |  |  |  | 1.51444e-05 | -4.330786e-05 | -0.03271076 | 0.7134136 | -4.819748
[9 empty] | 1106 | 511.95 | 255.96 | 1138.51008 | 56.3844 | 467263 | 447 | 7.072339 | 7.22304 | 0.00663649 | 0.4067027 | 4.999299 | 5.1684 |  |  |  | 1.484673e-05 | 0.0001402929 | -0.03258254 | 0.7133561 | -4.828369
[9 empty] | 1107 | 511.87 | 256.08 | 1139.04384 | 56.4176 | 467459 | 196 | 7.076002 | 7.226818 | 0.003778055 | 0.4069154 | 5.005679 | 5.175146 |  |  |  | 1.927579e-05 | -0.001134531 | -0.03384375 | 0.7139226 | -4.714988
[9 empty] | 1108 | 511.23 | 255.63 | 1137.04224 | 56.4484 | 467786 | 327 | 7.079399 | 7.230322 | 0.003504154 | 0.4071127 | 5.000623 | 5.170059 |  |  |  | 1.071607e-05 | -0.0001246828 | -0.03289308 | 0.7134955 | -4.969965
[9 empty] | 1109 | 510.4 | 255.18 | 1135.04064 | 56.52 | 468269 | 483 | 7.087292 | 7.238465 | 0.008143087 | 0.4075712 | 5.00051 | 5.170267 |  |  |  | 1.685939e-05 | -0.0001020105 | -0.03293188 | 0.7135129 | -4.773158
[9 empty] | 1110 | 509.88 | 254.98 | 1134.15104 | 56.5602 | 468543 | 274 | 7.091722 | 7.243035 | 0.004570158 | 0.4078285 | 5.001471 | 5.171443 |  |  |  | 1.667941e-05 | -0.0002941701 | -0.03315184 | 0.7136117 | -4.777819
[9 empty] | 1111 | 509.34 | 254.63 | 1132.59424 | 56.6001 | 468792 | 249 | 7.096118 | 7.24757 | 0.004534773 | 0.4080839 | 4.999447 | 5.169531 |  |  |  | 1.821194e-05 | 0.0001105768 | -0.03279428 | 0.7134511 | -4.739644
[9 empty] | 1112 | 508.79 | 254.42 | 1131.66016 | 56.6468 | 469105 | 313 | 7.101261 | 7.252876 | 0.005305997 | 0.4083826 | 5.000991 | 5.171339 |  |  |  | 1.695207e-05 | -0.0001980626 | -0.03313244 | 0.713603 | -4.770777
[9 empty] | 1113 | 508.38 | 254.28 | 1131.03744 | 56.6864 | 469382 | 277 | 7.105621 | 7.257374 | 0.004497935 | 0.4086359 | 5.003045 | 5.173644 |  |  |  | 1.623803e-05 | -0.0006086541 | -0.03356315 | 0.7137965 | -4.789467
[9 empty] | 1114 | 507.63 | 253.78 | 1128.81344 | 56.7346 | 469743 | 361 | 7.110926 | 7.262847 | 0.005473064 | 0.4089441 | 4.999051 | 5.169733 |  |  |  | 1.516084e-05 | 0.0001897466 | -0.03283208 | 0.7134681 | -4.819277
[9 empty] | 1115 | 506.84 | 253.43 | 1127.25664 | 56.8039 | 470129 | 386 | 7.11855 | 7.270712 | 0.007865687 | 0.409387 | 5.000558 | 5.171606 |  |  |  | 2.037743e-05 | -0.0001115025 | -0.03318237 | 0.7136254 | -4.690851
[9 empty] | 1116 | 506.46 | 253.32 | 1126.76736 | 56.8433 | 470390 | 261 | 7.122882 | 7.275183 | 0.004470262 | 0.4096387 | 5.003166 | 5.174484 |  |  |  | 1.712744e-05 | -0.0006328618 | -0.03372002 | 0.713867 | -4.766308
[9 empty] | 1117 | 506.02 | 253.04 | 1125.52192 | 56.8783 | 470592 | 202 | 7.12673 | 7.279153 | 0.003970001 | 0.4098622 | 5.00188 | 5.173313 |  |  |  | 1.965347e-05 | -0.0003758915 | -0.03350137 | 0.7137688 | -4.706561
[9 empty] | 1118 | 505.47 | 252.69 | 1123.96512 | 56.9072 | 470797 | 205 | 7.129907 | 7.28243 | 0.003277346 | 0.4100467 | 4.998463 | 5.169911 |  |  |  | 1.598706e-05 | 0.0003074239 | -0.03286535 | 0.7134831 | -4.796232
[9 empty] | 1119 | 505.07 | 252.54 | 1123.29792 | 56.9513 | 471073 | 276 | 7.134753 | 7.28743 | 0.004999781 | 0.4103283 | 5.00084 | 5.172571 |  |  |  | 1.811515e-05 | -0.0001680418 | -0.03336265 | 0.7137064 | -4.741958
[9 empty] | 1120 | 504.42 | 252.22 | 1121.87456 | 57.0029 | 471348 | 275 | 7.140421 | 7.293278 | 0.005848104 | 0.4106575 | 5.000755 | 5.172718 |  |  |  | 2.126583e-05 | -0.000150926 | -0.03339013 | 0.7137188 | -4.672318
[9 empty] | 1121 | 503.86 | 251.9 | 1120.4512 | 57.0438 | 471636 | 288 | 7.144912 | 7.297912 | 0.004633899 | 0.4109185 | 4.999363 | 5.171465 |  |  |  | 1.608993e-05 | 0.0001273647 | -0.03315602 | 0.7136136 | -4.793446
[9 empty] | 1122 | 503.16 | 251.51 | 1118.71648 | 57.0966 | 471979 | 343 | 7.150709 | 7.303892 | 0.005980163 | 0.4112552 | 4.998013 | 5.17031 |  |  |  | 1.743488e-05 | 0.0003974682 | -0.03294003 | 0.7135166 | -4.758581
[9 empty] | 1123 | 502.69 | 251.35 | 1118.0048 | 57.1399 | 472276 | 297 | 7.15546 | 7.308794 | 0.004902518 | 0.4115312 | 5.000076 | 5.172642 |  |  |  | 1.650679e-05 | -1.524515e-05 | -0.03337601 | 0.7137124 | -4.782337
[9 empty] | 1124 | 502.09 | 251.09 | 1116.84832 | 57.1955 | 472589 | 313 | 7.161559 | 7.315087 | 0.006292943 | 0.4118856 | 5.001635 | 5.17451 |  |  |  | 2.010525e-05 | -0.0003269409 | -0.03372485 | 0.7138692 | -4.696691
[9 empty] | 1125 | 501.5 | 250.78 | 1115.46944 | 57.2419 | 472938 | 349 | 7.166647 | 7.320337 | 0.005249765 | 0.4121811 | 5.001076 | 5.174144 |  |  |  | 1.504231e-05 | -0.0002152159 | -0.03365657 | 0.7138385 | -4.822686
[9 empty] | 1126 | 501.01 | 250.49 | 1114.17952 | 57.2841 | 473225 | 287 | 7.171273 | 7.32511 | 0.00477307 | 0.4124499 | 5.0004 | 5.173637 |  |  |  | 1.663091e-05 | -7.990313e-05 | -0.03356192 | 0.713796 | -4.779084
[9 empty] | 1127 | 500.41 | 250.17 | 1112.75616 | 57.3204 | 473525 | 300 | 7.175251 | 7.329215 | 0.004104601 | 0.412681 | 4.998402 | 5.171737 |  |  |  | 1.3682e-05 | 0.000319721 | -0.03320679 | 0.7136364 | -4.86385
[9 empty] | 1128 | 499.78 | 249.85 | 1111.3328 | 57.3784 | 473930 | 405 | 7.181605 | 7.335771 | 0.00655612 | 0.4130502 | 4.999021 | 5.172643 |  |  |  | 1.618795e-05 | 0.0001958715 | -0.03337622 | 0.7137125 | -4.790808
[9 empty] | 1129 | 499.12 | 249.55 | 1109.9984 | 57.4384 | 474316 | 386 | 7.188175 | 7.34255 | 0.006779349 | 0.4134319 | 5.000273 | 5.174214 |  |  |  | 1.756308e-05 | -5.452071e-05 | -0.03366969 | 0.7138444 | -4.755399
[9 empty] | 1130 | 498.8 | 249.44 | 1109.50912 | 57.4714 | 474587 | 271 | 7.191787 | 7.346278 | 0.003727409 | 0.4136418 | 5.00206 | 5.176216 |  |  |  | 1.375428e-05 | -0.0004118917 | -0.03404336 | 0.7140124 | -4.861562
[9 empty] | 1131 | 498.31 | 249.19 | 1108.39712 | 57.5087 | 474942 | 355 | 7.195869 | 7.35049 | 0.004212048 | 0.4138789 | 5.001558 | 5.175867 |  |  |  | 1.186492e-05 | -0.0003114207 | -0.03397829 | 0.7139831 | -4.925735
[9 empty] | 1132 | 497.52 | 248.77 | 1106.52896 | 57.5671 | 475358 | 416 | 7.202258 | 7.357082 | 0.006592489 | 0.4142501 | 5.000185 | 5.174715 |  |  |  | 1.584733e-05 | -3.692855e-05 | -0.03376323 | 0.7138864 | -4.800044
[9 empty] | 1133 | 497.08 | 248.55 | 1105.5504 | 57.6074 | 475689 | 331 | 7.206665 | 7.36163 | 0.00454767 | 0.4145062 | 5.000633 | 5.175365 |  |  |  | 1.373919e-05 | -0.0001265933 | -0.03388452 | 0.713941 | -4.862039
[9 empty] | 1134 | 496.48 | 248.2 | 1103.9936 | 57.6505 | 476005 | 316 | 7.211377 | 7.366492 | 0.004862193 | 0.41478 | 4.998797 | 5.173663 |  |  |  | 1.538669e-05 | 0.0002406513 | -0.03356676 | 0.7137981 | -4.812855
[9 empty] | 1135 | 495.97 | 247.97 | 1102.97056 | 57.7012 | 476427 | 422 | 7.216918 | 7.37221 | 0.005717651 | 0.4151019 | 5.000289 | 5.175441 |  |  |  | 1.354894e-05 | -5.770194e-05 | -0.03389867 | 0.7139473 | -4.868095
[9 empty] | 1136 | 495.51 | 247.74 | 1101.94752 | 57.7466 | 476844 | 417 | 7.221878 | 7.377328 | 0.005118193 | 0.4153901 | 5.001134 | 5.176526 |  |  |  | 1.227385e-05 | -0.0002268242 | -0.03410117 | 0.7140384 | -4.911019
[9 empty] | 1137 | 494.72 | 247.36 | 1100.25728 | 57.8013 | 477216 | 372 | 7.227852 | 7.383492 | 0.006164432 | 0.4157372 | 5.000067 | 5.175673 |  |  |  | 1.657105e-05 | -1.337996e-05 | -0.0339421 | 0.7139668 | -4.78065
[9 empty] | 1138 | 494.41 | 247.29 | 1099.94592 | 57.8403 | 477547 | 331 | 7.232109 | 7.387886 | 0.004393646 | 0.4159846 | 5.003363 | 5.179266 |  |  |  | 1.327385e-05 | -0.0006721996 | -0.03461218 | 0.7142682 | -4.877003
[9 empty] | 1139 | 493.73 | 246.78 | 1097.67744 | 57.8773 | 477877 | 330 | 7.236148 | 7.392053 | 0.004167199 | 0.4162192 | 4.997508 | 5.173376 |  |  |  | 1.262788e-05 | 0.0004985613 | -0.03351312 | 0.713774 | -4.89867
[9 empty] | 1140 | 493.24 | 246.56 | 1096.69888 | 57.9315 | 478253 | 376 | 7.242061 | 7.398156 | 0.006102395 | 0.4165628 | 4.999592 | 5.175784 |  |  |  | 1.622977e-05 | 8.152874e-05 | -0.03396277 | 0.7139761 | -4.789688
[9 empty] | 1141 | 492.71 | 246.35 | 1095.7648 | 57.9771 | 478568 | 315 | 7.247034 | 7.403288 | 0.005132286 | 0.4168518 | 5.000837 | 5.177283 |  |  |  | 1.629297e-05 | -0.0001672762 | -0.03424248 | 0.7141019 | -4.788
[9 empty] | 1142 | 492.22 | 246.15 | 1094.8752 | 58.0125 | 478870 | 302 | 7.250894 | 7.407271 | 0.003983121 | 0.4170761 | 5.001048 | 5.177666 |  |  |  | 1.318914e-05 | -0.0002095881 | -0.03431394 | 0.714134 | -4.879783
[9 empty] | 1143 | 491.78 | 245.83 | 1093.45184 | 58.0484 | 479096 | 226 | 7.254807 | 7.411309 | 0.004038349 | 0.4173035 | 4.998876 | 5.175584 |  |  |  | 1.78688e-05 | 0.0002248357 | -0.03392539 | 0.7139593 | -4.747905
[9 empty] | 1144 | 491.24 | 245.49 | 1091.93952 | 58.0975 | 479236 | 140 | 7.260157 | 7.416831 | 0.005521521 | 0.4176144 | 4.99788 | 5.17478 |  |  |  | 3.943944e-05 | 0.0004241062 | -0.03377541 | 0.7138919 | -4.404069
[9 empty] | 1145 | 490.24 | 245.14 | 1090.38272 | 58.1721 | 479410 | 174 | 7.268283 | 7.425216 | 0.008385397 | 0.4180865 | 4.999745 | 5.177057 |  |  |  | 4.819194e-05 | 5.105389e-05 | -0.0342003 | 0.7140829 | -4.317026
[9 empty] | 1146 | 489.97 | 245.03 | 1089.89344 | 58.2018 | 479650 | 240 | 7.271516 | 7.428554 | 0.003337174 | 0.4182744 | 5.001082 | 5.17858 |  |  |  | 1.390489e-05 | -0.0002164505 | -0.03448437 | 0.7142107 | -4.856832
[9 empty] | 1147 | 489.49 | 244.69 | 1088.38112 | 58.2387 | 479936 | 286 | 7.275533 | 7.432699 | 0.004145196 | 0.4185078 | 4.998589 | 5.17617 |  |  |  | 1.449369e-05 | 0.0002822243 | -0.03403478 | 0.7140085 | -4.838821
[9 empty] | 1148 | 488.93 | 244.4 | 1087.0912 | 58.2877 | 480389 | 453 | 7.280865 | 7.438201 | 0.005502765 | 0.4188177 | 4.998567 | 5.176375 |  |  |  | 1.214738e-05 | 0.0002866111 | -0.03407305 | 0.7140257 | -4.915517
[9 empty] | 1149 | 488.32 | 244.35 | 1086.8688 | 58.4017 | 480700 | 311 | 7.293262 | 7.450996 | 0.01279486 | 0.4195381 | 5.011296 | 5.190088 |  |  |  | 4.114104e-05 | -0.002254144 | -0.03662526 | 0.7151748 | -4.385725
[9 empty] | 1150 | 487.66 | 243.8 | 1084.4224 | 58.3956 | 480892 | 192 | 7.292599 | 7.450312 | -0.0006843721 | 0.4194995 | 4.999281 | 5.177617 |  |  |  | -3.564438e-06 | 0.0001437307 | -0.03430469 | 0.7141299 | #NUM!
[9 empty] | 1151 | 487.29 | 243.68 | 1083.88864 | 58.4314 | 481218 | 326 | 7.29649 | 7.454328 | 0.00401605 | 0.4197257 | 5.001133 | 5.179701 |  |  |  | 1.231917e-05 | -0.0002266101 | -0.03469337 | 0.7143047 | -4.909418
[9 empty] | 1152 | 486.84 | 243.49 | 1083.04352 | 58.4706 | 481651 | 433 | 7.30075 | 7.458724 | 0.004396277 | 0.4199732 | 5.001956 | 5.180736 |  |  |  | 1.015307e-05 | -0.0003910154 | -0.03488617 | 0.7143915 | -4.993403
[9 empty] | 1153 | 486.14 | 243.09 | 1081.26432 | 58.5269 | 482189 | 538 | 7.306865 | 7.465036 | 0.006311873 | 0.4203286 | 5.000516 | 5.179507 |  |  |  | 1.173211e-05 | -0.0001031681 | -0.03465722 | 0.7142885 | -4.930624
[9 empty] | 1154 | 485.59 | 242.78 | 1079.88544 | 58.572 | 482587 | 398 | 7.311762 | 7.470091 | 0.00505438 | 0.4206132 | 4.999567 | 5.178735 |  |  |  | 1.269945e-05 | 8.670143e-05 | -0.03451316 | 0.7142236 | -4.896215
[9 empty] | 1155 | 485.01 | 242.42 | 1078.28416 | 58.6187 | 482933 | 346 | 7.316832 | 7.475323 | 0.005231964 | 0.4209078 | 4.99777 | 5.177092 |  |  |  | 1.512128e-05 | 0.0004462053 | -0.03420678 | 0.7140859 | -4.820411
[9 empty] | 1156 | 484.55 | 242.32 | 1077.83936 | 58.6655 | 483340 | 407 | 7.32191 | 7.480564 | 0.005241402 | 0.4212029 | 5.00134 | 5.181009 |  |  |  | 1.287814e-05 | -0.0002679774 | -0.03493699 | 0.7144143 | -4.890147
[9 empty] | 1157 | 483.92 | 241.97 | 1076.28256 | 58.7199 | 483656 | 316 | 7.32781 | 7.486654 | 0.006090348 | 0.4215458 | 5.00066 | 5.180559 |  |  |  | 1.927325e-05 | -0.0001320037 | -0.03485316 | 0.7143766 | -4.715045
[9 empty] | 1158 | 483.5 | 241.77 | 1075.39296 | 58.752 | 483984 | 328 | 7.331291 | 7.490247 | 0.003592632 | 0.4217481 | 5.000388 | 5.180427 |  |  |  | 1.095315e-05 | -7.76348e-05 | -0.03482868 | 0.7143656 | -4.960461
[9 empty] | 1159 | 482.95 | 241.46 | 1074.01408 | 58.8078 | 484326 | 342 | 7.33734 | 7.49649 | 0.006243157 | 0.4220997 | 5.000686 | 5.180998 |  |  |  | 1.825484e-05 | -0.0001372358 | -0.03493491 | 0.7144134 | -4.738622
[9 empty] | 1160 | 482.46 | 241.18 | 1072.76864 | 58.8404 | 484602 | 276 | 7.340872 | 7.500136 | 0.003646272 | 0.422305 | 4.998806 | 5.179203 |  |  |  | 1.321113e-05 | 0.000238798 | -0.03460044 | 0.7142629 | -4.87906
[9 empty] | 1161 | 481.98 | 241.03 | 1072.10144 | 58.8865 | 484967 | 365 | 7.345866 | 7.505291 | 0.005154766 | 0.4225952 | 5.00124 | 5.18194 |  |  |  | 1.412265e-05 | -0.0002479339 | -0.03511049 | 0.7144924 | -4.850084
[9 empty] | 1162 | 481.56 | 240.81 | 1071.12288 | 58.9295 | 485297 | 330 | 7.350523 | 7.510098 | 0.004806586 | 0.4228659 | 5.001845 | 5.182769 |  |  |  | 1.456541e-05 | -0.000368849 | -0.03526476 | 0.7145619 | -4.836677
[9 empty] | 1163 | 480.98 | 240.45 | 1069.5216 | 58.967 | 485651 | 354 | 7.354583 | 7.514288 | 0.004190571 | 0.4231018 | 4.998873 | 5.179866 |  |  |  | 1.183777e-05 | 0.0002254795 | -0.03472399 | 0.7143185 | -4.92673
[9 empty] | 1164 | 480.34 | 240.15 | 1068.1872 | 59.0233 | 486127 | 476 | 7.360676 | 7.520578 | 0.006289311 | 0.4234559 | 4.999398 | 5.180674 |  |  |  | 1.321284e-05 | 0.0001204003 | -0.03487468 | 0.7143863 | -4.879004
[9 empty] | 1165 | 479.76 | 239.82 | 1066.71936 | 59.0756 | 486714 | 587 | 7.366334 | 7.526418 | 0.005840173 | 0.4237848 | 4.998808 | 5.180309 |  |  |  | 9.949188e-06 | 0.0002384438 | -0.03480658 | 0.7143557 | -5.002212
[9 empty] | 1166 | 479.02 | 239.49 | 1065.25152 | 59.1442 | 487269 | 555 | 7.373751 | 7.534075 | 0.00765699 | 0.4242159 | 5.000165 | 5.182038 |  |  |  | 1.379638e-05 | -3.305061e-05 | -0.03512869 | 0.7145006 | -4.860235
[9 empty] | 1167 | 478.59 | 239.3 | 1064.4064 | 59.1791 | 487613 | 344 | 7.377524 | 7.537969 | 0.003894006 | 0.4244352 | 5.000389 | 5.182435 |  |  |  | 1.131978e-05 | -7.784831e-05 | -0.03520252 | 0.7145338 | -4.946162
[9 empty] | 1168 | 478.09 | 239.09 | 1063.47232 | 59.2237 | 487983 | 370 | 7.382343 | 7.542944 | 0.004974861 | 0.4247153 | 5.001356 | 5.183647 |  |  |  | 1.344557e-05 | -0.0002712085 | -0.03542822 | 0.7146355 | -4.871421
[9 empty] | 1169 | 477.63 | 238.74 | 1061.91552 | 59.2605 | 488384 | 401 | 7.386318 | 7.547047 | 0.004103607 | 0.4249464 | 4.998451 | 5.180809 |  |  |  | 1.023343e-05 | 0.000309928 | -0.03489983 | 0.7143976 | -4.989979
[9 empty] | 1170 | 477.07 | 238.52 | 1060.93696 | 59.3087 | 488745 | 361 | 7.391523 | 7.55242 | 0.005373176 | 0.4252489 | 4.999628 | 5.182257 |  |  |  | 1.488414e-05 | 7.438151e-05 | -0.03516943 | 0.714519 | -4.827276
[9 empty] | 1171 | 476.7 | 238.43 | 1060.53664 | 59.3527 | 489151 | 406 | 7.396273 | 7.557324 | 0.004903333 | 0.425525 | 5.003024 | 5.185985 |  |  |  | 1.207718e-05 | -0.0006044223 | -0.03586297 | 0.7148312 | -4.918035
[9 empty] | 1172 | 476.04 | 237.99 | 1058.57952 | 59.3957 | 489573 | 422 | 7.400914 | 7.562114 | 0.004790381 | 0.4257947 | 4.998949 | 5.181964 |  |  |  | 1.135161e-05 | 0.0002103326 | -0.03511478 | 0.7144944 | -4.944942
[9 empty] | 1173 | 475.64 | 237.78 | 1057.64544 | 59.4349 | 489965 | 392 | 7.405143 | 7.56648 | 0.004365741 | 0.4260405 | 4.999239 | 5.18245 |  |  |  | 1.11371e-05 | 0.0001522778 | -0.03520528 | 0.7145351 | -4.953228
[9 empty] | 1174 | 475 | 237.55 | 1056.6224 | 59.4936 | 490402 | 437 | 7.411473 | 7.573015 | 0.00653515 | 0.4264085 | 5.001443 | 5.185012 |  |  |  | 1.495458e-05 | -0.0002885053 | -0.03568215 | 0.7147498 | -4.825226
[9 empty] | 1175 | 474.38 | 237.2 | 1055.0656 | 59.5474 | 490935 | 533 | 7.417273 | 7.579002 | 0.005987177 | 0.4267456 | 5.000524 | 5.184314 |  |  |  | 1.123298e-05 | -0.000104775 | -0.03555232 | 0.7146913 | -4.949505
[9 empty] | 1176 | 473.94 | 236.93 | 1053.86464 | 59.6013 | 491304 | 369 | 7.423081 | 7.584998 | 0.005995956 | 0.4270832 | 5.001294 | 5.185368 |  |  |  | 1.62492e-05 | -0.0002586361 | -0.03574824 | 0.7147796 | -4.789168
[9 empty] | 1177 | 473.36 | 236.68 | 1052.75264 | 59.6352 | 491668 | 364 | 7.426733 | 7.588768 | 0.003769907 | 0.4272955 | 5.00008 | 5.18427 |  |  |  | 1.035689e-05 | -1.591496e-05 | -0.03554404 | 0.7146876 | -4.984771
[9 empty] | 1178 | 472.69 | 236.35 | 1051.2848 | 59.6944 | 492216 | 548 | 7.433107 | 7.595349 | 0.006581205 | 0.4276661 | 5.0002 | 5.184676 |  |  |  | 1.20095e-05 | -4.008644e-05 | -0.0356196 | 0.7147216 | -4.920475
[9 empty] | 1179 | 472.1 | 236.11 | 1050.21728 | 59.7513 | 492678 | 462 | 7.439232 | 7.601672 | 0.006322841 | 0.4280221 | 5.001941 | 5.186751 |  |  |  | 1.36858e-05 | -0.0003880261 | -0.03600541 | 0.7148954 | -4.86373
[9 empty] | 1180 | 471.72 | 235.86 | 1049.10528 | 59.7844 | 492952 | 274 | 7.442793 | 7.605349 | 0.003676931 | 0.4282291 | 5.00061 | 5.185529 |  |  |  | 1.341946e-05 | -0.0001220174 | -0.03577813 | 0.714793 | -4.872265
[9 empty] | 1181 | 471.36 | 235.64 | 1048.12672 | 59.8124 | 493225 | 273 | 7.445805 | 7.608459 | 0.003109702 | 0.4284042 | 4.999299 | 5.184302 |  |  |  | 1.139085e-05 | 0.0001401773 | -0.03555004 | 0.7146903 | -4.943444
[9 empty] | 1182 | 470.83 | 235.32 | 1046.70336 | 59.8621 | 493512 | 287 | 7.45115 | 7.613977 | 0.005518157 | 0.4287149 | 4.998459 | 5.183667 |  |  |  | 1.922703e-05 | 0.0003082995 | -0.0354319 | 0.7146371 | -4.716088
[9 empty] | 1183 | 470.13 | 235.03 | 1045.41344 | 59.9187 | 493834 | 322 | 7.457235 | 7.620259 | 0.006281822 | 0.4290686 | 4.999073 | 5.184573 |  |  |  | 1.950876e-05 | 0.0001855067 | -0.03560042 | 0.714713 | -4.70977
[9 empty] | 1184 | 469.58 | 234.76 | 1044.21248 | 59.9749 | 494168 | 334 | 7.463274 | 7.626494 | 0.006234858 | 0.4294197 | 5.000055 | 5.18586 |  |  |  | 1.866724e-05 | -1.106701e-05 | -0.03583975 | 0.7148208 | -4.72892
[9 empty] | 1185 | 469.01 | 234.49 | 1043.01152 | 60.0231 | 494347 | 179 | 7.468451 | 7.631839 | 0.005345295 | 0.4297207 | 5.000072 | 5.186107 |  |  |  | 2.986198e-05 | -1.446196e-05 | -0.03588575 | 0.7148415 | -4.524881
[9 empty] | 1186 | 468.89 | 234.41 | 1042.65568 | 60.0327 | 494506 | 159 | 7.469482 | 7.632903 | 0.001064398 | 0.4297806 | 4.999515 | 5.185576 |  |  |  | 6.694328e-06 | 9.691711e-05 | -0.03578688 | 0.714797 | -5.174293
[9 empty] | 1187 | 468.48 | 234.25 | 1041.944 | 60.0672 | 494836 | 330 | 7.473186 | 7.636728 | 0.003824564 | 0.4299959 | 5.000231 | 5.186483 |  |  |  | 1.158959e-05 | -4.623958e-05 | -0.0359555 | 0.7148729 | -4.935932
[9 empty] | 1188 | 467.69 | 233.78 | 1039.85344 | 60.1324 | 495320 | 484 | 7.480184 | 7.643953 | 0.007225236 | 0.4304028 | 4.997993 | 5.184472 |  |  |  | 1.492817e-05 | 0.0004016362 | -0.03558161 | 0.7147045 | -4.825993
[9 empty] | 1189 | 467.11 | 233.64 | 1039.23072 | 60.1952 | 495743 | 423 | 7.486921 | 7.650909 | 0.006956017 | 0.4307944 | 5.002512 | 5.18946 |  |  |  | 1.644448e-05 | -0.0005020857 | -0.03650858 | 0.7151222 | -4.78398
[9 empty] | 1190 | 466.55 | 233.23 | 1037.40704 | 60.2395 | 496129 | 386 | 7.491671 | 7.655814 | 0.004904948 | 0.4310706 | 4.999029 | 5.186058 |  |  |  | 1.270712e-05 | 0.0001943104 | -0.03587666 | 0.7148374 | -4.895953
[9 empty] | 1191 | 466.08 | 233.06 | 1036.65088 | 60.2846 | 496516 | 387 | 7.496506 | 7.660806 | 0.004991889 | 0.4313517 | 5.000777 | 5.188088 |  |  |  | 1.289894e-05 | -0.0001553628 | -0.03625384 | 0.7150073 | -4.889446
[9 empty] | 1192 | 465.51 | 232.81 | 1035.53888 | 60.3344 | 496907 | 391 | 7.501842 | 7.666316 | 0.005510191 | 0.4316619 | 5.001366 | 5.188938 |  |  |  | 1.409256e-05 | -0.0002731103 | -0.03641164 | 0.7150785 | -4.85101
[9 empty] | 1193 | 464.94 | 232.5 | 1034.16 | 60.3912 | 497294 | 387 | 7.507927 | 7.672598 | 0.006282259 | 0.4320157 | 5.001495 | 5.189344 |  |  |  | 1.623323e-05 | -0.0002988238 | -0.036487 | 0.7151124 | -4.789595
[9 empty] | 1194 | 464.32 | 232.1 | 1032.3808 | 60.4363 | 497610 | 316 | 7.512756 | 7.677585 | 0.004986338 | 0.4322964 | 4.998276 | 5.18622 |  |  |  | 1.577955e-05 | 0.0003449135 | -0.03590677 | 0.714851 | -4.801905
[9 empty] | 1195 | 463.88 | 231.93 | 1031.62464 | 60.4819 | 497986 | 376 | 7.517637 | 7.682625 | 0.00503994 | 0.4325802 | 5.000062 | 5.188292 |  |  |  | 1.34041e-05 | -1.238513e-05 | -0.03629179 | 0.7150244 | -4.872762
[9 empty] | 1196 | 463.4 | 231.71 | 1030.64608 | 60.5256 | 498362 | 376 | 7.522313 | 7.687453 | 0.004828358 | 0.4328521 | 5.000539 | 5.188997 |  |  |  | 1.284138e-05 | -0.000107722 | -0.03642265 | 0.7150834 | -4.891388
[9 empty] | 1197 | 462.96 | 231.51 | 1029.75648 | 60.5744 | 498709 | 347 | 7.527533 | 7.692843 | 0.005390019 | 0.4331556 | 5.002052 | 5.190802 |  |  |  | 1.553319e-05 | -0.0004101498 | -0.03675765 | 0.7152344 | -4.808739
[9 empty] | 1198 | 462.33 | 231.18 | 1028.28864 | 60.6207 | 499055 | 346 | 7.532483 | 7.697955 | 0.005112103 | 0.4334434 | 5.000449 | 5.189362 |  |  |  | 1.477486e-05 | -8.987665e-05 | -0.03649038 | 0.7151139 | -4.830477
[9 empty] | 1199 | 461.98 | 230.99 | 1027.44352 | 60.658 | 499416 | 361 | 7.53647 | 7.702072 | 0.004117123 | 0.4336752 | 5.000793 | 5.189898 |  |  |  | 1.140477e-05 | -0.0001585973 | -0.03658993 | 0.7151588 | -4.942913
[9 empty] | 1200 | 461.28 | 230.62 | 1025.79776 | 60.7123 | 499838 | 422 | 7.542272 | 7.708064 | 0.00599154 | 0.4340126 | 4.999262 | 5.18857 |  |  |  | 1.419796e-05 | 0.0001477212 | -0.03634334 | 0.7150477 | -4.847774
[9 empty] | 1201 | 460.88 | 230.33 | 1024.50784 | 60.7613 | 500094 | 256 | 7.547506 | 7.713468 | 0.005404675 | 0.4343169 | 4.99882 | 5.188348 |  |  |  | 2.111201e-05 | 0.0002360497 | -0.0363021 | 0.7150291 | -4.67547
[9 empty] | 1202 | 460.6 | 230.3 | 1024.3744 | 60.7759 | 500504 | 410 | 7.549065 | 7.715078 | 0.001609995 | 0.4344076 | 4.999911 | 5.189551 |  |  |  | 3.926818e-06 | 1.772099e-05 | -0.03652552 | 0.7151298 | -5.405959
[9 empty] | 1203 | 460.02 | 230.07 | 1023.35136 | 60.8371 | 500990 | 486 | 7.555599 | 7.721825 | 0.006746862 | 0.4347875 | 5.00222 | 5.192243 |  |  |  | 1.388243e-05 | -0.0004438469 | -0.03702502 | 0.715355 | -4.857534
[9 empty] | 1204 | 459.48 | 229.78 | 1022.06144 | 60.8817 | 501423 | 433 | 7.560358 | 7.72674 | 0.004914914 | 0.4350642 | 5.001235 | 5.191436 |  |  |  | 1.135084e-05 | -0.0002470324 | -0.03687537 | 0.7152875 | -4.944972
[9 empty] | 1205 | 458.76 | 229.35 | 1020.1488 | 60.9439 | 501932 | 509 | 7.566993 | 7.733592 | 0.006851732 | 0.43545 | 4.99929 | 5.189718 |  |  |  | 1.346116e-05 | 0.0001419306 | -0.03655646 | 0.7151437 | -4.870917
[9 empty] | 1206 | 458.27 | 229.17 | 1019.34816 | 60.9848 | 502280 | 348 | 7.571354 | 7.738096 | 0.004503685 | 0.4357036 | 5.000243 | 5.190905 |  |  |  | 1.294162e-05 | -4.864571e-05 | -0.03677675 | 0.715243 | -4.888011
[9 empty] | 1207 | 457.92 | 228.95 | 1018.3696 | 61.024 | 502596 | 316 | 7.575533 | 7.742411 | 0.004315214 | 0.4359466 | 5.000116 | 5.190962 |  |  |  | 1.365574e-05 | -2.320294e-05 | -0.03678745 | 0.7152479 | -4.864685
[9 empty] | 1208 | 457.39 | 228.74 | 1017.43552 | 61.0699 | 502957 | 361 | 7.580424 | 7.747462 | 0.005051176 | 0.436231 | 5.001001 | 5.192103 |  |  |  | 1.399218e-05 | -0.0002001653 | -0.03699914 | 0.7153433 | -4.854115
[9 empty] | 1209 | 456.84 | 228.43 | 1016.05664 | 61.1199 | 503454 | 497 | 7.58575 | 7.752962 | 0.00550042 | 0.4365407 | 5.000181 | 5.191494 |  |  |  | 1.106724e-05 | -3.620729e-05 | -0.03688617 | 0.7152924 | -4.955961
[9 empty] | 1210 | 456.16 | 228.06 | 1014.41088 | 61.1803 | 504078 | 624 | 7.592181 | 7.759604 | 0.006641796 | 0.4369147 | 4.999275 | 5.190847 |  |  |  | 1.06439e-05 | 0.0001450043 | -0.03676599 | 0.7152382 | -4.972899
[9 empty] | 1211 | 455.64 | 227.83 | 1013.38784 | 61.2364 | 504607 | 529 | 7.598152 | 7.765771 | 0.006166295 | 0.4372619 | 5.000915 | 5.192822 |  |  |  | 1.165651e-05 | -0.0001830328 | -0.03713242 | 0.7154034 | -4.933431
[9 empty] | 1212 | 455.11 | 227.58 | 1012.27584 | 61.2888 | 505010 | 403 | 7.603726 | 7.771528 | 0.005757292 | 0.437586 | 5.001669 | 5.193859 |  |  |  | 1.428609e-05 | -0.0003336978 | -0.03732472 | 0.7154902 | -4.845087
[9 empty] | 1213 | 454.76 | 227.43 | 1011.60864 | 61.3184 | 505266 | 256 | 7.606874 | 7.774779 | 0.003251224 | 0.4377691 | 5.001899 | 5.194242 |  |  |  | 1.270009e-05 | -0.0003795697 | -0.03739557 | 0.7155221 | -4.896193
[9 empty] | 1214 | 454.43 | 227.22 | 1010.67456 | 61.3452 | 505640 | 374 | 7.609724 | 7.777722 | 0.00294306 | 0.4379348 | 5.000471 | 5.19289 |  |  |  | 7.869145e-06 | -9.428603e-05 | -0.03714502 | 0.7154091 | -5.104072
[9 empty] | 1215 | 453.72 | 226.93 | 1009.38464 | 61.41 | 506224 | 584 | 7.616612 | 7.784836 | 0.007113641 | 0.4383353 | 5.001803 | 5.194588 |  |  |  | 1.218089e-05 | -0.0003605264 | -0.03745985 | 0.7155511 | -4.914321
[9 empty] | 1216 | 453.12 | 226.53 | 1007.60544 | 61.4619 | 506774 | 550 | 7.622126 | 7.790531 | 0.005695035 | 0.438656 | 4.999161 | 5.192098 |  |  |  | 1.035461e-05 | 0.000167752 | -0.03699805 | 0.7153428 | -4.984866
[9 empty] | 1217 | 452.6 | 226.26 | 1006.40448 | 61.5145 | 507212 | 438 | 7.627712 | 7.7963 | 0.005769609 | 0.4389809 | 4.99946 | 5.192664 |  |  |  | 1.317262e-05 | 0.0001080457 | -0.03710308 | 0.7153902 | -4.880328
[9 empty] | 1218 | 452.24 | 226.12 | 1005.78176 | 61.541 | 507509 | 297 | 7.630525 | 7.799206 | 0.002905889 | 0.4391445 | 4.999519 | 5.192855 |  |  |  | 9.784138e-06 | 9.61745e-05 | -0.03713847 | 0.7154062 | -5.009477
[9 empty] | 1219 | 451.84 | 225.94 | 1004.98112 | 61.5849 | 508023 | 514 | 7.635185 | 7.804018917 | 0.004812648 | 0.4394155 | 5.000762 | 5.19436 |  |  |  | 9.363129e-06 | -0.0001523409 | -0.03741744 | 0.715532 | -5.028579
[9 empty] | 1220 | 451.13 | 225.56 | 1003.29088 | 61.6485 | 508567 | 544 | 7.641933 | 7.810988 | 0.006969527 | 0.4398079 | 4.999913 | 5.193788 |  |  |  | 1.281163e-05 | 1.747229e-05 | -0.03731153 | 0.7154842 | -4.892396
[9 empty] | 1221 | 450.67 | 225.33 | 1002.26784 | 61.6968 | 508943 | 376 | 7.647055 | 7.816279 | 0.005290694 | 0.4401058 | 5.000557 | 5.194694 |  |  |  | 1.4071e-05 | -0.0001114414 | -0.03747938 | 0.71556 | -4.851675
[9 empty] | 1222 | 450.15 | 225.01 | 1000.84448 | 61.739 | 509395 | 452 | 7.651529 | 7.8209 | 0.004620956 | 0.440366 | 4.998471 | 5.192733 |  |  |  | 1.022335e-05 | 0.0003059232 | -0.03711588 | 0.715396 | -4.990407
[9 empty] | 1223 | 449.69 | 224.8 | 999.9104 | 61.7885 | 509820 | 425 | 7.656775 | 7.826319 | 0.005418467 | 0.4406711 | 4.999688 | 5.19424 |  |  |  | 1.274933e-05 | 6.233815e-05 | -0.03739525 | 0.715522 | -4.894513
[9 empty] | 1224 | 449.18 | 224.64 | 999.19872 | 61.8373 | 510201 | 381 | 7.661944 | 7.831658 | 0.005339888 | 0.4409718 | 5.001931 | 5.196809 |  |  |  | 1.401545e-05 | -0.000385996 | -0.03787106 | 0.7157367 | -4.853393
[9 empty] | 1225 | 448.59 | 224.29 | 997.64192 | 61.8879 | 510638 | 437 | 7.667303 | 7.837193 | 0.005534802 | 0.4412834 | 5.000149 | 5.195205 |  |  |  | 1.266545e-05 | -2.978651e-05 | -0.03757416 | 0.7156027 | -4.897379
[9 empty] | 1226 | 448.16 | 224.06 | 996.61888 | 61.9275 | 511110 | 472 | 7.671495 | 7.841523 | 0.004330128 | 0.4415272 | 4.999726 | 5.19496 |  |  |  | 9.174001e-06 | 5.489653e-05 | -0.03752864 | 0.7155822 | -5.037441
[9 empty] | 1227 | 447.59 | 223.76 | 995.28448 | 61.981 | 511619 | 509 | 7.677156 | 7.847371 | 0.005848017 | 0.4418565 | 4.999384 | 5.194867 |  |  |  | 1.148923e-05 | 0.0001232411 | -0.03751151 | 0.7155745 | -4.939709
[9 empty] | 1228 | 447.09 | 223.55 | 994.3504 | 62.031 | 512104 | 485 | 7.682445 | 7.852835 | 0.005463328 | 0.4421641 | 5.00063 | 5.196407 |  |  |  | 1.126459e-05 | -0.0001258851 | -0.03779675 | 0.7157032 | -4.948284
[9 empty] | 1229 | 446.66 | 223.39 | 993.63872 | 62.0787 | 512417 | 313 | 7.687489 | 7.858045 | 0.005210115 | 0.4424575 | 5.002716 | 5.19881 |  |  |  | 1.664573e-05 | -0.0005429789 | -0.03824153 | 0.715904 | -4.778697
[9 empty] | 1230 | 446.14 | 223.07 | 992.21536 | 62.1156 | 512757 | 340 | 7.691389 | 7.862074 | 0.004029194 | 0.4426843 | 4.999931 | 5.196097 |  |  |  | 1.185057e-05 | 1.387582e-05 | -0.0377393 | 0.7156773 | -4.926261
[9 empty] | 1231 | 445.62 | 222.83 | 991.14784 | 62.1691 | 513097 | 340 | 7.697043 | 7.867914 | 0.005839813 | 0.4430132 | 5.000901 | 5.197369 |  |  |  | 1.717592e-05 | -0.0001802198 | -0.03797482 | 0.7157836 | -4.76508
[9 empty] | 1232 | 445.14 | 222.56 | 989.94688 | 62.2119 | 513490 | 393 | 7.701564 | 7.872584 | 0.00467017 | 0.4432761 | 4.999921 | 5.196561 |  |  |  | 1.188338e-05 | 1.589932e-05 | -0.03782515 | 0.715716 | -4.92506
[9 empty] | 1233 | 444.55 | 222.28 | 988.70144 | 62.268 | 513912 | 422 | 7.707487 | 7.878703 | 0.006119151 | 0.4436207 | 5.000285 | 5.197216 |  |  |  | 1.450036e-05 | -5.706631e-05 | -0.03794655 | 0.7157708 | -4.838621
[9 empty] | 1234 | 444.26 | 222.14 | 988.07872 | 62.2938 | 514152 | 240 | 7.71021 | 7.881516 | 0.00281329331 | 0.4437791 | 5.000197 | 5.197252 |  |  |  | 1.172206e-05 | -3.944566e-05 | -0.03795316 | 0.7157738 | -4.930996
[9 empty] | 1235 | 443.82 | 221.91 | 987.05568 | 62.3391 | 514497 | 345 | 7.714991 | 7.886455 | 0.004938306 | 0.4440571 | 5.000393 | 5.19768 |  |  |  | 1.431393e-05 | -7.866441e-05 | -0.03803227 | 0.7158095 | -4.844241
[9 empty] | 1236 | 443.11 | 221.53 | 985.36544 | 62.4063 | 514881 | 384 | 7.722079 | 7.893777 | 0.007322615 | 0.4444694 | 4.999797 | 5.197391 |  |  |  | 1.906931e-05 | 4.063207e-05 | -0.03797894 | 0.7157854 | -4.719665
[9 empty] | 1237 | 442.64 | 221.3 | 984.3424 | 62.4538 | 515064 | 183 | 7.727087 | 7.898951 | 0.005173732 | 0.4447608 | 5.000237 | 5.198084 |  |  |  | 2.827176e-05 | -4.747051e-05 | -0.03810715 | 0.7158433 | -4.548647
[9 empty] | 1238 | 442.29 | 221.12 | 983.54176 | 62.484 | 515272 | 208 | 7.73027 | 7.90224 | 0.003288447 | 0.4449459 | 4.999751 | 5.197728 |  |  |  | 1.580984e-05 | 4.988385e-05 | -0.03804115 | 0.7158135 | -4.801072
[9 empty] | 1239 | 441.73 | 220.88 | 982.47424 | 62.5365 | 515717 | 445 | 7.735802 | 7.907954 | 0.0057149 | 0.4452677 | 5.000546 | 5.198815 |  |  |  | 1.284247e-05 | -0.0001092608 | -0.03824231 | 0.7159043 | -4.891351
[9 empty] | 1240 | 440.99 | 220.45 | 980.5616 | 62.6027 | 516241 | 524 | 7.742774 | 7.915157 | 0.007203009 | 0.4456733 | 4.998652 | 5.197173 |  |  |  | 1.37462e-05 | 0.0002697326 | -0.03793846 | 0.7157672 | -4.861817
[9 empty] | 1241 | 440.72 | 220.39 | 980.29472 | 62.6686 | 516520 | 279 | 7.749711 | 7.922324 | 0.007166814 | 0.4460768 | 5.005104 | 5.204208 |  |  |  | 2.56875e-05 | -0.001019771 | -0.03923911 | 0.7163547 | -4.590278
[9 empty] | 1242 | 440.21 | 220.13 | 979.13824 | 62.6816 | 516850 | 330 | 7.751079 | 7.923738 | 0.001413368 | 0.4461564 | 5.00074 | 5.199735 |  |  |  | 4.282935e-06 | -0.0001479844 | -0.0384126 | 0.7159812 | -5.368259
[9 empty] | 1243 | 439.55 | 219.75 | 977.448 | 62.7459 | 517300 | 450 | 7.757844 | 7.930726 | 0.006988709 | 0.4465499 | 4.99972 | 5.198994 |  |  |  | 1.553046e-05 | 5.592624e-05 | -0.03827555 | 0.7159193 | -4.808816
[9 empty] | 1244 | 439.14 | 219.55 | 976.5584 | 62.7804 | 517647 | 347 | 7.761472 | 7.934475 | 0.003748382 | 0.446761 | 4.999255 | 5.198682 |  |  |  | 1.080225e-05 | 0.0001490212 | -0.03821773 | 0.7158932 | -4.966486
[9 empty] | 1245 | 438.61 | 219.32 | 975.53536 | 62.832 | 518069 | 422 | 7.766897 | 7.940079 | 0.005604461 | 0.4470765 | 5.000126 | 5.199845 |  |  |  | 1.328071e-05 | -2.527514e-05 | -0.03843279 | 0.7159904 | -4.876779
[9 empty] | 1246 | 438.18 | 219.05 | 974.3344 | 62.8796 | 518461 | 392 | 7.771899 | 7.945247 | 0.005168078 | 0.4473675 | 4.999605 | 5.199539 |  |  |  | 1.318387e-05 | 7.910129e-05 | -0.03837622 | 0.7159648 | -4.879957
[9 empty] | 1247 | 437.75 | 218.91 | 973.71168 | 62.9196 | 518852 | 391 | 7.776101 | 7.949589 | 0.004341492 | 0.447612 | 5.001144 | 5.201339 |  |  |  | 1.110356e-05 | -0.0002288419 | -0.03870914 | 0.7161152 | -4.954538
[9 empty] | 1248 | 437.27 | 218.65 | 972.5552 | 62.9727 | 519259 | 407 | 7.781677 | 7.95535 | 0.005761311 | 0.4479364 | 5.001489 | 5.201962 |  |  |  | 1.415555e-05 | -0.0002977315 | -0.03882427 | 0.7161672 | -4.849073
[9 empty] | 1249 | 436.66 | 218.32 | 971.08736 | 63.0221 | 519635 | 376 | 7.786862 | 7.960708 | 0.005357795 | 0.4482381 | 4.999784 | 5.200436 |  |  |  | 1.424945e-05 | 4.314118e-05 | -0.03854208 | 0.7160397 | -4.846202
[9 empty] | 1250 | 436.15 | 218.06 | 969.93088 | 63.0717 | 520087 | 452 | 7.792067 | 7.966085 | 0.00537748 | 0.4485408 | 4.999696 | 5.200591 |  |  |  | 1.189708e-05 | 6.075861e-05 | -0.03857089 | 0.7160527 | -4.92456
[9 empty] | 1251 | 435.64 | 217.81 | 968.81888 | 63.1289 | 520527 | 440 | 7.798066 | 7.972284 | 0.006198953 | 0.4488899 | 5.000729 | 5.201951 |  |  |  | 1.408853e-05 | -0.0001457285 | -0.0388222 | 0.7161663 | -4.851134
[9 empty] | 1252 | 435.2 | 217.6 | 967.8848 | 63.1607 | 520862 | 335 | 7.801401 | 7.975729 | 0.003445114 | 0.4490839 | 4.999668 | 5.201006 |  |  |  | 1.028392e-05 | 6.645367e-05 | -0.03864759 | 0.7160874 | -4.987841
[9 empty] | 1253 | 434.73 | 217.32 | 966.63936 | 63.2077 | 521283 | 421 | 7.806327 | 7.98082 | 0.005090322 | 0.4493705 | 4.998789 | 5.200328 |  |  |  | 1.209103e-05 | 0.0002421716 | -0.03852212 | 0.7160307 | -4.917537
[9 empty] | 1254 | 434.28 | 217.17 | 965.97216 | 63.2647 | 521739 | 456 | 7.812299 | 7.986991 | 0.006170946 | 0.4497179 | 5.002078 | 5.204035 |  |  |  | 1.353278e-05 | -0.0004155262 | -0.03920702 | 0.7163402 | -4.868613
[9 empty] | 1255 | 433.8 | 216.9 | 964.7712 | 63.3023 | 522076 | 337 | 7.816237 | 7.99106 | 0.004069205 | 0.4499471 | 5.000304 | 5.202377 |  |  |  | 1.207479e-05 | -6.076894e-05 | -0.03890082 | 0.7162018 | -4.91812
[9 empty] | 1256 | 433.22 | 216.64 | 963.61472 | 63.3595 | 522573 | 497 | 7.822226 | 7.997248 | 0.006188169 | 0.4502955 | 5.001069 | 5.20346 |  |  |  | 1.245104e-05 | -0.0002137996 | -0.03910085 | 0.7162922 | -4.904794
[9 empty] | 1257 | 432.75 | 216.42 | 962.63616 | 63.4063 | 523150 | 577 | 7.827124 | 8.002309 | 0.005061057 | 0.4505805 | 5.001521 | 5.204165 |  |  |  | 8.77133e-06 | -0.000304114 | -0.039231 | 0.716351 | -5.056935
[9 empty] | 1258 | 432.24 | 216.12 | 961.30176 | 63.4602 | 523610 | 460 | 7.832763 | 8.008136 | 0.005826648 | 0.4509085 | 5.000955 | 5.203846 |  |  |  | 1.266663e-05 | -0.000190961 | -0.03917222 | 0.7163245 | -4.897339
[9 empty] | 1259 | 431.8 | 215.86 | 960.14528 | 63.4972 | 523978 | 368 | 7.836632 | 8.012134 | 0.003998364 | 0.4511337 | 4.999308 | 5.202318 |  |  |  | 1.086512e-05 | 0.0001384077 | -0.03889002 | 0.7161969 | -4.963965
[9 empty] | 1260 | 431.32 | 215.67 | 959.30016 | 63.5437 | 524221 | 243 | 7.841493 | 8.017158 | 0.005023383 | 0.4514165 | 5.000399 | 5.203687 |  |  |  | 2.067236e-05 | -7.972896e-05 | -0.0391428 | 0.7163112 | -4.68461
[9 empty] | 1261 | 430.96 | 215.46 | 958.36608 | 63.5739 | 524652 | 431 | 7.844649 | 8.020419 | 0.003261551 | 0.4516002 | 4.999095 | 5.202482 |  |  |  | 7.567403e-06 | 0.0001809924 | -0.03892032 | 0.7162106 | -5.121053
[9 empty] | 1262 | 430.42 | 215.27 | 957.52096 | 63.6404 | 525129 | 477 | 7.851597 | 8.027598 | 0.007179261 | 0.4520044 | 5.002539 | 5.206401 |  |  |  | 1.505086e-05 | -0.0005074593 | -0.03964362 | 0.7165376 | -4.822439
[9 empty] | 1263 | 429.85 | 214.84 | 955.60832 | 63.6847 | 525491 | 362 | 7.856223 | 8.032379 | 0.004780567 | 0.4522736 | 4.997772 | 5.201663 |  |  |  | 1.320599e-05 | 0.0004458077 | -0.0387689 | 0.7161422 | -4.879229
[9 empty] | 1264 | 429.41 | 214.73 | 955.11904 | 63.7346 | 526033 | 542 | 7.861432 | 8.037762 | 0.00538296 | 0.4525767 | 5.001102 | 5.20538 |  |  |  | 9.93166e-06 | -0.000220368 | -0.03945539 | 0.7164525 | -5.002978
[9 empty] | 1265 | 428.71 | 214.31 | 953.25088 | 63.8003 | 526550 | 517 | 7.868287 | 8.044846 | 0.007084276 | 0.4529756 | 4.999068 | 5.203594 |  |  |  | 1.370266e-05 | 0.0001865007 | -0.03912568 | 0.7163034 | -4.863195
[9 empty] | 1266 | 428.3 | 214.12 | 952.40576 | 63.8433 | 526916 | 366 | 7.872772 | 8.049481 | 0.004634675 | 0.4532365 | 4.999707 | 5.204477 |  |  |  | 1.266305e-05 | 5.854106e-05 | -0.03928869 | 0.7163771 | -4.897462
[9 empty] | 1267 | 427.79 | 213.89 | 951.38272 | 63.8924 | 527337 | 421 | 7.877891 | 8.054771 | 0.005290302 | 0.4535344 | 5.000127 | 5.205162 |  |  |  | 1.256604e-05 | -2.540314e-05 | -0.03941512 | 0.7164343 | -4.900802
[9 empty] | 1268 | 427.33 | 213.67 | 950.40416 | 63.9387 | 527855 | 518 | 7.882716 | 8.059758 | 0.004986807 | 0.4538152 | 5.000444 | 5.205726 |  |  |  | 9.62704e-06 | -8.872342e-05 | -0.03951914 | 0.7164813 | -5.016507
[9 empty] | 1269 | 426.72 | 213.29 | 948.71392 | 63.9915 | 528200 | 345 | 7.888217 | 8.065443 | 0.005684756 | 0.4541353 | 4.997772 | 5.203211 |  |  |  | 1.647755e-05 | 0.0004458398 | -0.03905498 | 0.7162715 | -4.783107
[9 empty] | 1270 | 426.42 | 213.19 | 948.26912 | 64.0269 | 528509 | 309 | 7.891904 | 8.069253 | 0.003810092 | 0.4543498 | 4.999601 | 5.205295 |  |  |  | 1.23304e-05 | 7.974163e-05 | -0.03943971 | 0.7164454 | -4.909023
[9 empty] | 1271 | 425.98 | 212.98 | 947.33504 | 64.079 | 528982 | 473 | 7.897327 | 8.074858 | 0.005605642 | 0.4546655 | 5.000817 | 5.206825 |  |  |  | 1.185125e-05 | -0.0001633807 | -0.03972192 | 0.716573 | -4.926236
[9 empty] | 1272 | 425.36 | 212.66 | 945.91168 | 64.1336 | 529398 | 416 | 7.903009 | 8.080731 | 0.005872241 | 0.4549961 | 4.999736 | 5.205976 |  |  |  | 1.411596e-05 | 5.28628e-05 | -0.03956531 | 0.7165022 | -4.850289
[9 empty] | 1273 | 425.01 | 212.47 | 945.06656 | 64.1686 | 529748 | 350 | 7.90665 | 8.084494 | 0.003762973 | 0.455208 | 4.999392 | 5.205796 |  |  |  | 1.075135e-05 | 0.0001216141 | -0.03953205 | 0.7164871 | -4.968537
[9 empty] | 1274 | 424.56 | 212.32 | 944.39936 | 64.2156 | 530155 | 407 | 7.911538 | 8.089545 | 0.005051557 | 0.4554924 | 5.0014 | 5.208126 |  |  |  | 1.241169e-05 | -0.0002799489 | -0.0399617 | 0.7166814 | -4.906169
[9 empty] | 1275 | 423.98 | 211.97 | 942.84256 | 64.2702 | 530674 | 519 | 7.917214 | 8.095411 | 0.005866132 | 0.4558227 | 4.999585 | 5.206512 |  |  |  | 1.130276e-05 | 8.310257e-05 | -0.03966424 | 0.7165469 | -4.946816
[9 empty] | 1276 | 423.51 | 211.69 | 941.59712 | 64.3216 | 531067 | 393 | 7.922555 | 8.100931 | 0.005520098 | 0.4561335 | 4.999031 | 5.206197 |  |  |  | 1.404605e-05 | 0.0001938486 | -0.03960611 | 0.7165206 | -4.852446
[9 empty] | 1277 | 422.95 | 211.48 | 940.66304 | 64.3772 | 531333 | 266 | 7.928329 | 8.1069 | 0.005968719 | 0.4564696 | 5.000617 | 5.208132 |  |  |  | 2.243879e-05 | -0.0001234455 | -0.03996295 | 0.716682 | -4.649001
[9 empty] | 1278 | 422.59 | 211.34 | 940.04032 | 64.4123 | 531754 | 421 | 7.931974 | 8.110667 | 0.003766718 | 0.4566817 | 5.00144 | 5.209168 |  |  |  | 8.947073e-06 | -0.0002879215 | -0.04015383 | 0.7167684 | -5.048319
[9 empty] | 1279 | 422.01 | 211.01 | 938.57248 | 64.4725 | 532188 | 434 | 7.938222 | 8.117125 | 0.006457946 | 0.4570453 | 5.000715 | 5.20872 |  |  |  | 1.488006e-05 | -0.0001429493 | -0.0400712 | 0.716731 | -4.827395
[9 empty] | 1280 | 421.49 | 210.75 | 937.416 | 64.5208 | 532455 | 267 | 7.943233 | 8.122304 | 0.005179228 | 0.4573369 | 5.000236 | 5.208468 |  |  |  | 1.939786e-05 | -4.725046e-05 | -0.04002475 | 0.71671 | -4.712246
[9 empty] | 1281 | 421.31 | 210.68 | 937.10464 | 64.5447 | 532795 | 340 | 7.945711 | 8.124866 | 0.002562099 | 0.4574812 | 5.001389 | 5.20979 |  |  |  | 7.535586e-06 | -0.0002776621 | -0.04026843 | 0.7168202 | -5.122883
[9 empty] | 1282 | 420.72 | 210.38 | 935.77024 | 64.6053 | 533271 | 476 | 7.951994 | 8.13136 | 0.00649427 | 0.4578469 | 5.001396 | 5.210107 |  |  |  | 1.364342e-05 | -0.0002791092 | -0.04032685 | 0.7168467 | -4.865077
[9 empty] | 1283 | 420.13 | 210.08 | 934.43584 | 64.6577 | 533719 | 448 | 7.957425 | 8.136973 | 0.00561308 | 0.4581629 | 5.000427 | 5.209365 |  |  |  | 1.25292e-05 | -8.529475e-05 | -0.04019016 | 0.7167848 | -4.902077
[9 empty] | 1284 | 419.86 | 209.95 | 933.8576 | 64.6913 | 534018 | 299 | 7.960906 | 8.140572 | 0.003598043 | 0.4583655 | 5.001285 | 5.210431 |  |  |  | 1.203359e-05 | -0.0002568682 | -0.04038652 | 0.7168737 | -4.919605
[9 empty] | 1285 | 419.32 | 209.65 | 932.5232 | 64.7348 | 534344 | 326 | 7.965411 | 8.145228 | 0.004656805 | 0.4586277 | 4.999252 | 5.208536 |  |  |  | 1.428468e-05 | 0.0001496319 | -0.04003737 | 0.7167157 | -4.84513
[9 empty] | 1286 | 418.83 | 209.45 | 931.6336 | 64.7937 | 534820 | 476 | 7.971508 | 8.151531 | 0.006302949 | 0.4589826 | 5.001407 | 5.211084 |  |  |  | 1.324149e-05 | -0.0002813828 | -0.04050664 | 0.716928 | -4.878063
[9 empty] | 1287 | 418.19 | 209.1 | 930.0768 | 64.8543 | 535338 | 518 | 7.977779 | 8.158013 | 0.006481898 | 0.4593476 | 5.000171 | 5.210106 |  |  |  | 1.251332e-05 | -3.413431e-05 | -0.04032658 | 0.7168465 | -4.902628
[9 empty] | 1288 | 417.72 | 208.86 | 929.00928 | 64.9039 | 535869 | 531 | 7.982909 | 8.163316 | 0.005303075 | 0.4596462 | 5.00026 | 5.210453 |  |  |  | 9.986958e-06 | -5.193126e-05 | -0.04039055 | 0.7168755 | -5.000567
[9 empty] | 1289 | 417.34 | 208.63 | 927.98624 | 64.9419 | 536307 | 438 | 7.986838 | 8.167378 | 0.004061474 | 0.4598749 | 4.999217 | 5.209562 |  |  |  | 9.272773e-06 | 0.0001565569 | -0.04022642 | 0.7168012 | -5.03279
[9 empty] | 1290 | 416.99 | 208.52 | 927.49696 | 64.9983 | 536553 | 246 | 7.992667 | 8.173404 | 0.0060259 | 0.4602142 | 5.00321 | 5.214013 |  |  |  | 2.449553e-05 | -0.0006415515 | -0.04104565 | 0.7171721 | -4.610913
[9 empty] | 1291 | 416.5 | 208.23 | 926.20704 | 65.0251 | 537004 | 451 | 7.995436 | 8.176266 | 0.002862456 | 0.4603753 | 4.999399 | 5.210179 |  |  |  | 6.346909e-06 | 0.000120127 | -0.04034014 | 0.7168527 | -5.197438
[9 empty] | 1292 | 415.86 | 207.89 | 924.69472 | 65.0968 | 537621 | 617 | 8.002841 | 8.183921 | 0.007655241 | 0.4608064 | 4.999653 | 5.210812 |  |  |  | 1.24072e-05 | 6.949169e-05 | -0.04045668 | 0.7169054 | -4.906326
[9 empty] | 1293 | 415.33 | 207.65 | 923.6272 | 65.1485 | 537922 | 301 | 8.008178 | 8.189439 | 0.005517271 | 0.461117 | 4.99995 | 5.211388 |  |  |  | 1.83298e-05 | 1.005525e-05 | -0.04056274 | 0.7169534 | -4.736842
[9 empty] | 1294 | 415.14 | 207.54 | 923.13792 | 65.1677 | 538116 | 194 | 8.01016 | 8.191487 | 0.002048409 | 0.4612324 | 4.999555 | 5.211076 |  |  |  | 1.055881e-05 | 8.893947e-05 | -0.04050527 | 0.7169274 | -4.976385
[9 empty] | 1295 | 414.86 | 207.46 | 922.78208 | 65.1984 | 538559 | 443 | 8.013327 | 8.194762 | 0.003274692 | 0.4614168 | 5.001233 | 5.212983 |  |  |  | 7.392081e-06 | -0.0002465545 | -0.04085628 | 0.7170863 | -5.131233
[9 empty] | 1296 | 414.04 | 206.96 | 920.55808 | 65.2743 | 539171 | 612 | 8.021156 | 8.202854 | 0.008092742 | 0.4618724 | 4.99808 | 5.210088 |  |  |  | 1.322343e-05 | 0.0003841453 | -0.04032332 | 0.7168451 | -4.878656
[9 empty] | 1297 | 413.52 | 206.7 | 919.4016 | 65.3256 | 539608 | 437 | 8.026444 | 8.208322 | 0.00546712 | 0.4621803 | 4.997817 | 5.210079 |  |  |  | 1.251057e-05 | 0.0004368341 | -0.04032157 | 0.7168443 | -4.902723
[9 empty] | 1298 | 413.26 | 206.67 | 919.26816 | 65.3617 | 539924 | 316 | 8.030164 | 8.212167 | 0.003845938 | 0.4623968 | 5.001328 | 5.213925 |  |  |  | 1.217069e-05 | -0.0002654904 | -0.04102961 | 0.7171648 | -4.914685
[9 empty] | 1299 | 412.75 | 206.37 | 917.93376 | 65.4115 | 540602 | 678 | 8.035294 | 8.217471 | 0.005303721 | 0.4626955 | 4.999909 | 5.212703 |  |  |  | 7.822598e-06 | 1.828895e-05 | -0.0408048 | 0.717063 | -5.106649
[9 empty] | 1300 | 412.11 | 206.04 | 916.46592 | 65.4821 | 541344 | 742 | 8.042563 | 8.224987 | 0.007515442 | 0.4631186 | 5.00019 | 5.213362 |  |  |  | 1.012863e-05 | -3.802459e-05 | -0.04092607 | 0.7171179 | -4.994449
[9 empty] | 1301 | 411.63 | 205.83 | 915.53184 | 65.5305 | 541896 | 552 | 8.047544 | 8.230137 | 0.005149865 | 0.4634086 | 5.000769 | 5.214217 |  |  |  | 9.329465e-06 | -0.0001537657 | -0.04108321 | 0.7171891 | -5.030143
[9 empty] | 1302 | 411.07 | 205.51 | 914.10848 | 65.5871 | 542450 | 554 | 8.053367 | 8.236156 | 0.006019923 | 0.4637475 | 4.999628 | 5.21332 |  |  |  | 1.086629e-05 | 7.44933e-05 | -0.0409183 | 0.7171144 | -4.963919
[9 empty] | 1303 | 410.69 | 205.35 | 913.3968 | 65.6266 | 542911 | 461 | 8.057429 | 8.240356 | 0.004199625 | 0.463984 | 5.000365 | 5.214294 |  |  |  | 9.109815e-06 | -7.301722e-05 | -0.04109747 | 0.7171955 | -5.04049
[9 empty] | 1304 | 410.38 | 205.22 | 912.81856 | 65.6656 | 543418 | 507 | 8.061438 | 8.244501 | 0.004145208 | 0.4642174 | 5.001772 | 5.215964 |  |  |  | 8.175953e-06 | -0.0003542034 | -0.04140435 | 0.7173346 | -5.087462
[9 empty] | 1305 | 409.93 | 204.95 | 911.6176 | 65.7125 | 543972 | 554 | 8.066258 | 8.249484 | 0.004983224 | 0.464498 | 5.000687 | 5.215076 |  |  |  | 8.994989e-06 | -0.0001373229 | -0.0412412 | 0.7172606 | -5.045999
[9 empty] | 1306 | 409.29 | 204.67 | 910.37216 | 65.7697 | 544526 | 554 | 8.072133 | 8.25556 | 0.006075176 | 0.4648401 | 5.000555 | 5.215236 |  |  |  | 1.096602e-05 | -0.0001110426 | -0.04127069 | 0.717274 | -4.959951
[9 empty] | 1307 | 408.85 | 204.39 | 909.12672 | 65.8203 | 545034 | 508 | 8.077329 | 8.260932 | 0.005371954 | 0.4651425 | 4.99964 | 5.214545 |  |  |  | 1.057471e-05 | 7.204524e-05 | -0.04114358 | 0.7172164 | -4.975731
[9 empty] | 1308 | 408.4 | 204.17 | 908.14816 | 65.8673 | 545588 | 554 | 8.082153 | 8.265919 | 0.004987876 | 0.4654234 | 4.999762 | 5.214917 |  |  |  | 9.003386e-06 | 4.765662e-05 | -0.04121197 | 0.7172474 | -5.045594
[9 empty] | 1309 | 407.82 | 203.89 | 906.90272 | 65.9305 | 546118 | 530 | 8.088637 | 8.272624 | 0.006704241 | 0.4658009 | 5.000303 | 5.215811 |  |  |  | 1.264951e-05 | -6.066115e-05 | -0.04137639 | 0.7173219 | -4.897926
[9 empty] | 1310 | 407.4 | 203.71 | 906.10208 | 65.9731 | 546491 | 373 | 8.093005 | 8.277141 | 0.004517146 | 0.4660552 | 5.000877 | 5.216632 |  |  |  | 1.211031e-05 | -0.0001752879 | -0.04152714 | 0.7173902 | -4.916845
[9 empty] | 1311 | 407.01 | 203.48 | 905.07904 | 66.0094 | 546943 | 452 | 8.096727 | 8.280989 | 0.003847941 | 0.4662719 | 4.999479 | 5.215363 |  |  |  | 8.513144e-06 | 0.0001042247 | -0.04129402 | 0.7172846 | -5.06991
[9 empty] | 1312 | 406.61 | 203.31 | 904.32288 | 66.054 | 547505 | 562 | 8.101297 | 8.285715 | 0.004726291 | 0.466538 | 5.000522 | 5.216684 |  |  |  | 8.409771e-06 | -0.0001043787 | -0.04153681 | 0.7173946 | -5.075216
[9 empty] | 1313 | 406.03 | 203.03 | 903.07744 | 66.1165 | 548151 | 646 | 8.1077 | 8.292336 | 0.006620416 | 0.4669108 | 5.000948 | 5.217456 |  |  |  | 1.024832e-05 | -0.0001895232 | -0.04167847 | 0.7174588 | -4.989347
[9 empty] | 1314 | 405.52 | 202.79 | 902.00992 | 66.1781 | 548729 | 578 | 8.114007 | 8.298857 | 0.006521942 | 0.467278 | 5.002244 | 5.21913 |  |  |  | 1.128364e-05 | -0.00044858 | -0.04198599 | 0.7175981 | -4.947551
[9 empty] | 1315 | 405.07 | 202.5 | 900.72 | 66.2141 | 549099 | 370 | 8.117692 | 8.302668 | 0.003810081 | 0.4674925 | 4.999301 | 5.216248 |  |  |  | 1.029752e-05 | 0.0001398602 | -0.04145665 | 0.7173582 | -4.987268
[9 empty] | 1316 | 404.73 | 202.37 | 900.14176 | 66.251 | 549547 | 448 | 8.121467 | 8.306572 | 0.003904227 | 0.4677124 | 5.000407 | 5.217596 |  |  |  | 8.714793e-06 | -8.146216e-05 | -0.04170429 | 0.7174705 | -5.059743
[9 empty] | 1317 | 404.23 | 202.11 | 898.98528 | 66.3074 | 550110 | 563 | 8.127236 | 8.312537 | 0.005965275 | 0.4680483 | 5.000577 | 5.218069 |  |  |  | 1.059551e-05 | -0.0001154604 | -0.04179121 | 0.7175099 | -4.974878
[9 empty] | 1318 | 403.78 | 201.94 | 898.22912 | 66.3647 | 550593 | 483 | 8.133094 | 8.318595 | 0.006057788 | 0.4683893 | 5.003073 | 5.220974 |  |  |  | 1.2542e-05 | -0.0006141943 | -0.04232437 | 0.7177516 | -4.901633
[9 empty] | 1319 | 403.09 | 201.48 | 896.18304 | 66.4209 | 550951 | 358 | 8.138837 | 8.324534 | 0.005938874 | 0.4687237 | 4.998242 | 5.216228 |  |  |  | 1.658903e-05 | 0.0003517763 | -0.04145296 | 0.7173566 | -4.780179
[9 empty] | 1320 | 402.84 | 201.45 | 896.0496 | 66.4538 | 551298 | 347 | 8.142197 | 8.328009 | 0.003475467 | 0.4689194 | 5.001344 | 5.219638 |  |  |  | 1.001575e-05 | -0.0002686865 | -0.04207925 | 0.7176404 | -4.999316
[9 empty] | 1321 | 402.38 | 201.2 | 894.9376 | 66.4983 | 551689 | 391 | 8.146742 | 8.332709 | 0.004699444 | 0.469184 | 5.000337 | 5.218822 |  |  |  | 1.201904e-05 | -6.741248e-05 | -0.04192938 | 0.7175725 | -4.92013
[9 empty] | 1322 | 401.91 | 200.92 | 893.69216 | 66.5493 | 552081 | 392 | 8.151948 | 8.338093 | 0.005383877 | 0.4694872 | 4.999335 | 5.218045 |  |  |  | 1.373438e-05 | 0.0001329667 | -0.0417867 | 0.7175078 | -4.862191
[9 empty] | 1323 | 401.38 | 200.7 | 892.7136 | 66.6017 | 552578 | 497 | 8.157294 | 8.343622 | 0.005529443 | 0.4697985 | 4.999981 | 5.218995 |  |  |  | 1.112564e-05 | 3.764874e-06 | -0.04196117 | 0.7175869 | -4.953675
[9 empty] | 1324 | 401.03 | 200.49 | 891.77952 | 66.6475 | 553086 | 508 | 8.161966 | 8.348453 | 0.004831137 | 0.4700706 | 5.000098 | 5.219359 |  |  |  | 9.510112e-06 | -1.96607e-05 | -0.04202795 | 0.7176172 | -5.021814
[9 empty] | 1325 | 400.45 | 200.16 | 890.31168 | 66.7007 | 553459 | 373 | 8.16739 | 8.354063 | 0.005609548 | 0.4703864 | 4.998077 | 5.21753 |  |  |  | 1.5039e-05 | 0.0003847052 | -0.04169212 | 0.7174649 | -4.822781
[9 empty] | 1326 | 400.14 | 200.04 | 889.77792 | 66.7345 | 553851 | 392 | 8.170835 | 8.357625 | 0.003562752 | 0.470587 | 4.999027 | 5.218699 |  |  |  | 9.088654e-06 | 0.0001947233 | -0.04190688 | 0.7175623 | -5.0415
[9 empty] | 1327 | 399.68 | 199.81 | 888.75488 | 66.7832 | 554303 | 452 | 8.175797 | 8.362757 | 0.005131663 | 0.470876 | 4.998962 | 5.21889 |  |  |  | 1.135324e-05 | 0.000207602 | -0.04194178 | 0.7175781 | -4.94488
[9 empty] | 1328 | 399.19 | 199.65 | 888.0432 | 66.8437 | 554770 | 467 | 8.181958 | 8.369129 | 0.006372347 | 0.4712348 | 5.002022 | 5.222404 |  |  |  | 1.364528e-05 | -0.0004041755 | -0.04258647 | 0.7178704 | -4.865017
[9 empty] | 1329 | 398.68 | 199.32 | 886.57536 | 66.8895 | 555242 | 472 | 8.18662 | 8.373951 | 0.004822023 | 0.4715063 | 4.999097 | 5.219593 |  |  |  | 1.021615e-05 | 0.0001805999 | -0.04207086 | 0.7176366 | -4.990713
[9 empty] | 1330 | 398.24 | 199.11 | 885.64128 | 66.9407 | 555680 | 438 | 8.19183 | 8.37934 | 0.005388516 | 0.4718097 | 4.999803 | 5.220601 |  |  |  | 1.230255e-05 | 3.941321e-05 | -0.04225584 | 0.7177205 | -4.910005
[9 empty] | 1331 | 397.73 | 198.84 | 884.44032 | 66.9912 | 556114 | 434 | 8.196967 | 8.384653 | 0.005312732 | 0.4721088 | 4.998912 | 5.219938 |  |  |  | 1.224132e-05 | 0.0002176299 | -0.04213429 | 0.7176654 | -4.912172
[9 empty] | 1332 | 397.32 | 198.58 | 883.28384 | 67.0451 | 556415 | 301 | 8.202447 | 8.390321 | 0.005668107 | 0.472428 | 4.998659 | 5.219961 |  |  |  | 1.883092e-05 | 0.0002681841 | -0.04213835 | 0.7176672 | -4.725128
[9 empty] | 1333 | 396.91 | 198.44 | 882.66112 | 67.0831 | 556843 | 428 | 8.206309 | 8.394315 | 0.003994631 | 0.4726529 | 4.999566 | 5.221109 |  |  |  | 9.333251e-06 | 8.67162e-05 | -0.04234913 | 0.7177628 | -5.029967
[9 empty] | 1334 | 396.51 | 198.33 | 882.17184 | 67.1459 | 557285 | 442 | 8.212689 | 8.400914 | 0.00659905 | 0.4730245 | 5.004121 | 5.2262 |  |  |  | 1.492998e-05 | -0.0008235896 | -0.04328196 | 0.718186 | -4.825941
[9 empty] | 1335 | 396.06 | 198.02 | 880.79296 | 67.173 | 557741 | 456 | 8.215442 | 8.403761 | 0.002846677 | 0.4731847 | 4.999459 | 5.221475 |  |  |  | 6.242713e-06 | 0.0001082077 | -0.04241619 | 0.7177932 | -5.204627
[9 empty] | 1336 | 395.43 | 197.71 | 879.41408 | 67.2403 | 558379 | 638 | 8.222274 | 8.410828 | 0.00706681 | 0.4735827 | 4.999473 | 5.221848 |  |  |  | 1.10765e-05 | 0.0001053239 | -0.04248463 | 0.7178242 | -4.955597
[9 empty] | 1337 | 395.11 | 197.6 | 878.9248 | 67.2898 | 558858 | 479 | 8.227296 | 8.416023 | 0.005195349 | 0.4738752 | 5.002463 | 5.225234 |  |  |  | 1.084624e-05 | -0.0004922718 | -0.04310509 | 0.7181058 | -4.964721
[9 empty] | 1338 | 394.6 | 197.29 | 877.54592 | 67.3304 | 559217 | 359 | 8.231415 | 8.420283 | 0.004259731 | 0.474115 | 4.999345 | 5.222194 |  |  |  | 1.186555e-05 | 0.0001311117 | -0.04254796 | 0.717853 | -4.925712
[9 empty] | 1339 | 394.24 | 197.15 | 876.9232 | 67.3754 | 559593 | 376 | 8.235977 | 8.425003 | 0.004719792 | 0.4743808 | 5.00104 | 5.224205 |  |  |  | 1.255264e-05 | -0.0002079997 | -0.04291659 | 0.7180202 | -4.901265
[9 empty] | 1340 | 393.75 | 196.89 | 875.76672 | 67.429 | 560104 | 511 | 8.24141 | 8.430622 | 0.005619622 | 0.4746972 | 5.000688 | 5.224123 |  |  |  | 1.09973e-05 | -0.0001376044 | -0.04290164 | 0.7180134 | -4.958714
[9 empty] | 1341 | 393.25 | 196.59 | 874.43232 | 67.4866 | 560622 | 518 | 8.247246 | 8.436659 | 0.006036361 | 0.4750371 | 4.999775 | 5.223477 |  |  |  | 1.165321e-05 | 4.501286e-05 | -0.04278323 | 0.7179597 | -4.933555
[9 empty] | 1342 | 392.63 | 196.26 | 872.96448 | 67.5479 | 561061 | 439 | 8.253453 | 8.44308 | 0.006421114 | 0.4753986 | 4.998516 | 5.22249 |  |  |  | 1.462668e-05 | 0.0002969263 | -0.0426022 | 0.7178776 | -4.834854
[9 empty] | 1343 | 392.31 | 196.17 | 872.56416 | 67.5874 | 561314 | 253 | 8.257451 | 8.447216 | 0.004135947 | 0.4756315 | 5.000823 | 5.225111 |  |  |  | 1.634762e-05 | -0.0001645326 | -0.04308259 | 0.7180956 | -4.786546
[9 empty] | 1344 | 391.97 | 195.97 | 871.67456 | 67.617 | 561684 | 370 | 8.260447 | 8.450314 | 0.003098501 | 0.475806 | 4.99917 | 5.223543 |  |  |  | 8.374327e-06 | 0.000166093 | -0.04279521 | 0.7179651 | -5.07705
[9 empty] | 1345 | 391.43 | 195.71 | 870.51808 | 67.6826 | 562193 | 509 | 8.267082 | 8.457179 | 0.006864378 | 0.4761925 | 5.00017 | 5.224939 |  |  |  | 1.348601e-05 | -3.395941e-05 | -0.04305107 | 0.7180812 | -4.870117
[9 empty] | 1346 | 390.99 | 195.46 | 869.40608 | 67.73 | 562584 | 391 | 8.271875 | 8.462136 | 0.004957727 | 0.4764716 | 4.999297 | 5.224281 |  |  |  | 1.267961e-05 | 0.0001406551 | -0.04293054 | 0.7180265 | -4.896894
[9 empty] | 1347 | 390.45 | 195.24 | 868.42752 | 67.7858 | 562961 | 377 | 8.277514 | 8.46797 | 0.005833942 | 0.4768001 | 5.000161 | 5.225484 |  |  |  | 1.547465e-05 | -3.21318e-05 | -0.04315075 | 0.7181265 | -4.810379
[9 empty] | 1348 | 390.2 | 195.1 | 867.8048 | 67.8183 | 563322 | 361 | 8.280797 | 8.471367 | 0.003396724 | 0.4769914 | 5.000356 | 5.225863 |  |  |  | 9.409207e-06 | -7.125691e-05 | -0.04322016 | 0.718158 | -5.026447
[9 empty] | 1349 | 389.67 | 194.74 | 866.20352 | 67.8681 | 563623 | 301 | 8.285827 | 8.47657 | 0.005203139 | 0.4772844 | 4.996917 | 5.222536 |  |  |  | 1.728618e-05 | 0.0006168891 | -0.04261076 | 0.7178815 | -4.762301
[9 empty] | 1350 | 389.3 | 194.65 | 865.8032 | 67.909 | 564029 | 406 | 8.289956 | 8.480842 | 0.004271734 | 0.4775249 | 4.999364 | 5.225313 |  |  |  | 1.052151e-05 | 0.0001272829 | -0.04311951 | 0.7181123 | -4.977922
[9 empty] | 1351 | 388.83 | 194.44 | 864.86912 | 67.97 | 564600 | 571 | 8.296112 | 8.48721 | 0.006368487 | 0.4778835 | 5.001062 | 5.227417 |  |  |  | 1.115322e-05 | -0.0002124011 | -0.04350462 | 0.7182871 | -4.9526
[9 empty] | 1352 | 388.34 | 194.11 | 863.40128 | 68.0227 | 565195 | 595 | 8.301427 | 8.49271 | 0.005499488 | 0.4781931 | 4.998698 | 5.22523 |  |  |  | 9.242837e-06 | 0.0002604246 | -0.04310427 | 0.7181054 | -5.034195
[9 empty] | 1353 | 387.86 | 193.92 | 862.55616 | 68.0789 | 565773 | 578 | 8.307094 | 8.498572 | 0.00586221 | 0.4785232 | 5.000336 | 5.227245 |  |  |  | 1.014223e-05 | -6.728105e-05 | -0.04347325 | 0.7182729 | -4.993867
[9 empty] | 1354 | 387.4 | 193.71 | 861.62208 | 68.1315 | 566212 | 439 | 8.312395 | 8.504057 | 0.005484338 | 0.478832 | 5.001034 | 5.228259 |  |  |  | 1.24928e-05 | -0.0002067891 | -0.04365866 | 0.7183571 | -4.90334
[9 empty] | 1355 | 387 | 193.54 | 860.86592 | 68.1742 | 566623 | 411 | 8.316696 | 8.508507 | 0.004450439 | 0.4790826 | 5.001608 | 5.229089 |  |  |  | 1.082832e-05 | -0.0003214576 | -0.04381054 | 0.7184261 | -4.965439
[9 empty] | 1356 | 386.56 | 193.3 | 859.7984 | 68.2198 | 566984 | 361 | 8.321288 | 8.513258 | 0.004751036 | 0.4793501 | 5.000703 | 5.22839 |  |  |  | 1.316076e-05 | -0.0001406224 | -0.04368268 | 0.718368 | -4.880719
[9 empty] | 1357 | 386.23 | 193.09 | 858.86432 | 68.2553 | 567315 | 331 | 8.324862 | 8.516956 | 0.003697538 | 0.4795583 | 4.999394 | 5.227213 |  |  |  | 1.117081e-05 | 0.0001212947 | -0.04346731 | 0.7182702 | -4.951915
[9 empty] | 1358 | 385.66 | 192.81 | 857.61888 | 68.3181 | 567785 | 470 | 8.331181 | 8.523494 | 0.006538454 | 0.4799265 | 4.999434 | 5.227596 |  |  |  | 1.391161e-05 | 0.0001131361 | -0.04353732 | 0.718302 | -4.856623
[9 empty] | 1359 | 385.24 | 192.67 | 856.99616 | 68.3681 | 568314 | 529 | 8.336211 | 8.528697 | 0.005203453 | 0.4802195 | 5.001611 | 5.230143 |  |  |  | 9.836396e-06 | -0.0003221035 | -0.04400311 | 0.7185135 | -5.007164
[9 empty] | 1360 | 384.79 | 192.43 | 855.92864 | 68.4165 | 568848 | 534 | 8.341077 | 8.533732 | 0.005034981 | 0.480503 | 5.001 | 5.229766 |  |  |  | 9.428804e-06 | -0.0001999998 | -0.04393434 | 0.7184823 | -5.025543
[9 empty] | 1361 | 384.37 | 192.17 | 854.77216 | 68.4648 | 569449 | 601 | 8.345931 | 8.538755 | 0.005022655 | 0.4807858 | 4.999849 | 5.228824 |  |  |  | 8.357163e-06 | 3.024531e-05 | -0.04376211 | 0.7184041 | -5.077941
[9 empty] | 1362 | 383.85 | 191.88 | 853.48224 | 68.5217 | 570004 | 555 | 8.351647 | 8.54467 | 0.005914493 | 0.4811188 | 4.998904 | 5.228146 |  |  |  | 1.065674e-05 | 0.000219193 | -0.04363797 | 0.7183477 | -4.972375
[9 empty] | 1363 | 383.32 | 191.65 | 852.4592 | 68.5781 | 570628 | 624 | 8.35731 | 8.550529 | 0.005859888 | 0.4814487 | 4.999454 | 5.229028 |  |  |  | 9.390847e-06 | 0.0001091221 | -0.04379929 | 0.7184209 | -5.027295
[9 empty] | 1364 | 382.99 | 191.49 | 851.74752 | 68.6272 | 571151 | 523 | 8.362238 | 8.555629 | 0.005099294 | 0.4817359 | 5.000977 | 5.230888 |  |  |  | 9.750085e-06 | -0.0001954139 | -0.04413929 | 0.7185754 | -5.010992
[9 empty] | 1365 | 382.53 | 191.26 | 850.72448 | 68.6737 | 571650 | 499 | 8.366904 | 8.560456 | 0.004827439 | 0.4820077 | 5.000364 | 5.2305 |  |  |  | 9.674227e-06 | -7.282879e-05 | -0.04406839 | 0.7185432 | -5.014384
[9 empty] | 1366 | 382.03 | 190.98 | 849.47904 | 68.7253 | 572254 | 604 | 8.372079 | 8.565811 | 0.005354816 | 0.4823092 | 4.999026 | 5.229381 |  |  |  | 8.865589e-06 | 0.0001948373 | -0.04386391 | 0.7184503 | -5.052292
[9 empty] | 1367 | 381.56 | 190.79 | 848.63392 | 68.7805 | 572788 | 534 | 8.377612 | 8.571537 | 0.005725979 | 0.4826316 | 5.000453 | 5.231175 |  |  |  | 1.072281e-05 | -9.052425e-05 | -0.04419173 | 0.7185992 | -4.969692
[9 empty] | 1368 | 381.22 | 190.63 | 847.92224 | 68.8211 | 573365 | 577 | 8.38168 | 8.575747 | 0.004209897 | 0.4828686 | 5.000967 | 5.231934 |  |  |  | 7.296182e-06 | -0.0001933612 | -0.04433052 | 0.7186623 | -5.136904
[9 empty] | 1369 | 380.7 | 190.28 | 846.36544 | 68.8704 | 573896 | 531 | 8.386619 | 8.580857 | 0.005110192 | 0.4831564 | 4.997496 | 5.228573 |  |  |  | 9.623714e-06 | 0.0005009807 | -0.04371607 | 0.7183831 | -5.016657
[9 empty] | 1370 | 380.3 | 190.18 | 845.92064 | 68.927 | 574564 | 668 | 8.392286 | 8.586721 | 0.005864404 | 0.4834866 | 5.00143 | 5.232998 |  |  |  | 8.779048e-06 | -0.0002859805 | -0.04452478 | 0.7187506 | -5.056553
[9 empty] | 1371 | 379.82 | 189.94 | 844.85312 | 68.9775 | 575189 | 625 | 8.39734 | 8.591952 | 0.005230147 | 0.4837811 | 5.000971 | 5.232794 |  |  |  | 8.368235e-06 | -0.0001941321 | -0.04448747 | 0.7187336 | -5.077366
[9 empty] | 1372 | 379.41 | 189.69 | 843.74112 | 69.026 | 575697 | 508 | 8.402192 | 8.596973 | 0.005021034 | 0.4840638 | 5.000007 | 5.232051 |  |  |  | 9.883925e-06 | -1.411365e-06 | -0.04435181 | 0.718672 | -5.005071
[9 empty] | 1373 | 378.94 | 189.44 | 842.62912 | 69.0751 | 576226 | 529 | 8.407102 | 8.602054 | 0.005081176 | 0.4843499 | 4.999103 | 5.231374 |  |  |  | 9.605247e-06 | 0.0001793559 | -0.04422822 | 0.7186158 | -5.017491
[9 empty] | 1374 | 378.47 | 189.2 | 841.5616 | 69.1289 | 576803 | 577 | 8.412479 | 8.607619 | 0.00556528 | 0.4846632 | 4.998999 | 5.23156 |  |  |  | 9.6452e-06 | 0.0002002711 | -0.04426214 | 0.7186312 | -5.015689
[9 empty] | 1375 | 378.03 | 189.05 | 840.8944 | 69.183 | 577403 | 600 | 8.417885 | 8.613213 | 0.005593908 | 0.4849782 | 5.001301 | 5.234266 |  |  |  | 9.323181e-06 | -0.0002601014 | -0.04475627 | 0.7188558 | -5.030436
[9 empty] | 1376 | 377.52 | 188.73 | 839.47104 | 69.2347 | 577887 | 484 | 8.423048 | 8.618557 | 0.005343496 | 0.4852791 | 4.998819 | 5.231953 |  |  |  | 1.104028e-05 | 0.0002363061 | -0.04433384 | 0.7186638 | -4.95702
[9 empty] | 1377 | 377.14 | 188.54 | 838.62592 | 69.2807 | 578395 | 508 | 8.42764 | 8.623309 | 0.004752516 | 0.4855467 | 4.99911 | 5.23251 |  |  |  | 9.355347e-06 | 0.0001780551 | -0.04443569 | 0.7187101 | -5.02894
[9 empty] | 1378 | 376.76 | 188.37 | 837.86976 | 69.3303 | 578971 | 576 | 8.432589 | 8.628432 | 0.005122499 | 0.4858351 | 5.000343 | 5.234074 |  |  |  | 8.893227e-06 | -6.856542e-05 | -0.04472114 | 0.7188398 | -5.050941
[9 empty] | 1379 | 376.27 | 188.15 | 836.8912 | 69.3846 | 579571 | 600 | 8.438006 | 8.634037 | 0.005605572 | 0.4861507 | 5.000786 | 5.234837 |  |  |  | 9.34262e-06 | -0.0001572692 | -0.04486047 | 0.7189032 | -5.029531
[9 empty] | 1380 | 375.9 | 187.93 | 835.91264 | 69.4252 | 580033 | 462 | 8.442054 | 8.638227 | 0.004189687 | 0.4863866 | 4.999636 | 5.233857 |  |  |  | 9.068587e-06 | 7.274327e-05 | -0.04468159 | 0.7188219 | -5.04246
[9 empty] | 1381 | 375.62 | 187.86 | 835.60128 | 69.4618 | 580450 | 417 | 8.445702 | 8.642003 | 0.003775746 | 0.4865992 | 5.00201 | 5.236544 |  |  |  | 9.054546e-06 | -0.0004018592 | -0.04517178 | 0.7190448 | -5.043133
[9 empty] | 1382 | 375.12 | 187.58 | 834.35584 | 69.5172 | 581076 | 626 | 8.451222 | 8.647716 | 0.0057131 | 0.4869209 | 5.000963 | 5.235754 |  |  |  | 9.126357e-06 | -0.0001925618 | -0.04502765 | 0.7189792 | -5.039703
[9 empty] | 1383 | 374.61 | 187.33 | 833.24384 | 69.5794 | 581733 | 657 | 8.457416 | 8.654127 | 0.006411332 | 0.4872819 | 5.001492 | 5.236651 |  |  |  | 9.758497e-06 | -0.000298213 | -0.04519124 | 0.7190536 | -5.010617
[9 empty] | 1384 | 374.11 | 187.07 | 832.08736 | 69.6265 | 582309 | 576 | 8.462105 | 8.65898 | 0.004852762 | 0.4875552 | 4.999995 | 5.235345 |  |  |  | 8.424934e-06 | 9.158779e-07 | -0.04495307 | 0.7189453 | -5.074433
[9 empty] | 1385 | 373.66 | 186.85 | 831.1088 | 69.6832 | 582883 | 574 | 8.467747 | 8.664819 | 0.005839435 | 0.487884 | 5.00067 | 5.236365 |  |  |  | 1.017323e-05 | -0.000133953 | -0.04513911 | 0.7190299 | -4.992541
[9 empty] | 1386 | 373.26 | 186.58 | 829.90784 | 69.7325 | 583353 | 470 | 8.47265 | 8.669894 | 0.005075168 | 0.4881697 | 4.999141 | 5.235037 |  |  |  | 1.079823e-05 | 0.0001718837 | -0.04489686 | 0.7189197 | -4.966647
[9 empty] | 1387 | 372.85 | 186.45 | 829.3296 | 69.7792 | 583973 | 620 | 8.477293 | 8.6747 | 0.004805664 | 0.4884403 | 5.001055 | 5.237301 |  |  |  | 7.751071e-06 | -0.0002110342 | -0.04530973 | 0.7191075 | -5.110638
[9 empty] | 1388 | 372.44 | 186.23 | 828.35104 | 69.8309 | 584671 | 698 | 8.48243 | 8.680018 | 0.005318093 | 0.4887398 | 5.001129 | 5.237665 |  |  |  | 7.619044e-06 | -0.0002257445 | -0.04537607 | 0.7191377 | -5.1181
[9 empty] | 1389 | 371.95 | 186.02 | 827.41696 | 69.8844 | 585245 | 574 | 8.487745 | 8.685519 | 0.005500929 | 0.4890495 | 5.001672 | 5.23853 |  |  |  | 9.5835e-06 | -0.0003341962 | -0.04553378 | 0.7192094 | -5.018476
[9 empty] | 1390 | 371.55 | 185.79 | 826.39392 | 69.9304 | 585899 | 654 | 8.492312 | 8.690247 | 0.004727885 | 0.4893157 | 5.000801 | 5.237874 |  |  |  | 7.229181e-06 | -0.0001602546 | -0.0454143 | 0.7191551 | -5.140911
[9 empty] | 1391 | 371.1 | 185.56 | 825.37088 | 69.9826 | 586603 | 704 | 8.497493 | 8.69561 | 0.005363008 | 0.4896177 | 5.000639 | 5.237995 |  |  |  | 7.61791e-06 | -0.0001278506 | -0.04543628 | 0.7191651 | -5.118164
[9 empty] | 1392 | 370.69 | 185.33 | 824.34784 | 70.0331 | 587178 | 575 | 8.502503 | 8.700796 | 0.005186214 | 0.4899097 | 5.000272 | 5.237892 |  |  |  | 9.019502e-06 | -5.443086e-05 | -0.04541743 | 0.7191565 | -5.044817
[9 empty] | 1393 | 370.33 | 185.15 | 823.5472 | 70.0735 | 587802 | 624 | 8.50651 | 8.704944 | 0.004147457 | 0.4901432 | 5.00008 | 5.237916 |  |  |  | 6.646566e-06 | -1.604855e-05 | -0.0454218 | 0.7191585 | -5.177403
[9 empty] | 1394 | 369.87 | 184.98 | 822.79104 | 70.1317 | 588505 | 703 | 8.51228 | 8.710916 | 0.005972437 | 0.4904795 | 5.002209 | 5.240471 |  |  |  | 8.495643e-06 | -0.0004416871 | -0.04588722 | 0.7193703 | -5.070804
[9 empty] | 1395 | 369.34 | 184.64 | 821.27872 | 70.1855 | 589131 | 626 | 8.51761 | 8.716434 | 0.005518429 | 0.4907902 | 4.999223 | 5.237642 |  |  |  | 8.815382e-06 | 0.0001554825 | -0.04537191 | 0.7191358 | -5.054759
[9 empty] | 1396 | 368.93 | 184.47 | 820.52256 | 70.2359 | 589863 | 732 | 8.522602 | 8.721602 | 0.005167516 | 0.4910812 | 5.000436 | 5.239194 |  |  |  | 7.059448e-06 | -8.714629e-05 | -0.04565478 | 0.7192645 | -5.151229
[9 empty] | 1397 | 368.42 | 184.19 | 819.27712 | 70.2919 | 590620 | 757 | 8.528146 | 8.727341 | 0.005739229 | 0.4914043 | 4.999305 | 5.238322 |  |  |  | 7.581544e-06 | 0.0001390366 | -0.04549594 | 0.7191922 | -5.120242
[9 empty] | 1398 | 368.03 | 184.05 | 818.6544 | 70.3429 | 591246 | 626 | 8.533193 | 8.732566 | 0.005224548 | 0.4916985 | 5.001389 | 5.240792 |  |  |  | 8.345924e-06 | -0.0002777627 | -0.04594568 | 0.7193969 | -5.078526
[9 empty] | 1399 | 367.6 | 183.76 | 817.36448 | 70.3884 | 591872 | 626 | 8.537693 | 8.737225 | 0.004659307 | 0.4919609 | 4.998755 | 5.238286 |  |  |  | 7.442982e-06 | 0.0002490465 | -0.04548935 | 0.7191892 | -5.128253
[9 empty] | 1400 | 367.15 | 183.56 | 816.47488 | 70.4431 | 592655 | 783 | 8.543102 | 8.742824 | 0.005599149 | 0.4922761 | 4.999621 | 5.2395 |  |  |  | 7.150893e-06 | 7.578252e-05 | -0.04571051 | 0.7192899 | -5.14564
[9 empty] | 1401 | 366.84 | 183.51 | 816.25248 | 70.5009 | 593133 | 478 | 8.548814 | 8.748738 | 0.005913788 | 0.4926091 | 5.004929 | 5.245387 |  |  |  | 1.237194e-05 | -0.0009848023 | -0.04678152 | 0.7197775 | -4.907562
[9 empty] | 1402 | 366.47 | 183.2 | 814.8736 | 70.5237 | 593715 | 582 | 8.551067 | 8.75107 | 0.002332017 | 0.4927404 | 4.999103 | 5.239409 |  |  |  | 4.006902e-06 | 0.0001794915 | -0.0456939 | 0.7192823 | -5.397191
[9 empty] | 1403 | 365.84 | 182.93 | 813.67264 | 70.5994 | 594599 | 884 | 8.558542 | 8.75881 | 0.007739632 | 0.4931762 | 5.000458 | 5.241255 |  |  |  | 8.75524e-06 | -9.159195e-05 | -0.04602995 | 0.7194353 | -5.057732
[9 empty] | 1404 | 365.45 | 182.7 | 812.6496 | 70.6466 | 595261 | 662 | 8.563201 | 8.763633 | 0.004823377 | 0.4934478 | 4.99961 | 5.240631 |  |  |  | 7.286068e-06 | 7.80964e-05 | -0.04591638 | 0.7193836 | -5.137507
[9 empty] | 1405 | 365.16 | 182.58 | 812.11584 | 70.6857 | 595893 | 632 | 8.567059 | 8.767627 | 0.003994245 | 0.4936727 | 5.000832 | 5.242132 |  |  |  | 6.320008e-06 | -0.0001663675 | -0.04618963 | 0.719508 | -5.199282
[9 empty] | 1406 | 364.7 | 182.33 | 811.00384 | 70.7363 | 596616 | 723 | 8.57205 | 8.772794 | 0.005167152 | 0.4939636 | 4.999813 | 5.241349 |  |  |  | 7.146822e-06 | 3.733542e-05 | -0.04604716 | 0.7194431 | -5.145887
[9 empty] | 1407 | 364.15 | 182.05 | 809.7584 | 70.7928 | 597338 | 722 | 8.57762 | 8.778562 | 0.005767152 | 0.4942884 | 4.998641 | 5.240438 |  |  |  | 7.987745e-06 | 0.0002719555 | -0.04588132 | 0.7193676 | -5.097576
[9 empty] | 1408 | 363.81 | 181.89 | 809.04672 | 70.8439 | 598001 | 663 | 8.582655 | 8.783775 | 0.005213689 | 0.4945819 | 5.000132 | 5.24229 |  |  |  | 7.863784e-06 | -2.642005e-05 | -0.04621837 | 0.7195211 | -5.104368
[9 empty] | 1409 | 363.41 | 181.69 | 808.15712 | 70.8946 | 598785 | 784 | 8.587649 | 8.788946 | 0.00517075 | 0.4948731 | 5.000472 | 5.242933 |  |  |  | 6.595344e-06 | -9.444103e-05 | -0.04633532 | 0.7195743 | -5.180763
[9 empty] | 1410 | 362.95 | 181.5 | 807.312 | 70.9443 | 599477 | 692 | 8.592543 | 8.794013 | 0.005066705 | 0.4951584 | 5.000966 | 5.243731 |  |  |  | 7.321829e-06 | -0.0001931123 | -0.0464805 | 0.7196404 | -5.13538
[9 empty] | 1411 | 362.57 | 181.29 | 806.37792 | 70.987 | 600188 | 711 | 8.596745 | 8.798364 | 0.004351459 | 0.4954034 | 5.000095 | 5.24306 |  |  |  | 6.120195e-06 | -1.899689e-05 | -0.04635836 | 0.7195848 | -5.213235
[9 empty] | 1412 | 362.03 | 181.02 | 805.17696 | 71.0562 | 600929 | 741 | 8.603553 | 8.805413 | 0.00704882 | 0.4958003 | 5.000611 | 5.243993 |  |  |  | 9.512578e-06 | -0.0001222345 | -0.04652803 | 0.7196621 | -5.021702
[9 empty] | 1413 | 361.71 | 180.85 | 804.4208 | 71.0904 | 601591 | 662 | 8.606916 | 8.808895 | 0.003482208 | 0.4959964 | 4.999851 | 5.243389 |  |  |  | 5.260133e-06 | 2.982404e-05 | -0.04641826 | 0.7196121 | -5.279003
[9 empty] | 1414 | 361.26 | 180.57 | 803.17536 | 71.1434 | 602348 | 757 | 8.612125 | 8.81429 | 0.005394499 | 0.4963001 | 4.998205 | 5.241963 |  |  |  | 7.126154e-06 | 0.0003591102 | -0.04615892 | 0.719494 | -5.147145
[9 empty] | 1415 | 360.87 | 180.39 | 802.37472 | 71.1892 | 603000 | 652 | 8.616625 | 8.818949 | 0.004659796 | 0.4965625 | 4.99849 | 5.242522 |  |  |  | 7.146926e-06 | 0.0003021424 | -0.04626049 | 0.7195402 | -5.145881
[9 empty] | 1416 | 360.56 | 180.34 | 802.15232 | 71.235 | 603625 | 625 | 8.621124 | 8.823608 | 0.004658067 | 0.4968248 | 5.002375 | 5.246856 |  |  |  | 7.452906e-06 | -0.0004747102 | -0.04704843 | 0.7198992 | -5.127674
[9 empty] | 1417 | 360.09 | 180.03 | 800.77344 | 71.2839 | 604356 | 731 | 8.625925 | 8.828579 | 0.004971442 | 0.4971047 | 4.999398 | 5.244012 |  |  |  | 6.800878e-06 | 0.0001203238 | -0.04653163 | 0.7196637 | -5.167435
[9 empty] | 1418 | 359.68 | 179.87 | 800.06176 | 71.3424 | 605086 | 730 | 8.631666 | 8.834524 | 0.00594484 | 0.4974394 | 5.001683 | 5.246742 |  |  |  | 8.143617e-06 | -0.0003364961 | -0.04702759 | 0.7198897 | -5.089183
[9 empty] | 1419 | 359.22 | 179.58 | 798.77184 | 71.3965 | 605739 | 653 | 8.636972 | 8.840019 | 0.005495196 | 0.4977488 | 4.999838 | 5.245114 |  |  |  | 8.415307e-06 | 3.248054e-05 | -0.04673181 | 0.7197549 | -5.07493
[9 empty] | 1420 | 358.73 | 179.36 | 797.79328 | 71.4512 | 606442 | 703 | 8.642335 | 8.845573 | 0.005553687 | 0.4980615 | 4.999999 | 5.245595 |  |  |  | 7.899982e-06 | 1.830659e-07 | -0.04681922 | 0.7197947 | -5.102374
[9 empty] | 1421 | 358.32 | 179.23 | 797.21504 | 71.5064 | 607042 | 600 | 8.647745 | 8.851175 | 0.005601952 | 0.498377 | 5.002722 | 5.248766 |  |  |  | 9.336586e-06 | -0.0005440139 | -0.0473951 | 0.7200572 | -5.029812
[9 empty] | 1422 | 357.88 | 178.9 | 795.7472 | 71.5507 | 607619 | 577 | 8.652084 | 8.855669 | 0.004493952 | 0.49863 | 4.998599 | 5.244694 |  |  |  | 7.788479e-06 | 0.0002801999 | -0.04665546 | 0.7197201 | -5.108547
[9 empty] | 1423 | 357.45 | 178.71 | 794.90208 | 71.6092 | 608248 | 629 | 8.657812 | 8.861601 | 0.005931973 | 0.498964 | 5.00001 | 5.246508 |  |  |  | 9.430799e-06 | -2.092575e-06 | -0.04698521 | 0.7198704 | -5.025452
[9 empty] | 1424 | 357.08 | 178.58 | 794.32384 | 71.6552 | 608797 | 549 | 8.662314 | 8.866263 | 0.004662476 | 0.4992265 | 5.001659 | 5.248501 |  |  |  | 8.49267e-06 | -0.0003316615 | -0.04734704 | 0.7200353 | -5.070956
[9 empty] | 1425 | 356.63 | 178.32 | 793.16736 | 71.7101 | 609450 | 653 | 8.667685 | 8.871825 | 0.00556228 | 0.4995397 | 5.000682 | 5.24779 |  |  |  | 8.51804e-06 | -0.0001364078 | -0.047218 | 0.7199765 | -5.06966
[9 empty] | 1426 | 356.19 | 178.09 | 792.14432 | 71.765 | 610103 | 653 | 8.673053 | 8.877385 | 0.005559795 | 0.4998528 | 5.000536 | 5.247951 |  |  |  | 8.514234e-06 | -0.000107235 | -0.04724729 | 0.7199898 | -5.069854
[9 empty] | 1427 | 355.8 | 177.87 | 791.16576 | 71.8196 | 610546 | 443 | 8.67839 | 8.882912 | 0.005526949 | 0.500164 | 5.000628 | 5.24836 |  |  |  | 1.247618e-05 | -0.0001255004 | -0.04732151 | 0.7200236 | -4.903918
[9 empty] | 1428 | 355.41 | 177.74 | 790.58752 | 71.86 | 611118 | 572 | 8.682337 | 8.887 | 0.004087956 | 0.5003941 | 5.001612 | 5.249625 |  |  |  | 7.146775e-06 | -0.0003223146 | -0.04755109 | 0.7201283 | -5.14589
[9 empty] | 1429 | 354.91 | 177.47 | 789.38656 | 71.9175 | 611769 | 651 | 8.687952 | 8.892816 | 0.005815933 | 0.5007216 | 5.000614 | 5.248908 |  |  |  | 8.933845e-06 | -0.0001227139 | -0.04742083 | 0.7200689 | -5.048962
[9 empty] | 1430 | 354.7 | 177.43 | 789.20864 | 71.9565 | 612188 | 419 | 8.69176 | 8.896759 | 0.003943169 | 0.5009436 | 5.003966 | 5.252651 |  |  |  | 9.410904e-06 | -0.0007925547 | -0.04809963 | 0.7203785 | -5.026369
[9 empty] | 1431 | 354.25 | 177.11 | 787.78528 | 72.0033 | 612522 | 334 | 8.696327 | 8.901489 | 0.004730147 | 0.50121 | 5.000311 | 5.249083 |  |  |  | 1.416212e-05 | -6.224091e-05 | -0.04745272 | 0.7200835 | -4.848872
[9 empty] | 1432 | 353.84 | 176.89 | 786.80672 | 72.0461 | 613019 | 497 | 8.700502 | 8.905814 | 0.00432428 | 0.5014535 | 4.999009 | 5.247963 |  |  |  | 8.700766e-06 | 0.0001981634 | -0.04724936 | 0.7199908 | -5.060443
[9 empty] | 1433 | 353.43 | 176.67 | 785.82816 | 72.1033 | 613665 | 646 | 8.706079 | 8.91159 | 0.005776821 | 0.5017787 | 4.999352 | 5.248651 |  |  |  | 8.942447e-06 | 0.0001297144 | -0.04737434 | 0.7200477 | -5.048544
[9 empty] | 1434 | 352.89 | 176.46 | 784.89408 | 72.1705 | 614219 | 554 | 8.712628 | 8.918374 | 0.006783309 | 0.5021607 | 5.001116 | 5.250891 |  |  |  | 1.224424e-05 | -0.000223058 | -0.04778062 | 0.720233 | -4.912068
[9 empty] | 1435 | 352.7 | 176.41 | 784.67168 | 72.2054 | 614681 | 462 | 8.716028 | 8.921895 | 0.003521411 | 0.502359 | 5.003704 | 5.25381 |  |  |  | 7.622101e-06 | -0.0007401995 | -0.04830966 | 0.7204743 | -5.117925
[9 empty] | 1436 | 352.22 | 176.11 | 783.33728 | 72.2538 | 615099 | 418 | 8.720741 | 8.926777 | 0.004881899 | 0.5026338 | 5.000744 | 5.250982 |  |  |  | 1.167918e-05 | -0.0001488246 | -0.04779711 | 0.7202405 | -4.932587
[9 empty] | 1437 | 351.74 | 175.86 | 782.22528 | 72.3073 | 615701 | 602 | 8.725948 | 8.932171 | 0.005394067 | 0.5029376 | 4.999777 | 5.250276 |  |  |  | 8.960244e-06 | 4.45396e-05 | -0.04766903 | 0.7201821 | -5.04768
[9 empty] | 1438 | 351.31 | 175.62 | 781.15776 | 72.3571 | 616508 | 807 | 8.730794 | 8.93719 | 0.005018899 | 0.5032202 | 4.99866 | 5.24939 |  |  |  | 6.219206e-06 | 0.0002680839 | -0.0475084 | 0.7201088 | -5.206265
[9 empty] | 1439 | 350.76 | 175.39 | 780.13472 | 72.4307 | 617237 | 729 | 8.737951 | 8.944604 | 0.007413746 | 0.5036376 | 5.000546 | 5.251796 |  |  |  | 1.016975e-05 | -0.0001091045 | -0.04794482 | 0.7203079 | -4.99269
[9 empty] | 1440 | 350.37 | 175.19 | 779.24512 | 72.4827 | 617786 | 549 | 8.743005 | 8.949839 | 0.005235281 | 0.5039324 | 5.000801 | 5.252367 |  |  |  | 9.536032e-06 | -0.000160267 | -0.04804816 | 0.720355 | -5.020632
[9 empty] | 1441 | 350.04 | 174.97 | 778.26656 | 72.5244 | 618276 | 490 | 8.747056 | 8.954036 | 0.004196683 | 0.5041687 | 4.999298 | 5.251029 |  |  |  | 8.564658e-06 | 0.0001404374 | -0.04780571 | 0.7202444 | -5.06729
[9 empty] | 1442 | 349.63 | 174.83 | 777.64384 | 72.5711 | 618738 | 462 | 8.751591 | 8.958734 | 0.004698181 | 0.5044332 | 5.000647 | 5.252717 |  |  |  | 1.016922e-05 | -0.0001294317 | -0.04811176 | 0.720384 | -4.992712
[9 empty] | 1443 | 349.35 | 174.7 | 777.0656 | 72.6064 | 619201 | 463 | 8.755018 | 8.962284 | 0.003550108 | 0.5046331 | 5.000973 | 5.253264 |  |  |  | 7.667621e-06 | -0.000194508 | -0.04821086 | 0.7204293 | -5.115339
[9 empty] | 1444 | 348.87 | 174.42 | 775.82016 | 72.6622 | 619919 | 718 | 8.760433 | 8.967894 | 0.005609691 | 0.504949 | 4.999345 | 5.251879 |  |  |  | 7.812941e-06 | 0.0001309711 | -0.0479598 | 0.7203147 | -5.107185
[9 empty] | 1445 | 348.29 | 174.11 | 774.44128 | 72.7379 | 620668 | 749 | 8.767776 | 8.9755 | 0.007606178 | 0.5053772 | 4.999122 | 5.252084 |  |  |  | 1.015511e-05 | 0.0001757219 | -0.04799703 | 0.7203317 | -4.993315
[9 empty] | 1446 | 347.94 | 173.95 | 773.7296 | 72.7809 | 621242 | 574 | 8.771944 | 8.979818 | 0.004318447 | 0.5056204 | 4.999449 | 5.252679 |  |  |  | 7.523427e-06 | 0.0001102206 | -0.04810475 | 0.7203808 | -5.123584
[9 empty] | 1447 | 347.51 | 173.76 | 772.88448 | 72.8398 | 621763 | 521 | 8.777652 | 8.985731 | 0.005912795 | 0.5059533 | 5.000729 | 5.254367 |  |  |  | 1.134893e-05 | -0.0001457441 | -0.04841057 | 0.7205204 | -4.945045
[9 empty] | 1448 | 347.18 | 173.59 | 772.12832 | 72.8835 | 622345 | 582 | 8.781884 | 8.990116 | 0.004385065 | 0.5062002 | 5.000838 | 5.254736 |  |  |  | 7.534475e-06 | -0.0001674891 | -0.04847744 | 0.7205509 | -5.122947
[9 empty] | 1449 | 346.75 | 173.42 | 771.37216 | 72.9421 | 622945 | 600 | 8.787558 | 8.995994 | 0.005877731 | 0.5065312 | 5.002647 | 5.25698 |  |  |  | 9.796218e-06 | -0.0005291009 | -0.04888352 | 0.7207363 | -5.008942
[9 empty] | 1450 | 346.29 | 173.14 | 770.12672 | 72.9866 | 623568 | 623 | 8.791864 | 9.000455 | 0.004461574 | 0.5067824 | 4.99966 | 5.254101 |  |  |  | 7.161435e-06 | 6.806285e-05 | -0.04836234 | 0.7204984 | -5.145
[9 empty] | 1451 | 345.87 | 172.91 | 769.10368 | 73.042 | 624276 | 708 | 8.797223 | 9.006008 | 0.005552129 | 0.507095 | 4.999353 | 5.254102 |  |  |  | 7.84199e-06 | 0.0001294775 | -0.04836258 | 0.7204985 | -5.105574
[9 empty] | 1452 | 345.41 | 172.7 | 768.1696 | 73.0966 | 625005 | 729 | 8.802502 | 9.011477 | 0.005469479 | 0.507403 | 4.999523 | 5.254601 |  |  |  | 7.502714e-06 | 9.535885e-05 | -0.04845293 | 0.7205397 | -5.124782
[9 empty] | 1453 | 345.02 | 172.53 | 767.41344 | 73.1553 | 625658 | 653 | 8.808175 | 9.017355 | 0.00587745 | 0.5077339 | 5.001314 | 5.256827 |  |  |  | 9.00069e-06 | -0.0002626986 | -0.04885586 | 0.7207237 | -5.045724
[9 empty] | 1454 | 344.62 | 172.34 | 766.56832 | 73.2045 | 626311 | 653 | 8.812927 | 9.022279 | 0.004924057 | 0.5080112 | 5.001432 | 5.257239 |  |  |  | 7.54067e-06 | -0.000286237 | -0.04893047 | 0.7207577 | -5.12259
[9 empty] | 1455 | 344.15 | 172.06 | 765.32288 | 73.2571 | 626938 | 627 | 8.818006 | 9.027541 | 0.005262132 | 0.5083075 | 4.999316 | 5.255324 |  |  |  | 8.392555e-06 | 0.0001367558 | -0.04858395 | 0.7205995 | -5.076106
[9 empty] | 1456 | 343.87 | 172 | 765.056 | 73.3016 | 627381 | 443 | 8.822301 | 9.031991 | 0.004450023 | 0.508558 | 5.002661 | 5.259102 |  |  |  | 1.00452e-05 | -0.0005319237 | -0.04926734 | 0.7209116 | -4.998041
[9 empty] | 1457 | 343.49 | 171.77 | 764.03296 | 73.3467 | 627890 | 509 | 8.826652 | 9.036499 | 0.004508359 | 0.5088119 | 5.001126 | 5.257753 |  |  |  | 8.857286e-06 | -0.0002251014 | -0.04902345 | 0.7208002 | -5.052699
[9 empty] | 1458 | 343.08 | 171.55 | 763.0544 | 73.3987 | 628560 | 670 | 8.831667 | 9.041695 | 0.005196028 | 0.5091045 | 5.000661 | 5.257571 |  |  |  | 7.755265e-06 | -0.0001322638 | -0.04899049 | 0.7207851 | -5.110403
[9 empty] | 1459 | 342.55 | 171.26 | 761.76448 | 73.4652 | 629295 | 735 | 8.838076 | 9.048337 | 0.006641674 | 0.5094784 | 4.999802 | 5.257059 |  |  |  | 9.036291e-06 | 3.967813e-05 | -0.04889781 | 0.7207428 | -5.04401
[9 empty] | 1460 | 342.08 | 171.05 | 760.8304 | 73.5174 | 629844 | 549 | 8.843105 | 9.053548 | 0.005210912 | 0.5097718 | 4.999631 | 5.257187 |  |  |  | 9.491643e-06 | 7.375279e-05 | -0.04892108 | 0.7207534 | -5.022659
[9 empty] | 1461 | 341.78 | 170.89 | 760.11872 | 73.5666 | 630374 | 530 | 8.847843 | 9.058457 | 0.004909379 | 0.5100483 | 5.000573 | 5.258468 |  |  |  | 9.262979e-06 | -0.0001145601 | -0.04915266 | 0.7208592 | -5.033249
[9 empty] | 1462 | 341.3 | 170.6 | 758.8288 | 73.6209 | 631019 | 645 | 8.85307 | 9.063873 | 0.005415963 | 0.5103532 | 4.998283 | 5.256381 |  |  |  | 8.396842e-06 | 0.0003434476 | -0.04877513 | 0.7206868 | -5.075884
[9 empty] | 1463 | 340.92 | 170.44 | 758.11712 | 73.6696 | 631573 | 554 | 8.857755 | 9.068728 | 0.004855345 | 0.5106266 | 4.999153 | 5.257584 |  |  |  | 8.76416e-06 | 0.0001693332 | -0.04899276 | 0.7207862 | -5.05729
[9 empty] | 1464 | 340.54 | 170.3 | 757.4944 | 73.7242 | 632196 | 623 | 8.863006 | 9.07417 | 0.005441246 | 0.510933 | 5.00128 | 5.260143 |  |  |  | 8.733942e-06 | -0.0002558504 | -0.04945543 | 0.7209975 | -5.05879
[9 empty] | 1465 | 340.15 | 170.06 | 756.42688 | 73.7769 | 632749 | 553 | 8.868072 | 9.079419 | 0.00524957 | 0.5112286 | 5.000245 | 5.259366 |  |  |  | 9.492893e-06 | -4.896338e-05 | -0.04931513 | 0.7209334 | -5.022601
[9 empty] | 1466 | 339.84 | 169.95 | 755.9376 | 73.8209 | 633324 | 575 | 8.8723 | 9.0838 | 0.00438119 | 0.5114752 | 5.002033 | 5.261508 |  |  |  | 7.619461e-06 | -0.0004063905 | -0.04970206 | 0.7211102 | -5.118076
[9 empty] | 1467 | 339.32 | 169.62 | 754.46976 | 73.8782 | 633900 | 576 | 8.877803 | 9.089504 | 0.005703114 | 0.5117964 | 4.998854 | 5.258504 |  |  |  | 9.901239e-06 | 0.0002291952 | -0.04915926 | 0.7208622 | -5.00431
[9 empty] | 1468 | 338.93 | 169.47 | 753.80256 | 73.9332 | 634454 | 554 | 8.883083 | 9.094975 | 0.005471649 | 0.5121045 | 5.000707 | 5.26078 |  |  |  | 9.876623e-06 | -0.0001413753 | -0.04957053 | 0.7210501 | -5.005392
[9 empty] | 1469 | 338.61 | 169.33 | 753.17984 | 73.9816 | 635033 | 579 | 8.887727 | 9.099788 | 0.00481299 | 0.5123755 | 5.002097 | 5.26253 |  |  |  | 8.312591e-06 | -0.0004193187 | -0.04988667 | 0.7211946 | -5.080264
[9 empty] | 1470 | 338.14 | 169.08 | 752.06784 | 74.0347 | 635657 | 624 | 8.89282 | 9.105066 | 0.005278148 | 0.5126727 | 5.000767 | 5.261446 |  |  |  | 8.458571e-06 | -0.0001534289 | -0.04969098 | 0.7211052 | -5.072703
[9 empty] | 1471 | 337.81 | 168.88 | 751.17824 | 74.0814 | 636203 | 546 | 8.897297 | 9.109706 | 0.004640068 | 0.5129339 | 5.000176 | 5.261102 |  |  |  | 8.498293e-06 | -3.5215e-05 | -0.04962884 | 0.7210768 | -5.070668
[9 empty] | 1472 | 337.5 | 168.78 | 750.73344 | 74.1185 | 636633 | 430 | 8.900853 | 9.113391 | 0.003684941 | 0.5131414 | 5.001446 | 5.26266 |  |  |  | 8.56963e-06 | -0.0002891003 | -0.04991004 | 0.7212053 | -5.067038
[9 empty] | 1473 | 337.11 | 168.55 | 749.7104 | 74.1705 | 637188 | 555 | 8.905835 | 9.118554 | 0.005162969 | 0.5134321 | 5.000557 | 5.262034 |  |  |  | 9.302647e-06 | -0.0001114271 | -0.04979716 | 0.7211537 | -5.031393
[9 empty] | 1474 | 336.67 | 168.33 | 748.73184 | 74.2224 | 637742 | 554 | 8.910804 | 9.123705 | 0.00515082 | 0.5137221 | 4.999944 | 5.261699 |  |  |  | 9.297509e-06 | 1.119654e-05 | -0.04973654 | 0.721126 | -5.031633
[9 empty] | 1475 | 336.2 | 168.09 | 747.66432 | 74.2819 | 638502 | 760 | 8.916499 | 9.129607 | 0.005902354 | 0.5140545 | 4.999593 | 5.261684 |  |  |  | 7.766255e-06 | 8.14419e-05 | -0.04973395 | 0.7211248 | -5.109788
[9 empty] | 1476 | 335.73 | 167.86 | 746.64128 | 74.3443 | 639251 | 749 | 8.922469 | 9.135794 | 0.0061869 | 0.5144028 | 4.999859 | 5.262337 |  |  |  | 8.260213e-06 | 2.829059e-05 | -0.0498518 | 0.7211787 | -5.083009
[9 empty] | 1477 | 335.38 | 167.71 | 745.97408 | 74.3954 | 639825 | 574 | 8.927355 | 9.140858 | 0.005064128 | 0.514688 | 5.001212 | 5.264067 |  |  |  | 8.822523e-06 | -0.0002422964 | -0.05016407 | 0.7213214 | -5.054407
[9 empty] | 1478 | 334.97 | 167.51 | 745.08448 | 74.449 | 640399 | 574 | 8.932477 | 9.146168 | 0.005309573 | 0.5149869 | 5.001353 | 5.264536 |  |  |  | 9.250128e-06 | -0.0002704435 | -0.05024873 | 0.7213601 | -5.033852
[9 empty] | 1479 | 334.56 | 167.29 | 744.10592 | 74.4979 | 640999 | 600 | 8.937149 | 9.15101 | 0.004841932 | 0.5152596 | 5.000352 | 5.263776 |  |  |  | 8.069887e-06 | -7.038716e-05 | -0.05011157 | 0.7212974 | -5.093133
[9 empty] | 1480 | 334.06 | 167.03 | 742.94944 | 74.5573 | 641521 | 522 | 8.94282 | 9.156889 | 0.005878963 | 0.5155906 | 4.999341 | 5.263068 |  |  |  | 1.126238e-05 | 0.0001318803 | -0.04998374 | 0.721239 | -4.94837
[9 empty] | 1481 | 333.84 | 166.92 | 742.46016 | 74.5984 | 641961 | 440 | 8.946743 | 9.160955 | 0.004066067 | 0.5158195 | 5.000727 | 5.264774 |  |  |  | 9.241061e-06 | -0.0001454543 | -0.0502917 | 0.7213798 | -5.034278
[9 empty] | 1482 | 333.33 | 166.68 | 741.39264 | 74.6602 | 642562 | 601 | 8.952639 | 9.167066 | 0.006111322 | 0.5161636 | 5.00057 | 5.26498 |  |  |  | 1.016859e-05 | -0.0001139834 | -0.0503288 | 0.7213967 | -4.992739
[9 empty] | 1483 | 332.9 | 166.4 | 740.1472 | 74.7175 | 643088 | 526 | 8.958103 | 9.17273 | 0.005663515 | 0.5164825 | 4.998687 | 5.263342 |  |  |  | 1.076714e-05 | 0.000262662 | -0.05003327 | 0.7212616 | -4.9679
[9 empty] | 1484 | 332.62 | 166.29 | 739.65792 | 74.7623 | 643430 | 342 | 8.962373 | 9.177156 | 0.004426136 | 0.5167318 | 5.00048 | 5.2655 |  |  |  | 1.294192e-05 | -9.598344e-05 | -0.05042252 | 0.7214396 | -4.888001
[9 empty] | 1485 | 332.21 | 166.14 | 738.99072 | 74.8127 | 643871 | 441 | 8.967174 | 9.182133 | 0.004977428 | 0.517012 | 5.001704 | 5.267093 |  |  |  | 1.128669e-05 | -0.0003406979 | -0.05070967 | 0.7215709 | -4.947434
[9 empty] | 1486 | 331.76 | 165.9 | 737.9232 | 74.8693 | 644496 | 625 | 8.972564 | 9.187721 | 0.005587239 | 0.5173266 | 5.000916 | 5.266605 |  |  |  | 8.939582e-06 | -0.0001832613 | -0.05062171 | 0.7215307 | -5.048683
[9 empty] | 1487 | 331.34 | 165.65 | 736.8112 | 74.9233 | 644996 | 500 | 8.977704 | 9.193049 | 0.005328124 | 0.5176266 | 4.99952 | 5.26546 |  |  |  | 1.065625e-05 | 9.604024e-05 | -0.05041528 | 0.7214363 | -4.972396
[9 empty] | 1488 | 330.99 | 165.46 | 735.96608 | 74.9683 | 645380 | 384 | 8.981985 | 9.197487 | 0.00443827 | 0.5178765 | 4.998901 | 5.265079 |  |  |  | 1.155799e-05 | 0.000219905 | -0.05034669 | 0.7214049 | -4.937118
[9 empty] | 1489 | 330.53 | 165.29 | 735.20992 | 75.0344 | 645888 | 508 | 8.988271 | 9.204003 | 0.006516304 | 0.5182434 | 5.001279 | 5.267984 |  |  |  | 1.282737e-05 | -0.0002557314 | -0.05087032 | 0.7216445 | -4.891862
[9 empty] | 1490 | 330.19 | 165.07 | 734.23136 | 75.0844 | 646326 | 438 | 8.993024 | 9.20893 | 0.004926737 | 0.5185208 | 5.000305 | 5.267261 |  |  |  | 1.124826e-05 | -6.105991e-05 | -0.05074005 | 0.7215848 | -4.948915
[9 empty] | 1491 | 329.81 | 164.9 | 733.4752 | 75.1316 | 646662 | 336 | 8.997508 | 9.213579 | 0.004648952 | 0.5187826 | 5.00052 | 5.267773 |  |  |  | 1.383617e-05 | -0.0001039993 | -0.05083234 | 0.7216271 | -4.858984
[9 empty] | 1492 | 329.56 | 164.75 | 732.808 | 75.1655 | 646933 | 271 | 9.000728 | 9.216917 | 0.003337841 | 0.5189705 | 4.999824 | 5.267245 |  |  |  | 1.231676e-05 | 3.525136e-05 | -0.05073719 | 0.7215835 | -4.909504
[9 empty] | 1493 | 329.07 | 164.51 | 731.74048 | 75.222 | 647432 | 499 | 9.006092 | 9.222478 | 0.005560967 | 0.5192837 | 4.998957 | 5.266675 |  |  |  | 1.114422e-05 | 0.0002085934 | -0.05063442 | 0.7215365 | -4.95295
[9 empty] | 1494 | 328.61 | 164.29 | 730.76192 | 75.2912 | 647945 | 513 | 9.012658 | 9.229285 | 0.006807376 | 0.519667 | 5.000131 | 5.268332 |  |  |  | 1.326974e-05 | -2.615319e-05 | -0.05093295 | 0.7216731 | -4.877138
[9 empty] | 1495 | 328.24 | 164.13 | 730.05024 | 75.3347 | 648394 | 449 | 9.016783 | 9.233562 | 0.004277187 | 0.5199078 | 5.000202 | 5.268671 |  |  |  | 9.526029e-06 | -4.038446e-05 | -0.05099409 | 0.7217011 | -5.021088
[9 empty] | 1496 | 327.73 | 163.86 | 728.84928 | 75.4037 | 648902 | 508 | 9.023324 | 9.240344 | 0.006781311 | 0.5202896 | 4.999809 | 5.268677 |  |  |  | 1.334904e-05 | 3.815654e-05 | -0.05099518 | 0.7217016 | -4.87455
[9 empty] | 1497 | 327.54 | 163.83 | 728.71584 | 75.4406 | 649248 | 346 | 9.02682 | 9.243969 | 0.00362492 | 0.5204937 | 5.003086 | 5.272355 |  |  |  | 1.047665e-05 | -0.0006168808 | -0.05165723 | 0.7220047 | -4.979778
[9 empty] | 1498 | 327.13 | 163.56 | 727.51488 | 75.4852 | 649609 | 361 | 9.031044 | 9.248348 | 0.004379845 | 0.5207403 | 4.999904 | 5.269274 |  |  |  | 1.213253e-05 | 1.919926e-05 | -0.05110259 | 0.7217507 | -4.916049
[9 empty] | 1499 | 326.78 | 163.41 | 726.84768 | 75.5358 | 650092 | 483 | 9.035835 | 9.253316 | 0.00496708 | 0.52102 | 5.001063 | 5.270804 |  |  |  | 1.028381e-05 | -0.0002125356 | -0.05137803 | 0.7218768 | -4.987846
[9 empty] | 1500 | 326.25 | 163.09 | 725.42432 | 75.6035 | 650709 | 617 | 9.042241 | 9.259958 | 0.006642385 | 0.521394 | 4.998949 | 5.268989 |  |  |  | 1.076562e-05 | 0.0002102559 | -0.05105131 | 0.7217273 | -4.967961
[9 empty] | 1501 | 325.75 | 162.85 | 724.3568 | 75.6778 | 651169 | 460 | 9.049268 | 9.267244 | 0.007285606 | 0.5218043 | 5.00002 | 5.270572 |  |  |  | 1.583827e-05 | -4.016861e-06 | -0.05133635 | 0.7218577 | -4.800292
[9 empty] | 1502 | 325.41 | 162.66 | 723.51168 | 75.7148 | 651434 | 265 | 9.052765 | 9.27087 | 0.003626401 | 0.5220084 | 4.998383 | 5.269073 |  |  |  | 1.368453e-05 | 0.0003235217 | -0.05106639 | 0.7217342 | -4.86377
[9 empty] | 1503 | 325.22 | 162.63 | 723.37824 | 75.7515 | 651841 | 407 | 9.056233 | 9.274466 | 0.003595886 | 0.5222109 | 5.001626 | 5.272716 |  |  |  | 8.835101e-06 | -0.0003250384 | -0.05172205 | 0.7220344 | -5.053788
[9 empty] | 1504 | 324.75 | 162.4 | 722.3552 | 75.8009 | 652212 | 371 | 9.060899 | 9.279304 | 0.00483849 | 0.5224834 | 5.000155 | 5.271468 |  |  |  | 1.304175e-05 | -3.096743e-05 | -0.05149756 | 0.7219316 | -4.884664
[9 empty] | 1505 | 324.38 | 162.18 | 721.37664 | 75.856 | 652644 | 432 | 9.066102 | 9.284699 | 0.005394411 | 0.5227871 | 4.999628 | 5.271251 |  |  |  | 1.248706e-05 | 7.433473e-05 | -0.05145848 | 0.7219137 | -4.90354
[9 empty] | 1506 | 323.85 | 161.91 | 720.17568 | 75.928 | 653214 | 570 | 9.072896 | 9.291744 | 0.007045196 | 0.5231838 | 4.999465 | 5.27152 |  |  |  | 1.235999e-05 | 0.000107066 | -0.05150696 | 0.7219359 | -4.907982
[9 empty] | 1507 | 323.52 | 161.78 | 719.59744 | 75.9794 | 653653 | 439 | 9.077744 | 9.296771 | 0.00502688 | 0.5234668 | 5.001278 | 5.273748 |  |  |  | 1.145075e-05 | -0.0002555767 | -0.05190769 | 0.7221194 | -4.941166
[9 empty] | 1508 | 323.1 | 161.56 | 718.61888 | 76.0302 | 653973 | 320 | 9.082532 | 9.301737 | 0.004966067 | 0.5237464 | 5.000235 | 5.27296 |  |  |  | 1.551896e-05 | -4.693461e-05 | -0.05176602 | 0.7220545 | -4.809137
[9 empty] | 1509 | 322.87 | 161.39 | 717.86272 | 76.0636 | 654305 | 332 | 9.08568 | 9.305001 | 0.003263935 | 0.5239302 | 4.998758 | 5.271608 |  |  |  | 9.831131e-06 | 0.0002484857 | -0.05152286 | 0.7219431 | -5.007397
[9 empty] | 1510 | 322.44 | 161.18 | 716.92864 | 76.1194 | 654761 | 456 | 9.090936 | 9.310452 | 0.005450876 | 0.5242371 | 4.998574 | 5.271758 |  |  |  | 1.195368e-05 | 0.0002853417 | -0.05154973 | 0.7219554 | -4.922499
[9 empty] | 1511 | 321.99 | 160.99 | 716.08352 | 76.1803 | 655247 | 486 | 9.09667 | 9.316398 | 0.005946154 | 0.524572 | 4.999579 | 5.273193 |  |  |  | 1.223489e-05 | 8.421076e-05 | -0.05180796 | 0.7220737 | -4.9124
[9 empty] | 1512 | 321.64 | 160.81 | 715.28288 | 76.2379 | 655699 | 452 | 9.10209 | 9.322019 | 0.005621144 | 0.5248885 | 5.000513 | 5.274534 |  |  |  | 1.243616e-05 | -0.0001026368 | -0.05204902 | 0.7221841 | -4.905314
[9 empty] | 1513 | 321.28 | 160.62 | 714.43776 | 76.2807 | 656060 | 361 | 9.106116 | 9.326194 | 0.004175057 | 0.5251235 | 4.999452 | 5.273679 |  |  |  | 1.156525e-05 | 0.0001096234 | -0.05189531 | 0.7221137 | -4.936845
[9 empty] | 1514 | 320.99 | 160.5 | 713.904 | 76.3207 | 656405 | 345 | 9.109877 | 9.330095 | 0.003900562 | 0.5253432 | 5.000247 | 5.274765 |  |  |  | 1.130598e-05 | -4.938914e-05 | -0.0520905 | 0.7222031 | -4.946692
[9 empty] | 1515 | 320.51 | 160.24 | 712.74752 | 76.3876 | 656840 | 435 | 9.116165 | 9.336615 | 0.006520751 | 0.5257103 | 4.999719 | 5.274622 |  |  |  | 1.499023e-05 | 5.61603e-05 | -0.05206483 | 0.7221914 | -4.824192
[9 empty] | 1516 | 320.06 | 160.05 | 711.9024 | 76.4507 | 657352 | 512 | 9.122092 | 9.342762 | 0.006146995 | 0.5260564 | 5.000934 | 5.276295 |  |  |  | 1.200585e-05 | -0.0001867342 | -0.05236528 | 0.722329 | -4.920607
[9 empty] | 1517 | 319.62 | 159.81 | 710.83488 | 76.5075 | 657868 | 516 | 9.127424 | 9.348293 | 0.005530472 | 0.5263678 | 4.999862 | 5.275516 |  |  |  | 1.071797e-05 | 2.750387e-05 | -0.0522255 | 0.722265 | -4.969887
[9 empty] | 1518 | 319.24 | 159.67 | 710.21216 | 76.5646 | 658260 | 392 | 9.132782 | 9.35385 | 0.005557011 | 0.5266807 | 5.001946 | 5.278069 |  |  |  | 1.417605e-05 | -0.0003889766 | -0.05268385 | 0.7224751 | -4.848445
[9 empty] | 1519 | 318.88 | 159.46 | 709.27808 | 76.6137 | 658676 | 416 | 9.137387 | 9.358626 | 0.004776304 | 0.5269497 | 5.000923 | 5.277295 |  |  |  | 1.14815e-05 | -0.0001846108 | -0.05254495 | 0.7224114 | -4.940001
[9 empty] | 1520 | 318.48 | 159.29 | 708.52192 | 76.6686 | 659164 | 488 | 9.142534 | 9.363964 | 0.005338167 | 0.5272502 | 5.001804 | 5.278566 |  |  |  | 1.093887e-05 | -0.0003606761 | -0.05277308 | 0.722516 | -4.961028
[9 empty] | 1521 | 318.05 | 159.02 | 707.32096 | 76.7281 | 659672 | 508 | 9.148109 | 9.369747 | 0.005782649 | 0.5275758 | 5.000055 | 5.277091 |  |  |  | 1.138317e-05 | -1.096674e-05 | -0.0525082 | 0.7223945 | -4.943737
[9 empty] | 1522 | 317.79 | 158.98 | 707.14304 | 76.7805 | 660065 | 393 | 9.153016 | 9.374837 | 0.005090211 | 0.5278625 | 5.004728 | 5.28235 |  |  |  | 1.295219e-05 | -0.0009447424 | -0.05345151 | 0.7228271 | -4.887657
[9 empty] | 1523 | 317.31 | 158.68 | 705.80864 | 76.827 | 660437 | 372 | 9.15737 | 9.379352 | 0.004515189 | 0.5281167 | 5.000543 | 5.278222 |  |  |  | 1.21376e-05 | -0.0001084981 | -0.05271125 | 0.7224876 | -4.915867
[9 empty] | 1524 | 316.92 | 158.45 | 704.7856 | 76.8814 | 660854 | 417 | 9.16246 | 9.384632 | 0.005280032 | 0.528414 | 4.999443 | 5.277401 |  |  |  | 1.266195e-05 | 0.0001113171 | -0.05256394 | 0.7224201 | -4.8975
[9 empty] | 1525 | 316.62 | 158.31 | 704.16288 | 76.923 | 661227 | 373 | 9.166351 | 9.388668 | 0.004036032 | 0.5286412 | 4.999729 | 5.277962 |  |  |  | 1.082046e-05 | 5.427475e-05 | -0.05266462 | 0.7224662 | -4.965754
[9 empty] | 1526 | 316.19 | 158.11 | 703.27328 | 76.978 | 661708 | 481 | 9.171493 | 9.394002 | 0.005333919 | 0.5289416 | 4.999628 | 5.278199 |  |  |  | 1.108923e-05 | 7.449971e-05 | -0.05270716 | 0.7224857 | -4.955099
[9 empty] | 1527 | 315.84 | 157.94 | 702.51712 | 77.0347 | 662258 | 550 | 9.176791 | 9.399499 | 0.005496186 | 0.529251 | 5.000659 | 5.279643 |  |  |  | 9.993065e-06 | -0.000131874 | -0.05296628 | 0.7226046 | -5.000301
[9 empty] | 1528 | 315.38 | 157.69 | 701.40512 | 77.0993 | 662858 | 600 | 9.182825 | 9.405757 | 0.006258752 | 0.5296035 | 5.000041 | 5.279395 |  |  |  | 1.043125e-05 | -8.293004e-06 | -0.05292182 | 0.7225842 | -4.981663
[9 empty] | 1529 | 314.97 | 157.48 | 700.47104 | 77.1631 | 663296 | 438 | 9.18878 | 9.411935 | 0.006177883 | 0.5299513 | 5.000589 | 5.280374 |  |  |  | 1.410476e-05 | -0.0001178593 | -0.05309734 | 0.7226647 | -4.850634
[9 empty] | 1530 | 314.6 | 157.33 | 699.80384 | 77.2082 | 663622 | 326 | 9.192988 | 9.4163 | 0.004365109 | 0.5301971 | 5.000921 | 5.281007 |  |  |  | 1.33899e-05 | -0.0001842096 | -0.05321093 | 0.7227168 | -4.873223
[9 empty] | 1531 | 314.3 | 157.18 | 699.13664 | 77.2506 | 664074 | 452 | 9.196943 | 9.420403 | 0.004102261 | 0.5304281 | 5.000943 | 5.281296 |  |  |  | 9.075798e-06 | -0.000188515 | -0.05326276 | 0.7227405 | -5.042115
[9 empty] | 1532 | 313.94 | 156.96 | 698.15808 | 77.3046 | 664592 | 518 | 9.201977 | 9.425625 | 0.005222441 | 0.5307221 | 5.00004 | 5.280683 |  |  |  | 1.008193e-05 | -8.02475e-06 | -0.05315271 | 0.7226901 | -4.996456
[9 empty] | 1533 | 313.51 | 156.76 | 697.26848 | 77.3539 | 665006 | 414 | 9.206571 | 9.430391 | 0.004765806 | 0.5309905 | 4.999234 | 5.280141 |  |  |  | 1.151161e-05 | 0.0001532321 | -0.05305565 | 0.7226455 | -4.938864
[9 empty] | 1534 | 313.13 | 156.58 | 696.46784 | 77.41 | 665475 | 469 | 9.211796 | 9.435812 | 0.005420733 | 0.5312957 | 4.999825 | 5.281119 |  |  |  | 1.155807e-05 | 3.492444e-05 | -0.05323099 | 0.722726 | -4.937115
[9 empty] | 1535 | 312.77 | 156.36 | 695.48928 | 77.4669 | 666083 | 608 | 9.217093 | 9.441307 | 0.005495397 | 0.5316051 | 4.999221 | 5.280839 |  |  |  | 9.038481e-06 | 0.0001558876 | -0.05318077 | 0.7227029 | -5.043905
[9 empty] | 1536 | 312.35 | 156.23 | 694.91104 | 77.5314 | 666589 | 506 | 9.223094 | 9.447533 | 0.006226192 | 0.5319557 | 5.002345 | 5.284546 |  |  |  | 1.230473e-05 | -0.0004687112 | -0.05384497 | 0.7230077 | -4.909928
[9 empty] | 1537 | 311.97 | 156.02 | 693.97696 | 77.5822 | 667072 | 483 | 9.227818 | 9.452434 | 0.004901327 | 0.5322317 | 5.001353 | 5.28382 |  |  |  | 1.014768e-05 | -0.0002706182 | -0.05371493 | 0.722948 | -4.993633
[9 empty] | 1538 | 311.59 | 155.76 | 692.82048 | 77.6289 | 667487 | 415 | 9.232159 | 9.456938 | 0.004503881 | 0.5324853 | 4.998285 | 5.280874 |  |  |  | 1.085272e-05 | 0.000343051 | -0.05318698 | 0.7227058 | -4.964461
[9 empty] | 1539 | 311.37 | 155.7 | 692.5536 | 77.6742 | 667800 | 313 | 9.236368 | 9.461305 | 0.004367152 | 0.5327312 | 5.001471 | 5.284526 |  |  |  | 1.395256e-05 | -0.0002941395 | -0.05384141 | 0.7230061 | -4.855346
[9 empty] | 1540 | 310.99 | 155.52 | 691.75296 | 77.7232 | 668252 | 452 | 9.24092 | 9.466027 | 0.004721956 | 0.532997 | 5.001216 | 5.284568 |  |  |  | 1.044681e-05 | -0.0002432339 | -0.05384879 | 0.7230095 | -4.981016
[9 empty] | 1541 | 310.54 | 155.27 | 690.64096 | 77.7854 | 668829 | 577 | 9.246694 | 9.472019 | 0.005991157 | 0.5333344 | 5.00019 | 5.283877 |  |  |  | 1.038329e-05 | -3.794713e-05 | -0.05372511 | 0.7229527 | -4.983665
[9 empty] | 1542 | 310.12 | 155.05 | 689.6624 | 77.8439 | 669383 | 554 | 9.252122 | 9.47765 | 0.005631876 | 0.5336515 | 4.999699 | 5.28373 |  |  |  | 1.016584e-05 | 6.01737e-05 | -0.05369873 | 0.7229406 | -4.992857
[9 empty] | 1543 | 309.72 | 154.84 | 688.72832 | 77.9023 | 669891 | 508 | 9.257538 | 9.48327 | 0.00561945 | 0.5339679 | 4.999509 | 5.283899 |  |  |  | 1.106191e-05 | 9.82022e-05 | -0.05372916 | 0.7229545 | -4.95617
[9 empty] | 1544 | 309.29 | 154.62 | 687.74976 | 77.9545 | 670423 | 532 | 9.262376 | 9.48829 | 0.005020498 | 0.5342506 | 4.998286 | 5.282939 |  |  |  | 9.437027e-06 | 0.0003428303 | -0.05355713 | 0.7228756 | -5.025165
[9 empty] | 1545 | 308.87 | 154.44 | 686.94912 | 78.0128 | 670978 | 555 | 9.267777 | 9.493895 | 0.005604545 | 0.5345662 | 4.999035 | 5.284101 |  |  |  | 1.009828e-05 | 0.0001929913 | -0.05376531 | 0.7229711 | -4.995753
[9 empty] | 1546 | 308.59 | 154.28 | 686.23744 | 78.0606 | 671440 | 462 | 9.272204 | 9.498488 | 0.004593071 | 0.5348248 | 4.999241 | 5.284623 |  |  |  | 9.941713e-06 | 0.0001518319 | -0.05385875 | 0.723014 | -5.002539
[9 empty] | 1547 | 308.25 | 154.16 | 685.70368 | 78.1137 | 671814 | 374 | 9.277119 | 9.503588 | 0.00510015 | 0.5351119 | 5.001336 | 5.287176 |  |  |  | 1.363676e-05 | -0.0002670449 | -0.05431556 | 0.7232238 | -4.865289
[9 empty] | 1548 | 307.9 | 153.94 | 684.72512 | 78.1627 | 672220 | 406 | 9.281652 | 9.508292 | 0.004704303 | 0.5353768 | 4.999717 | 5.285777 |  |  |  | 1.158695e-05 | 5.660483e-05 | -0.05406535 | 0.7231089 | -4.936031
[9 empty] | 1549 | 307.48 | 153.73 | 683.79104 | 78.2245 | 672762 | 542 | 9.287367 | 9.514223 | 0.005930377 | 0.5357107 | 4.999855 | 5.286318 |  |  |  | 1.094165e-05 | 2.899665e-05 | -0.05416208 | 0.7231533 | -4.960917
[9 empty] | 1550 | 307.03 | 153.47 | 682.63456 | 78.291 | 673201 | 439 | 9.293513 | 9.520601 | 0.006377897 | 0.5360699 | 4.998883 | 5.285716 |  |  |  | 1.452824e-05 | 0.0002233807 | -0.0540543 | 0.7231038 | -4.837787
[9 empty] | 1551 | 306.71 | 153.34 | 682.05632 | 78.3333 | 673581 | 380 | 9.297421 | 9.524656 | 0.004055033 | 0.5362982 | 4.999411 | 5.286544 |  |  |  | 1.067114e-05 | 0.0001178554 | -0.05420252 | 0.7231719 | -4.971789
[9 empty] | 1552 | 306.36 | 153.17 | 681.30016 | 78.3934 | 674054 | 473 | 9.30297 | 9.530415 | 0.005758886 | 0.5366224 | 5.000633 | 5.288222 |  |  |  | 1.217523e-05 | -0.0001266202 | -0.05450255 | 0.7233096 | -4.914523
[9 empty] | 1553 | 305.96 | 152.97 | 680.41056 | 78.4455 | 674493 | 439 | 9.307778 | 9.535405 | 0.004989918 | 0.5369034 | 4.999967 | 5.287851 |  |  |  | 1.136656e-05 | 6.610468e-06 | -0.05443629 | 0.7232792 | -4.944371
[9 empty] | 1554 | 305.62 | 152.81 | 679.69888 | 78.498 | 674837 | 344 | 9.312621 | 9.540431 | 0.005025979 | 0.5371864 | 5.000645 | 5.288905 |  |  |  | 1.461041e-05 | -0.0001290627 | -0.05462481 | 0.7233658 | -4.835338
[9 empty] | 1555 | 305.22 | 152.58 | 678.67584 | 78.5471 | 675142 | 305 | 9.317148 | 9.545129 | 0.004698445 | 0.537451 | 4.998642 | 5.287101 |  |  |  | 1.540474e-05 | 0.0002717716 | -0.05430221 | 0.7232176 | -4.812346
[9 empty] | 1556 | 304.98 | 152.52 | 678.40896 | 78.5917 | 675520 | 378 | 9.321259 | 9.549395 | 0.004266123 | 0.5376912 | 5.001695 | 5.290618 |  |  |  | 1.128604e-05 | -0.0003389101 | -0.0549308 | 0.7235064 | -4.947458
[9 empty] | 1557 | 304.48 | 152.23 | 677.11904 | 78.6583 | 675895 | 375 | 9.327394 | 9.555763 | 0.006367457 | 0.5380497 | 4.999674 | 5.288908 |  |  |  | 1.697988e-05 | 6.520101e-05 | -0.05462535 | 0.7233661 | -4.770065
[9 empty] | 1558 | 304.1 | 152.08 | 676.45184 | 78.7145 | 676286 | 391 | 9.332568 | 9.561133 | 0.005370314 | 0.5383521 | 5.001069 | 5.290746 |  |  |  | 1.373482e-05 | -0.0002136711 | -0.05495364 | 0.7235169 | -4.862177
[9 empty] | 1559 | 303.74 | 151.92 | 675.74016 | 78.7742 | 676603 | 317 | 9.338062 | 9.566835 | 0.005701932 | 0.5386731 | 5.002522 | 5.292669 |  |  |  | 1.798717e-05 | -0.0005042083 | -0.05529701 | 0.7236747 | -4.745037
[9 empty] | 1560 | 303.34 | 151.63 | 674.45024 | 78.8149 | 676914 | 311 | 9.341806 | 9.57072 | 0.003885575 | 0.5388919 | 4.997547 | 5.287667 |  |  |  | 1.249381e-05 | 0.0004908731 | -0.05440342 | 0.7232641 | -4.903305
[9 empty] | 1561 | 302.95 | 151.4 | 673.4272 | 78.8823 | 677256 | 342 | 9.348002 | 9.577152 | 0.006431606 | 0.5392541 | 4.997537 | 5.288092 |  |  |  | 1.880587e-05 | 0.0004927975 | -0.0544794 | 0.723299 | -4.725707
[9 empty] | 1562 | 302.67 | 151.29 | 672.93792 | 78.9315 | 677468 | 212 | 9.352523 | 9.581845 | 0.004692535 | 0.5395183 | 4.999435 | 5.290418 |  |  |  | 2.21346e-05 | 0.0001129891 | -0.05489516 | 0.72349 | -4.654928
[9 empty] | 1563 | 302.24 | 151.08 | 672.00384 | 78.9785 | 677800 | 332 | 9.35684 | 9.586325 | 0.004480856 | 0.5397706 | 4.997775 | 5.288965 |  |  |  | 1.349655e-05 | 0.0004452209 | -0.05463554 | 0.7233707 | -4.869777
[9 empty] | 1564 | 301.98 | 151 | 671.648 | 79.0323 | 678173 | 373 | 9.36178 | 9.591452 | 0.005126932 | 0.5400593 | 5.001174 | 5.292912 |  |  |  | 1.374512e-05 | -0.0002348167 | -0.05534034 | 0.7236946 | -4.861851
[9 empty] | 1565 | 301.52 | 150.75 | 670.536 | 79.0932 | 678473 | 300 | 9.367368 | 9.597253 | 0.005800677 | 0.5403859 | 4.999734 | 5.291782 |  |  |  | 1.933559e-05 | 5.311814e-05 | -0.05513877 | 0.723602 | -4.713643
[9 empty] | 1566 | 301.08 | 150.46 | 669.24608 | 79.1493 | 678825 | 352 | 9.372513 | 9.602594 | 0.005340796 | 0.5406866 | 4.996413 | 5.28863 |  |  |  | 1.517272e-05 | 0.0007180143 | -0.05457561 | 0.7233432 | -4.818937
[9 empty] | 1567 | 300.74 | 150.36 | 668.80128 | 79.2094 | 679190 | 365 | 9.378022 | 9.608313 | 0.005718745 | 0.5410086 | 4.99984 | 5.292649 |  |  |  | 1.56678e-05 | 3.199455e-05 | -0.05529341 | 0.7236731 | -4.804992
[9 empty] | 1568 | 300.4 | 150.27 | 668.40096 | 79.2604 | 679490 | 300 | 9.382695 | 9.613163 | 0.004850529 | 0.5412817 | 5.002577 | 5.295877 |  |  |  | 1.616843e-05 | -0.0005150615 | -0.05586935 | 0.7239379 | -4.791332
[9 empty] | 1569 | 300.13 | 150.14 | 667.82272 | 79.307 | 679740 | 250 | 9.386963 | 9.617593 | 0.004430192 | 0.5415312 | 5.003484 | 5.297142 |  |  |  | 1.772077e-05 | -0.0006963902 | -0.05609471 | 0.7240416 | -4.751517
[9 empty] | 1570 | 299.66 | 149.81 | 666.35488 | 79.3618 | 679981 | 241 | 9.391979 | 9.622801 | 0.005207482 | 0.5418244 | 4.998636 | 5.292366 |  |  |  | 2.160781e-05 | 0.0002728026 | -0.05524295 | 0.7236499 | -4.665389
[9 empty] | 1571 | 299.35 | 149.75 | 666.088 | 79.4158 | 680255 | 274 | 9.39692 | 9.62793 | 0.005129059 | 0.5421132 | 5.002698 | 5.297019 |  |  |  | 1.871919e-05 | -0.0005393154 | -0.05607277 | 0.7240315 | -4.727713
[9 empty] | 1572 | 299.01 | 149.47 | 664.84256 | 79.4633 | 680530 | 275 | 9.401264 | 9.63244 | 0.004509701 | 0.5423671 | 4.998673 | 5.293067 |  |  |  | 1.639891e-05 | 0.0002654325 | -0.05536804 | 0.7237074 | -4.785185
[9 empty] | 1573 | 298.66 | 149.33 | 664.21984 | 79.5146 | 680839 | 309 | 9.405953 | 9.637308 | 0.004868406 | 0.5426412 | 4.999747 | 5.294539 |  |  |  | 1.575536e-05 | 5.063086e-05 | -0.05563066 | 0.7238281 | -4.802572
[9 empty] | 1574 | 298.25 | 149.06 | 663.01888 | 79.574 | 681147 | 308 | 9.411381 | 9.642942 | 0.005634414 | 0.5429585 | 4.997367 | 5.292406 |  |  |  | 1.829355e-05 | 0.0005269674 | -0.05525013 | 0.7236532 | -4.737702
[9 empty] | 1575 | 297.99 | 148.96 | 662.57408 | 79.6096 | 681354 | 207 | 9.414632 | 9.646318 | 0.003375472 | 0.5431485 | 4.998006 | 5.293316 |  |  |  | 1.630663e-05 | 0.0003989003 | -0.0554126 | 0.7237279 | -4.787636
[9 empty] | 1576 | 297.63 | 148.75 | 661.64 | 79.6688 | 681643 | 289 | 9.420037 | 9.651929 | 0.005610852 | 0.5434645 | 4.997596 | 5.293269 |  |  |  | 1.941471e-05 | 0.0004810348 | -0.0554042 | 0.723724 | -4.711869
[9 empty] | 1577 | 297.16 | 148.52 | 660.61696 | 79.7362 | 681965 | 322 | 9.426186 | 9.658313 | 0.006384545 | 0.5438239 | 4.997421 | 5.293526 |  |  |  | 1.982778e-05 | 0.0005160256 | -0.05544996 | 0.723745 | -4.702726
[9 empty] | 1578 | 296.96 | 148.58 | 660.88384 | 79.7871 | 682251 | 286 | 9.430828 | 9.663132 | 0.004819103 | 0.5440953 | 5.005153 | 5.30205 |  |  |  | 1.685001e-05 | -0.001029478 | -0.05696849 | 0.7244438 | -4.7734
[9 empty] | 1579 | 296.43 | 148.17 | 659.06016 | 79.8475 | 682594 | 343 | 9.436333 | 9.668848 | 0.005715797 | 0.5444171 | 4.998109 | 5.294985 |  |  |  | 1.666413e-05 | 0.0003784046 | -0.05571017 | 0.7238647 | -4.778217
[9 empty] | 1580 | 296.05 | 148.02 | 658.39296 | 79.9079 | 682926 | 332 | 9.441835 | 9.674561 | 0.005712818 | 0.5447388 | 4.999818 | 5.297192 |  |  |  | 1.720728e-05 | 3.649633e-05 | -0.05610368 | 0.7240457 | -4.764288
[9 empty] | 1581 | 295.71 | 147.84 | 657.59232 | 79.9524 | 683203 | 277 | 9.445887 | 9.678768 | 0.004207041 | 0.5449757 | 4.998723 | 5.296326 |  |  |  | 1.518787e-05 | 0.0002553834 | -0.05594927 | 0.7239747 | -4.818503
[9 empty] | 1582 | 295.42 | 147.69 | 656.92512 | 80.0034 | 683480 | 277 | 9.450529 | 9.683588 | 0.004819564 | 0.545247 | 4.999365 | 5.297342 |  |  |  | 1.739915e-05 | 0.0001269336 | -0.05613036 | 0.724058 | -4.759472
[9 empty] | 1583 | 294.99 | 147.52 | 656.16896 | 80.0728 | 683817 | 337 | 9.456842 | 9.690143 | 0.006554976 | 0.5456161 | 5.001386 | 5.299941 |  |  |  | 1.945097e-05 | -0.0002771788 | -0.05659322 | 0.724271 | -4.711059
[9 empty] | 1584 | 294.65 | 147.32 | 655.27936 | 80.123 | 684049 | 232 | 9.461406 | 9.694882 | 0.004739045 | 0.545883 | 5.000229 | 5.299046 |  |  |  | 2.042692e-05 | -4.578519e-05 | -0.05643387 | 0.7241977 | -4.689797
[9 empty] | 1585 | 294.37 | 147.18 | 654.65664 | 80.1591 | 684341 | 292 | 9.464686 | 9.698288 | 0.003406687 | 0.5460748 | 4.999521 | 5.298533 |  |  |  | 1.166674e-05 | 9.589484e-05 | -0.05634265 | 0.7241557 | -4.933051
[9 empty] | 1586 | 293.86 | 146.9 | 653.4112 | 80.2433 | 684685 | 344 | 9.472334 | 9.70623 | 0.007941656 | 0.546522 | 4.999433 | 5.298998 |  |  |  | 2.308621e-05 | 0.0001133319 | -0.05642534 | 0.7241937 | -4.636647
[9 empty] | 1587 | 293.53 | 146.8 | 652.9664 | 80.2946 | 684872 | 187 | 9.476991 | 9.711066 | 0.004835726 | 0.5467942 | 5.001776 | 5.30182 |  |  |  | 2.58595e-05 | -0.0003549928 | -0.05692763 | 0.724425 | -4.58738
[9 empty] | 1588 | 293.25 | 146.65 | 652.2992 | 80.3451 | 685024 | 152 | 9.481573 | 9.715824 | 0.004758218 | 0.5470622 | 5.002321 | 5.302732 |  |  |  | 3.130406e-05 | -0.0004638928 | -0.0570899 | 0.7244997 | -4.504399
[9 empty] | 1589 | 292.85 | 146.41 | 651.23168 | 80.3847 | 685320 | 296 | 9.485165 | 9.719554 | 0.003729741 | 0.5472722 | 4.998566 | 5.299015 |  |  |  | 1.260048e-05 | 0.0002869504 | -0.05642834 | 0.7241951 | -4.899613
[9 empty] | 1590 | 292.58 | 146.35 | 650.9648 | 80.4431 | 685670 | 350 | 9.49046 | 9.725052 | 0.005498092 | 0.5475817 | 5.003056 | 5.304163 |  |  |  | 1.570883e-05 | -0.0006109073 | -0.05734423 | 0.7246169 | -4.803856
[9 empty] | 1591 | 292.18 | 146.12 | 649.94176 | 80.4985 | 685969 | 299 | 9.495479 | 9.730265 | 0.005213084 | 0.5478753 | 5.001394 | 5.302769 |  |  |  | 1.743506e-05 | -0.0002787576 | -0.0570964 | 0.7245027 | -4.758576
[9 empty] | 1592 | 291.64 | 145.78 | 648.42944 | 80.5684 | 686302 | 333 | 9.50181 | 9.736839 | 0.006573948 | 0.5482454 | 4.997571 | 5.299181 |  |  |  | 1.974158e-05 | 0.0004859613 | -0.05645789 | 0.7242087 | -4.704618
[9 empty] | 1593 | 291.45 | 145.76 | 648.34048 | 80.6108 | 686639 | 337 | 9.505648 | 9.740824 | 0.003985689 | 0.5484698 | 5.001631 | 5.303767 |  |  |  | 1.182697e-05 | -0.0003260084 | -0.05727384 | 0.7245844 | -4.927126
[9 empty] | 1594 | 291.01 | 145.51 | 647.22848 | 80.6713 | 687027 | 388 | 9.511121 | 9.746509 | 0.005684589 | 0.5487899 | 4.999818 | 5.302248 |  |  |  | 1.4651e-05 | 3.648328e-05 | -0.0570037 | 0.72446 | -4.834133
[9 empty] | 1595 | 290.6 | 145.31 | 646.33888 | 80.7391 | 687418 | 391 | 9.517252 | 9.752876 | 0.006366952 | 0.5491484 | 5.000526 | 5.303452 |  |  |  | 1.628377e-05 | -0.0001052834 | -0.05721781 | 0.7245586 | -4.788245
[9 empty] | 1596 | 290.12 | 145.1 | 645.4048 | 80.8016 | 687758 | 340 | 9.5229 | 9.758742 | 0.005865921 | 0.5494787 | 5.000287 | 5.303615 |  |  |  | 1.725271e-05 | -5.73976e-05 | -0.05724687 | 0.724572 | -4.763143
[9 empty] | 1597 | 289.99 | 144.97 | 644.82656 | 80.8275 | 688032 | 274 | 9.525239 | 9.761172 | 0.002429905 | 0.5496155 | 4.998702 | 5.302108 |  |  |  | 8.868265e-06 | 0.0002595674 | -0.05697881 | 0.7244486 | -5.052161
[9 empty] | 1598 | 289.67 | 144.89 | 644.47072 | 80.8889 | 688345 | 313 | 9.530783 | 9.76693 | 0.005758285 | 0.5499398 | 5.00281 | 5.306876 |  |  |  | 1.839708e-05 | -0.0005617171 | -0.05782606 | 0.7248389 | -4.735251
[9 empty] | 1599 | 289.22 | 144.66 | 643.44768 | 80.9541 | 688619 | 274 | 9.536667 | 9.773041 | 0.006111298 | 0.5502839 | 5.002157 | 5.30662 |  |  |  | 2.230401e-05 | -0.0004312542 | -0.05778064 | 0.724818 | -4.651617
[9 empty] | 1600 | 288.88 | 144.49 | 642.69152 | 81.0016 | 688998 | 379 | 9.540952 | 9.777491 | 0.004450068 | 0.5505344 | 5.001588 | 5.306335 |  |  |  | 1.17416e-05 | -0.0003175708 | -0.05773004 | 0.7247947 | -4.930273
[9 empty] | 1601 | 288.4 | 144.18 | 641.31264 | 81.0751 | 689483 | 485 | 9.547578 | 9.784374 | 0.006882272 | 0.5509219 | 4.999065 | 5.304151 |  |  |  | 1.419025e-05 | 0.0001869373 | -0.05734215 | 0.7246159 | -4.84801
[9 empty] | 1602 | 288.13 | 144.1 | 640.9568 | 81.1275 | 689757 | 274 | 9.552299 | 9.789278 | 0.004903858 | 0.5511981 | 5.002147 | 5.307774 |  |  |  | 1.789729e-05 | -0.0004292781 | -0.05798543 | 0.7249124 | -4.747213
[9 empty] | 1603 | 287.79 | 143.87 | 639.93376 | 81.1763 | 690088 | 331 | 9.556694 | 9.793842 | 0.004564941 | 0.5514551 | 4.999613 | 5.305413 |  |  |  | 1.379136e-05 | 7.733806e-05 | -0.05756627 | 0.7247192 | -4.860393
[9 empty] | 1604 | 287.32 | 143.65 | 638.9552 | 81.2457 | 690524 | 436 | 9.56294 | 9.800331 | 0.006488605 | 0.5518204 | 4.999716 | 5.305989 |  |  |  | 1.488212e-05 | 5.682059e-05 | -0.05766857 | 0.7247663 | -4.827335
[9 empty] | 1605 | 287.15 | 143.59 | 638.68832 | 81.2917 | 690772 | 248 | 9.567079 | 9.80463 | 0.004298643 | 0.5520625 | 5.002767 | 5.309537 |  |  |  | 1.733324e-05 | -0.0005530344 | -0.05829822 | 0.7250566 | -4.76112
[9 empty] | 1606 | 286.76 | 143.38 | 637.75424 | 81.3369 | 691066 | 294 | 9.571143 | 9.808852 | 0.004222206 | 0.5523002 | 5.000497 | 5.307432 |  |  |  | 1.436125e-05 | -9.939006e-05 | -0.0579249 | 0.7248845 | -4.842808
[9 empty] | 1607 | 286.26 | 143.17 | 636.82016 | 81.4135 | 691386 | 320 | 9.578028 | 9.816003 | 0.007151535 | 0.5527029 | 5.001724 | 5.309252 |  |  |  | 2.234855e-05 | -0.0003445952 | -0.05824768 | 0.7250333 | -4.650751
[9 empty] | 1608 | 285.96 | 142.97 | 635.93056 | 81.45 | 691598 | 212 | 9.581306 | 9.81941 | 0.003406036 | 0.5528947 | 4.99881 | 5.306405 |  |  |  | 1.606621e-05 | 0.0002381359 | -0.05774249 | 0.7248004 | -4.794087
[9 empty] | 1609 | 285.72 | 142.88 | 635.53024 | 81.4964 | 691996 | 398 | 9.585473 | 9.823738 | 0.004328299 | 0.5531384 | 5.000842 | 5.308876 |  |  |  | 1.087512e-05 | -0.0001683124 | -0.05818105 | 0.7250026 | -4.963566
[9 empty] | 1610 | 285.19 | 142.6 | 634.2848 | 81.5689 | 692417 | 421 | 9.59198 | 9.830497 | 0.006759461 | 0.553519 | 4.999127 | 5.307547 |  |  |  | 1.605573e-05 | 0.0001745984 | -0.05794514 | 0.7248938 | -4.79437
[9 empty] | 1611 | 284.91 | 142.45 | 633.6176 | 81.6226 | 692769 | 352 | 9.596796 | 9.835501 | 0.005003906 | 0.5538007 | 4.999859 | 5.308687 |  |  |  | 1.421564e-05 | 2.828223e-05 | -0.05814752 | 0.7249871 | -4.847234
[9 empty] | 1612 | 284.62 | 142.29 | 632.90592 | 81.6791 | 693068 | 299 | 9.601861 | 9.840763 | 0.005262285 | 0.554097 | 5.000545 | 5.309799 |  |  |  | 1.759961e-05 | -0.0001089441 | -0.05834474 | 0.7250781 | -4.754497
[9 empty] | 1613 | 284.24 | 142.11 | 632.10528 | 81.7286 | 693394 | 326 | 9.606297 | 9.845372 | 0.004608186 | 0.5543565 | 4.999739 | 5.309279 |  |  |  | 1.413554e-05 | 5.220684e-05 | -0.05825259 | 0.7250356 | -4.849688
[9 empty] | 1614 | 283.79 | 141.86 | 630.99328 | 81.8068 | 693779 | 385 | 9.6133 | 9.852648 | 0.007275943 | 0.5547662 | 4.999659 | 5.309726 |  |  |  | 1.889855e-05 | 6.810823e-05 | -0.05833188 | 0.7250721 | -4.723571
[9 empty] | 1615 | 283.46 | 141.72 | 630.37056 | 81.856 | 694066 | 287 | 9.617704 | 9.857223 | 0.004575155 | 0.5550238 | 5.000211 | 5.310646 |  |  |  | 1.594131e-05 | -4.211059e-05 | -0.05849503 | 0.7251474 | -4.797476
[9 empty] | 1616 | 283.22 | 141.66 | 630.10368 | 81.9036 | 694358 | 292 | 9.621962 | 9.861647 | 0.004424497 | 0.5552729 | 5.003403 | 5.314362 |  |  |  | 1.515239e-05 | -0.0006801804 | -0.05915323 | 0.7254511 | -4.819519
[9 empty] | 1617 | 282.87 | 141.46 | 629.21408 | 81.9597 | 694645 | 287 | 9.626979 | 9.866859 | 0.005212221 | 0.5555664 | 5.002595 | 5.313885 |  |  |  | 1.816105e-05 | -0.0005186333 | -0.0590689 | 0.7254122 | -4.740859
[9 empty] | 1618 | 282.54 | 141.33 | 628.63584 | 82.0013 | 694919 | 274 | 9.630697 | 9.870723 | 0.003863382 | 0.5557839 | 5.002636 | 5.314213 |  |  |  | 1.409993e-05 | -0.000526891 | -0.05912695 | 0.725439 | -4.850783
[9 empty] | 1619 | 282.2 | 141.14 | 627.79072 | 82.0594 | 695180 | 261 | 9.635888 | 9.876116 | 0.005393379 | 0.5560876 | 5.002387 | 5.314345 |  |  |  | 2.066429e-05 | -0.0004770851 | -0.05915035 | 0.7254498 | -4.68478
[9 empty] | 1620 | 281.88 | 140.97 | 627.03456 | 82.1087 | 695442 | 262 | 9.640291 | 9.880691 | 0.004574331 | 0.5563452 | 5.001856 | 5.314118 |  |  |  | 1.745928e-05 | -0.000371 | -0.05911018 | 0.7254312 | -4.757974
[9 empty] | 1621 | 281.57 | 140.79 | 626.23392 | 82.1614 | 695730 | 288 | 9.644994 | 9.885578 | 0.004887618 | 0.5566204 | 5.001341 | 5.313932 |  |  |  | 1.69709e-05 | -0.0002680601 | -0.05907715 | 0.725416 | -4.770295
[9 empty] | 1622 | 281.14 | 140.55 | 625.1664 | 82.2207 | 696007 | 277 | 9.650285 | 9.891075 | 0.005497032 | 0.5569299 | 4.999418 | 5.312295 |  |  |  | 1.984488e-05 | 0.0001164033 | -0.05878725 | 0.7252822 | -4.702352
[9 empty] | 1623 | 280.68 | 140.31 | 624.09888 | 82.2956 | 696320 | 313 | 9.656963 | 9.898014 | 0.006939049 | 0.5573206 | 4.999218 | 5.312596 |  |  |  | 2.216949e-05 | 0.0001564388 | -0.05884054 | 0.7253068 | -4.654244
[9 empty] | 1624 | 280.34 | 140.16 | 623.43168 | 82.3538 | 696573 | 253 | 9.662148 | 9.903403 | 0.005388746 | 0.557624 | 5.000353 | 5.314202 |  |  |  | 2.129939e-05 | -7.058433e-05 | -0.05912492 | 0.725438 | -4.671633
[9 empty] | 1625 | 279.98 | 139.91 | 622.31968 | 82.4029 | 696789 | 216 | 9.666521 | 9.907947 | 0.004544037 | 0.5578799 | 4.996896 | 5.310865 |  |  |  | 2.103721e-05 | 0.0006211257 | -0.05853383 | 0.7251653 | -4.677012
[9 empty] | 1626 | 279.66 | 139.88 | 622.18624 | 82.4864 | 696977 | 188 | 9.673953 | 9.91567 | 0.007723145 | 0.5583148 | 5.005124 | 5.320185 |  |  |  | 4.108056e-05 | -0.001023806 | -0.0601831 | 0.7259268 | -4.386364
[9 empty] | 1627 | 279.3 | 139.6 | 620.9408 | 82.5072 | 697162 | 185 | 9.675804 | 9.917593 | 0.001922969 | 0.558423 | 4.99742 | 5.312139 |  |  |  | 1.039443e-05 | 0.0005163318 | -0.05875954 | 0.7252694 | -4.983199
[9 empty] | 1628 | 278.93 | 139.46 | 620.31808 | 82.5711 | 697463 | 301 | 9.681486 | 9.923499 | 0.005905386 | 0.5587555 | 4.999516 | 5.314808 |  |  |  | 1.961922e-05 | 9.675263e-05 | -0.0592322 | 0.7254876 | -4.707318
[9 empty] | 1629 | 278.64 | 139.48 | 620.40704 | 82.6369 | 697712 | 249 | 9.687334 | 9.929576 | 0.006077514 | 0.5590978 | 5.007563 | 5.323817 |  |  |  | 2.440769e-05 | -0.001510381 | -0.06082419 | 0.7262231 | -4.612473
[9 empty] | 1630 | 278.37 | 139.22 | 619.25056 | 82.6657 | 697972 | 260 | 9.689893 | 9.932235 | 0.002658962 | 0.5592475 | 5.001434 | 5.3175 |  |  |  | 1.022678e-05 | -0.000286754 | -0.05970843 | 0.7257075 | -4.990261
[9 empty] | 1631 | 277.86 | 138.9 | 617.8272 | 82.7463 | 698387 | 415 | 9.69705 | 9.939673 | 0.007437823 | 0.5596663 | 4.998898 | 5.31536 |  |  |  | 1.792247e-05 | 0.0002205288 | -0.05932986 | 0.7255326 | -4.746602
[9 empty] | 1632 | 277.55 | 138.77 | 617.24896 | 82.8031 | 698751 | 364 | 9.70209 | 9.944911 | 0.005238378 | 0.5599612 | 5.000535 | 5.317494 |  |  |  | 1.439115e-05 | -0.0001070584 | -0.05970746 | 0.725707 | -4.841905
[9 empty] | 1633 | 277.27 | 138.59 | 616.44832 | 82.8419 | 699064 | 313 | 9.705531 | 9.948488 | 0.003576824 | 0.5601626 | 4.998362 | 5.315452 |  |  |  | 1.142755e-05 | 0.0003276617 | -0.05934619 | 0.7255402 | -4.942047
[9 empty] | 1634 | 276.92 | 138.49 | 616.00352 | 82.9068 | 699426 | 362 | 9.711285 | 9.954468 | 0.005980156 | 0.5604993 | 5.001972 | 5.319741 |  |  |  | 1.651977e-05 | -0.0003942931 | -0.0601046 | 0.7258905 | -4.781996
[9 empty] | 1635 | 276.52 | 138.31 | 615.20288 | 82.9602 | 699804 | 378 | 9.716017 | 9.959386 | 0.004917937 | 0.5607762 | 5.001408 | 5.319511 |  |  |  | 1.301042e-05 | -0.0002815243 | -0.06006406 | 0.7258718 | -4.885709
[9 empty] | 1636 | 276.21 | 138.16 | 614.53568 | 83.0245 | 700103 | 299 | 9.721711 | 9.965305 | 0.005918718 | 0.5611095 | 5.003133 | 5.321793 |  |  |  | 1.979504e-05 | -0.000626254 | -0.06046709 | 0.726058 | -4.703444
[9 empty] | 1637 | 275.81 | 137.88 | 613.29024 | 83.0722 | 700388 | 285 | 9.725934 | 9.969693 | 0.004388548 | 0.5613566 | 4.998292 | 5.316976 |  |  |  | 1.539842e-05 | 0.0003416377 | -0.0596158 | 0.7256647 | -4.812524
[9 empty] | 1638 | 275.43 | 137.73 | 612.62304 | 83.1384 | 700819 | 431 | 9.73179 | 9.975781 | 0.006087551 | 0.5616994 | 5.000209 | 5.319475 |  |  |  | 1.412425e-05 | -4.173314e-05 | -0.06005762 | 0.7258688 | -4.850035
[9 empty] | 1639 | 275.05 | 137.51 | 611.64448 | 83.2057 | 701234 | 415 | 9.737741 | 9.981966 | 0.006185064 | 0.5620476 | 4.999696 | 5.319398 |  |  |  | 1.490377e-05 | 6.0874e-05 | -0.06004404 | 0.7258625 | -4.826704
[9 empty] | 1640 | 274.67 | 137.36 | 610.97728 | 83.2614 | 701580 | 346 | 9.742663 | 9.987082 | 0.005116215 | 0.5623357 | 5.000428 | 5.320566 |  |  |  | 1.478675e-05 | -8.564197e-05 | -0.06025039 | 0.7259579 | -4.830127
[9 empty] | 1641 | 274.57 | 137.21 | 610.31008 | 83.2915 | 701821 | 241 | 9.745322 | 9.989846 | 0.002763731 | 0.5624913 | 4.99831 | 5.318522 |  |  |  | 1.146776e-05 | 0.0003381271 | -0.05988926 | 0.725791 | -4.940521
[9 empty] | 1642 | 274.23 | 137.18 | 610.17664 | 83.3546 | 702170 | 349 | 9.750893 | 9.995637 | 0.005791354 | 0.5628174 | 5.004228 | 5.325261 |  |  |  | 1.659414e-05 | -0.0008449829 | -0.06107895 | 0.7263409 | -4.780045
[9 empty] | 1643 | 273.79 | 136.96 | 609.19808 | 83.4231 | 702625 | 455 | 9.756937 | 10.00192 | 0.00628332 | 0.5631712 | 5.003812 | 5.325298 |  |  |  | 1.380949e-05 | -0.0007618297 | -0.06108537 | 0.7263439 | -4.859822
[9 empty] | 1644 | 273.3 | 136.64 | 607.77472 | 83.4886 | 703061 | 436 | 9.762714 | 10.00793 | 0.006004585 | 0.5635093 | 4.999389 | 5.321049 |  |  |  | 1.377198e-05 | 0.0001221761 | -0.06033574 | 0.7259973 | -4.861003
[9 empty] | 1645 | 272.94 | 136.49 | 607.10752 | 83.5499 | 703501 | 440 | 9.768116 | 10.01354 | 0.005616413 | 0.5638255 | 5.000704 | 5.322879 |  |  |  | 1.276457e-05 | -0.0001408182 | -0.0606587 | 0.7261466 | -4.893994
[9 empty] | 1646 | 272.72 | 136.39 | 606.66272 | 83.5987 | 703807 | 306 | 9.772415 | 10.01801 | 0.004468967 | 0.5640772 | 5.002458 | 5.325089 |  |  |  | 1.460447e-05 | -0.0004913969 | -0.06104849 | 0.7263268 | -4.835514
[9 empty] | 1647 | 272.29 | 136.15 | 605.5952 | 83.6513 | 704136 | 329 | 9.777046 | 10.02283 | 0.004814802 | 0.5643483 | 4.999491 | 5.322299 |  |  |  | 1.463466e-05 | 0.0001018612 | -0.0605564 | 0.7260993 | -4.834617
[9 empty] | 1648 | 272 | 135.98 | 604.83904 | 83.7082 | 704405 | 269 | 9.782054 | 10.02803 | 0.005205888 | 0.5646414 | 4.999559 | 5.322772 |  |  |  | 1.935274e-05 | 8.813947e-05 | -0.0606399 | 0.7261379 | -4.713258
[9 empty] | 1649 | 271.73 | 135.87 | 604.34976 | 83.7545 | 704740 | 335 | 9.786127 | 10.03227 | 0.004234141 | 0.5648798 | 5.000651 | 5.324261 |  |  |  | 1.263923e-05 | -0.0001302605 | -0.06090252 | 0.7262593 | -4.898279
[9 empty] | 1650 | 271.28 | 135.63 | 603.28224 | 83.8337 | 705134 | 394 | 9.793089 | 10.0395 | 0.007238831 | 0.5652874 | 5.0006 | 5.324764 |  |  |  | 1.837267e-05 | -0.000119938 | -0.06099126 | 0.7263004 | -4.735828
[9 empty] | 1651 | 270.95 | 135.51 | 602.74848 | 83.8824 | 705437 | 303 | 9.797368 | 10.04395 | 0.004448632 | 0.5655379 | 5.001577 | 5.326148 |  |  |  | 1.468195e-05 | -0.0003153286 | -0.06123533 | 0.7264133 | -4.833216
[9 empty] | 1652 | 270.69 | 135.32 | 601.90336 | 83.9269 | 705751 | 314 | 9.801276 | 10.04802 | 0.004063295 | 0.5657667 | 4.999498 | 5.324248 |  |  |  | 1.294043e-05 | 0.0001004492 | -0.06090031 | 0.7262583 | -4.888051
[9 empty] | 1653 | 270.29 | 135.16 | 601.19168 | 83.9889 | 706103 | 352 | 9.806719 | 10.05367 | 0.005658551 | 0.5660853 | 5.000459 | 5.32571 |  |  |  | 1.607543e-05 | -9.180243e-05 | -0.06115809 | 0.7263775 | -4.793837
[9 empty] | 1654 | 269.94 | 134.93 | 600.16864 | 84.0588 | 706460 | 357 | 9.812851 | 10.06005 | 0.006375834 | 0.5664443 | 4.999695 | 5.325391 |  |  |  | 1.785948e-05 | 6.102274e-05 | -0.06110179 | 0.7263515 | -4.748131
[9 empty] | 1655 | 269.53 | 134.7 | 599.1456 | 84.119 | 706700 | 240 | 9.818129 | 10.06554 | 0.005487897 | 0.5667533 | 4.99784 | 5.323841 |  |  |  | 2.286624e-05 | 0.0004322106 | -0.0608285 | 0.7262251 | -4.640805
[9 empty] | 1656 | 269.27 | 134.62 | 598.78976 | 84.1647 | 706950 | 250 | 9.822133 | 10.0697 | 0.004164107 | 0.5669878 | 4.999935 | 5.326397 |  |  |  | 1.665643e-05 | 1.294099e-05 | -0.06127921 | 0.7264336 | -4.778418
[9 empty] | 1657 | 268.95 | 134.48 | 598.16704 | 84.206 | 707263 | 313 | 9.825751 | 10.07346 | 0.003761735 | 0.5671996 | 4.999311 | 5.326025 |  |  |  | 1.201832e-05 | 0.0001378521 | -0.0612136 | 0.7264032 | -4.920156
[9 empty] | 1658 | 268.65 | 134.26 | 597.18848 | 84.2691 | 707636 | 373 | 9.831276 | 10.07921 | 0.005744688 | 0.567523 | 4.998118 | 5.325203 |  |  |  | 1.540131e-05 | 0.000376474 | -0.06106861 | 0.7263361 | -4.812442
[9 empty] | 1659 | 268.36 | 134.22 | 597.01056 | 84.3473 | 707893 | 257 | 9.838118 | 10.08632 | 0.007114945 | 0.5679236 | 5.005296 | 5.333407 |  |  |  | 2.768461e-05 | -0.001058168 | -0.062513 | 0.7270048 | -4.557762
[9 empty] | 1660 | 267.96 | 133.97 | 595.89856 | 84.3857 | 708089 | 196 | 9.841476 | 10.08982 | 0.003491976 | 0.5681203 | 5.000226 | 5.328278 |  |  |  | 1.781621e-05 | -4.528669e-05 | -0.06161058 | 0.7265869 | -4.749185
[9 empty] | 1661 | 267.62 | 133.83 | 595.27584 | 84.4359 | 708391 | 302 | 9.845864 | 10.09438 | 0.004563236 | 0.5683772 | 5.00056 | 5.328991 |  |  |  | 1.511005e-05 | -0.0001119836 | -0.06173615 | 0.726645 | -4.820734
[9 empty] | 1662 | 267.25 | 133.63 | 594.38624 | 84.4971 | 708799 | 408 | 9.851211 | 10.09994 | 0.005560397 | 0.5686903 | 4.999861 | 5.328683 |  |  |  | 1.362842e-05 | 2.777741e-05 | -0.06168186 | 0.7266199 | -4.865554
[9 empty] | 1663 | 266.88 | 133.41 | 593.40768 | 84.563 | 709235 | 436 | 9.856966 | 10.10592 | 0.005984042 | 0.5690272 | 4.998921 | 5.328152 |  |  |  | 1.372487e-05 | 0.0002158305 | -0.06158827 | 0.7265766 | -4.862492
[9 empty] | 1664 | 266.53 | 133.24 | 592.65152 | 84.6126 | 709587 | 352 | 9.861294 | 10.11043 | 0.004501611 | 0.5692807 | 4.998038 | 5.327565 |  |  |  | 1.278867e-05 | 0.0003925052 | -0.06148494 | 0.7265288 | -4.893175
[9 empty] | 1665 | 266.32 | 133.16 | 592.29568 | 84.6652 | 709874 | 287 | 9.865882 | 10.1152 | 0.004771718 | 0.5695494 | 5.000859 | 5.330948 |  |  |  | 1.662619e-05 | -0.0001716998 | -0.06208047 | 0.7268044 | -4.779207
[9 empty] | 1666 | 265.93 | 132.97 | 591.45056 | 84.7214 | 710330 | 456 | 9.870782 | 10.12029 | 0.005095833 | 0.5698363 | 4.999941 | 5.330372 |  |  |  | 1.117507e-05 | 1.18754e-05 | -0.06197908 | 0.7267575 | -4.95175
[9 empty] | 1667 | 265.5 | 132.78 | 590.60544 | 84.7982 | 710890 | 560 | 9.877474 | 10.12725 | 0.006959583 | 0.5702282 | 5.001292 | 5.332363 |  |  |  | 1.242783e-05 | -0.0002582564 | -0.06232932 | 0.7269197 | -4.905605
[9 empty] | 1668 | 265.09 | 132.56 | 589.62688 | 84.8636 | 711307 | 417 | 9.883169 | 10.13318 | 0.005922771 | 0.5705617 | 5.000237 | 5.331708 |  |  |  | 1.420329e-05 | -4.749687e-05 | -0.06221423 | 0.7268664 | -4.847611
[9 empty] | 1669 | 264.82 | 132.38 | 588.82624 | 84.9125 | 711684 | 377 | 9.887425 | 10.1376 | 0.004426241 | 0.5708109 | 4.998854 | 5.330584 |  |  |  | 1.174069e-05 | 0.0002292128 | -0.06201655 | 0.7267748 | -4.930306
[9 empty] | 1670 | 264.46 | 132.26 | 588.29248 | 84.9729 | 712075 | 391 | 9.892678 | 10.14307 | 0.005464517 | 0.5711186 | 5.001002 | 5.333309 |  |  |  | 1.397575e-05 | -0.0002003109 | -0.06249573 | 0.7269967 | -4.854625
[9 empty] | 1671 | 264.22 | 132.1 | 587.5808 | 85.021 | 712496 | 421 | 9.89686 | 10.14742 | 0.004349607 | 0.5713635 | 5.00027 | 5.332875 |  |  |  | 1.033161e-05 | -5.396984e-05 | -0.0624194 | 0.7269614 | -4.985832
[9 empty] | 1672 | 263.95 | 131.94 | 586.86912 | 85.0637 | 712888 | 392 | 9.900571 | 10.15128 | 0.003859731 | 0.5715808 | 4.998933 | 5.331757 |  |  |  | 9.846254e-06 | 0.0002134525 | -0.06222276 | 0.7268703 | -5.006729
[9 empty] | 1673 | 263.59 | 131.85 | 586.4688 | 85.1327 | 713234 | 346 | 9.906565 | 10.15751 | 0.006233933 | 0.5719318 | 5.003152 | 5.336755 |  |  |  | 1.801715e-05 | -0.0006300915 | -0.06310109 | 0.7272773 | -4.744314
[9 empty] | 1674 | 263.18 | 131.55 | 585.1344 | 85.1896 | 713656 | 422 | 9.911504 | 10.16265 | 0.005137851 | 0.5722211 | 4.998054 | 5.331727 |  |  |  | 1.2175e-05 | 0.0003894315 | -0.06221754 | 0.7268679 | -4.914531
[9 empty] | 1675 | 262.77 | 131.37 | 584.33376 | 85.2643 | 714190 | 534 | 9.917985 | 10.16939 | 0.006741165 | 0.5726007 | 4.999465 | 5.333773 |  |  |  | 1.26239e-05 | 0.000106999 | -0.06257721 | 0.7270345 | -4.898806
[9 empty] | 1676 | 262.45 | 131.26 | 583.84448 | 85.3244 | 714675 | 485 | 9.923195 | 10.17481 | 0.005420353 | 0.5729059 | 5.00192 | 5.336827 |  |  |  | 1.117599e-05 | -0.0003838199 | -0.06311368 | 0.7272831 | -4.951714
[9 empty] | 1677 | 262.17 | 131.09 | 583.08832 | 85.3842 | 714974 | 299 | 9.928377 | 10.1802 | 0.005390411 | 0.5732094 | 5.002049 | 5.337398 |  |  |  | 1.802813e-05 | -0.0004095627 | -0.06321389 | 0.7273296 | -4.744049
[9 empty] | 1678 | 261.94 | 130.97 | 582.55456 | 85.4056 | 715247 | 273 | 9.930231 | 10.18213 | 0.001928311 | 0.573318 | 4.999834 | 5.33519 |  |  |  | 7.06341e-06 | 3.322984e-05 | -0.06282618 | 0.7271499 | -5.150986
[9 empty] | 1679 | 261.64 | 130.86 | 582.06528 | 85.4705 | 715704 | 457 | 9.93585 | 10.18797 | 0.005845755 | 0.5736471 | 5.002804 | 5.33883 |  |  |  | 1.279159e-05 | -0.0005605201 | -0.06346528 | 0.7274461 | -4.893076
[9 empty] | 1680 | 261.18 | 130.62 | 580.99776 | 85.5434 | 716158 | 454 | 9.942159 | 10.19454 | 0.0065623 | 0.5740166 | 5.001678 | 5.338159 |  |  |  | 1.445441e-05 | -0.0003355601 | -0.06334747 | 0.7273915 | -4.84
[9 empty] | 1681 | 260.93 | 130.49 | 580.41952 | 85.5876 | 716519 | 361 | 9.945981 | 10.19851 | 0.003976707 | 0.5742405 | 5.001582 | 5.338377 |  |  |  | 1.101581e-05 | -0.0003162205 | -0.06338578 | 0.7274093 | -4.957984
[9 empty] | 1682 | 260.5 | 130.25 | 579.352 | 85.6535 | 716895 | 376 | 9.951678 | 10.20444 | 0.005926154 | 0.5745742 | 4.999655 | 5.3368 |  |  |  | 1.576105e-05 | 6.908327e-05 | -0.06310902 | 0.7272809 | -4.802415
[9 empty] | 1683 | 260.2 | 130.12 | 578.77376 | 85.7165 | 717302 | 407 | 9.95712 | 10.2101 | 0.005662103 | 0.574893 | 5.001618 | 5.339356 |  |  |  | 1.39118e-05 | -0.0003235682 | -0.06355744 | 0.7274889 | -4.856617
[9 empty] | 1684 | 259.79 | 129.9 | 577.7952 | 85.7755 | 717663 | 361 | 9.962214 | 10.2154 | 0.005299711 | 0.5751914 | 4.999671 | 5.337707 |  |  |  | 1.468064e-05 | 6.581749e-05 | -0.06326825 | 0.7273548 | -4.833255
[9 empty] | 1685 | 259.58 | 129.74 | 577.08352 | 85.821 | 718041 | 378 | 9.96614 | 10.21949 | 0.004085155 | 0.5754215 | 4.998531 | 5.336823 |  |  |  | 1.080729e-05 | 0.0002938114 | -0.06311302 | 0.7272828 | -4.966283
[9 empty] | 1686 | 259.11 | 129.59 | 576.41632 | 85.8991 | 718492 | 451 | 9.972876 | 10.22649 | 0.007008223 | 0.5758161 | 5.001367 | 5.340422 |  |  |  | 1.55393e-05 | -0.0002733425 | -0.06374439 | 0.7275756 | -4.808569
[9 empty] | 1687 | 258.88 | 129.39 | 575.52672 | 85.9472 | 718824 | 332 | 9.977022 | 10.23081 | 0.004313765 | 0.576059 | 4.998952 | 5.338196 |  |  |  | 1.299327e-05 | 0.000209577 | -0.06335391 | 0.7273945 | -4.886282
[9 empty] | 1688 | 258.55 | 129.27 | 574.99296 | 85.9952 | 719125 | 301 | 9.981158 | 10.23511 | 0.004302945 | 0.5763012 | 4.999609 | 5.339249 |  |  |  | 1.42955e-05 | 7.816764e-05 | -0.06353865 | 0.7274801 | -4.844801
[9 empty] | 1689 | 258.23 | 129.11 | 574.28128 | 86.0536 | 719477 | 352 | 9.986187 | 10.24034 | 0.005232754 | 0.5765959 | 4.99986 | 5.339944 |  |  |  | 1.486578e-05 | 2.807197e-05 | -0.06366067 | 0.7275367 | -4.827812
[9 empty] | 1690 | 257.85 | 128.9 | 573.3472 | 86.1179 | 719881 | 404 | 9.991721 | 10.2461 | 0.005758238 | 0.5769201 | 4.998813 | 5.339299 |  |  |  | 1.425307e-05 | 0.0002374044 | -0.06354746 | 0.7274842 | -4.846092
[9 empty] | 1691 | 257.46 | 128.71 | 572.50208 | 86.1943 | 720175 | 294 | 9.998292 | 10.25294 | 0.006837511 | 0.5773051 | 4.999864 | 5.340982 |  |  |  | 2.325684e-05 | 2.729502e-05 | -0.06384263 | 0.7276211 | -4.633449
[9 empty] | 1692 | 257.31 | 128.61 | 572.05728 | 86.2152 | 720455 | 280 | 10.00009 | 10.25481 | 0.001869655 | 0.5774104 | 4.998282 | 5.339447 |  |  |  | 6.677339e-06 | 0.0003436548 | -0.06357344 | 0.7274963 | -5.175397
[9 empty] | 1693 | 257 | 128.47 | 571.43456 | 86.2761 | 720811 | 356 | 10.00532 | 10.26025 | 0.005445943 | 0.577717 | 4.999551 | 5.341251 |  |  |  | 1.529759e-05 | 8.976899e-05 | -0.0638897 | 0.727643 | -4.815377
[9 empty] | 1694 | 256.64 | 128.35 | 570.9008 | 86.3372 | 721114 | 303 | 10.01057 | 10.26571 | 0.005460838 | 0.5780245 | 5.001615 | 5.343906 |  |  |  | 1.802257e-05 | -0.0003228644 | -0.06435483 | 0.7278588 | -4.744183
[9 empty] | 1695 | 256.22 | 128.06 | 569.61088 | 86.4074 | 721401 | 287 | 10.0166 | 10.27199 | 0.006270457 | 0.5783776 | 4.998043 | 5.340608 |  |  |  | 2.184828e-05 | 0.0003915873 | -0.06377694 | 0.7275907 | -4.660583
[9 empty] | 1696 | 255.93 | 127.99 | 569.29952 | 86.4595 | 721698 | 297 | 10.02107 | 10.27664 | 0.00465116 | 0.5786394 | 5.001051 | 5.344207 |  |  |  | 1.566047e-05 | -0.0002100785 | -0.06440743 | 0.7278832 | -4.805195
[9 empty] | 1697 | 255.46 | 127.76 | 568.27648 | 86.5413 | 721983 | 285 | 10.02808 | 10.28393 | 0.007298198 | 0.5790504 | 5.001071 | 5.344834 |  |  |  | 2.560771e-05 | -0.0002141626 | -0.0645172 | 0.7279342 | -4.591629
[9 empty] | 1698 | 255.3 | 127.69 | 567.96512 | 86.5784 | 722254 | 271 | 10.03126 | 10.28724 | 0.003308295 | 0.5792367 | 5.002419 | 5.346549 |  |  |  | 1.220773e-05 | -0.000483507 | -0.0648173 | 0.7280735 | -4.913365
[9 empty] | 1699 | 254.81 | 127.39 | 566.63072 | 86.6492 | 722531 | 277 | 10.03732 | 10.29355 | 0.006310343 | 0.579592 | 4.998457 | 5.342839 |  |  |  | 2.278102e-05 | 0.0003087769 | -0.06416793 | 0.7277721 | -4.642427
[9 empty] | 1700 | 254.58 | 127.25 | 566.008 | 86.6971 | 722782 | 251 | 10.04142 | 10.29782 | 0.004267008 | 0.5798322 | 4.998235 | 5.342957 |  |  |  | 1.700003e-05 | 0.0003532181 | -0.06418859 | 0.7277817 | -4.76955
[9 empty] | 1701 | 254.32 | 127.19 | 565.74112 | 86.7484 | 723025 | 243 | 10.04581 | 10.30239 | 0.004567846 | 0.5800894 | 5.001526 | 5.346856 |  |  |  | 1.879772e-05 | -0.0003050946 | -0.0648711 | 0.7280985 | -4.725895
[9 empty] | 1702 | 253.97 | 126.96 | 564.71808 | 86.8177 | 723304 | 279 | 10.05174 | 10.30856 | 0.006167252 | 0.5804367 | 5.000107 | 5.345855 |  |  |  | 2.210485e-05 | -2.133837e-05 | -0.06469583 | 0.7280171 | -4.655512
[9 empty] | 1703 | 253.57 | 126.83 | 564.13984 | 86.8879 | 723595 | 291 | 10.05773 | 10.3148 | 0.006243425 | 0.5807882 | 5.002714 | 5.349165 |  |  |  | 2.145507e-05 | -0.0005424241 | -0.0652746 | 0.728286 | -4.66847
[9 empty] | 1704 | 253.32 | 126.62 | 563.20576 | 86.9238 | 723795 | 200 | 10.0608 | 10.31799 | 0.003191338 | 0.5809679 | 4.998379 | 5.344798 |  |  |  | 1.595669e-05 | 0.0003242529 | -0.06451087 | 0.7279313 | -4.797057
[9 empty] | 1705 | 252.97 | 126.57 | 562.98336 | 86.9899 | 724066 | 271 | 10.06644 | 10.32386 | 0.005873275 | 0.5812986 | 5.003681 | 5.35096 |  |  |  | 2.16726e-05 | -0.0007356141 | -0.06558822 | 0.7284317 | -4.664089
[9 empty] | 1706 | 252.46 | 126.26 | 561.60448 | 87.0677 | 724337 | 271 | 10.07308 | 10.33077 | 0.006908391 | 0.5816876 | 4.99998 | 5.347583 |  |  |  | 2.549222e-05 | 4.07099e-06 | -0.06499815 | 0.7281575 | -4.593592
[9 empty] | 1707 | 252.32 | 126.13 | 561.02624 | 87.1186 | 724527 | 190 | 10.07742 | 10.33529 | 0.004517136 | 0.581942 | 5.000429 | 5.348445 |  |  |  | 2.37744e-05 | -8.584175e-05 | -0.06514876 | 0.7282275 | -4.62389
[9 empty] | 1708 | 251.97 | 126 | 560.448 | 87.1604 | 724744 | 217 | 10.08098 | 10.339 | 0.003708004 | 0.5821507 | 4.999872 | 5.348161 |  |  |  | 1.708758e-05 | 2.565547e-05 | -0.0650992 | 0.7282045 | -4.76732
[9 empty] | 1709 | 251.73 | 125.78 | 559.46944 | 87.1921 | 724952 | 208 | 10.08368 | 10.34181 | 0.002811119 | 0.582309 | 4.994624 | 5.342785 |  |  |  | 1.3515e-05 | 0.00107637 | -0.06415846 | 0.7277677 | -4.869184
[9 empty] | 1710 | 251.8 | 125.86 | 559.82528 | 87.2314 | 725082 | 130 | 10.08703 | 10.34529 | 0.003483963 | 0.5825052 | 5.002123 | 5.351102 |  |  |  | 2.679971e-05 | -0.0004244984 | -0.06561297 | 0.7284432 | -4.57187
[9 empty] | 1711 | 251.44 | 125.73 | 559.24704 | 87.2614 | 725266 | 184 | 10.08958 | 10.34795 | 0.002658682 | 0.5826549 | 5.000255 | 5.349328 |  |  |  | 1.444936e-05 | -5.106478e-05 | -0.0653032 | 0.7282992 | -4.840151
[9 empty] | 1712 | 251.02 | 125.52 | 558.31296 | 87.3427 | 725555 | 289 | 10.0965 | 10.35515 | 0.007201412 | 0.5830604 | 5.000838 | 5.350562 |  |  |  | 2.491838e-05 | -0.000167504 | -0.06551866 | 0.7283994 | -4.60348
[9 empty] | 1713 | 250.79 | 125.33 | 557.46784 | 87.3838 | 725825 | 270 | 10.1 | 10.35879 | 0.003638555 | 0.5832653 | 4.997783 | 5.347602 |  |  |  | 1.347613e-05 | 0.0004436239 | -0.06500145 | 0.7281591 | -4.870435
[9 empty] | 1714 | 250.41 | 125.18 | 556.80064 | 87.4568 | 726115 | 290 | 10.1062 | 10.36525 | 0.006459313 | 0.583629 | 4.99982 | 5.350331 |  |  |  | 2.227349e-05 | 3.601103e-05 | -0.06547832 | 0.7283806 | -4.652212
[9 empty] | 1715 | 249.68 | 124.86 | 555.37728 | 87.5829 | 726498 | 383 | 10.11691 | 10.3764 | 0.01114777 | 0.5842566 | 5.000882 | 5.352417 |  |  |  | 2.910645e-05 | -0.0001762923 | -0.06584263 | 0.72855 | -4.536011
[9 empty] | 1716 | 249.43 | 124.72 | 554.75456 | 87.6372 | 726808 | 310 | 10.12152 | 10.38119 | 0.004796436 | 0.5845267 | 5.001239 | 5.35321 |  |  |  | 1.547238e-05 | -0.0002477384 | -0.06598092 | 0.7286143 | -4.810443
[9 empty] | 1717 | 249.17 | 124.55 | 553.9984 | 87.6729 | 727007 | 199 | 10.12454 | 10.38435 | 0.003152175 | 0.5847042 | 4.998342 | 5.350378 |  |  |  | 1.584008e-05 | 0.0003317811 | -0.0654866 | 0.7283845 | -4.800243
[9 empty] | 1718 | 248.94 | 124.48 | 553.68704 | 87.7317 | 727168 | 161 | 10.12953 | 10.38954 | 0.0051896 | 0.5849964 | 5.001991 | 5.354729 |  |  |  | 3.223354e-05 | -0.0003979596 | -0.06624589 | 0.7287375 | -4.491692
[9 empty] | 1719 | 248.74 | 124.4 | 553.3312 | 87.74 | 727355 | 187 | 10.13023 | 10.39027 | 0.0007323234 | 0.5850376 | 4.999688 | 5.352326 |  |  |  | 3.916168e-06 | 6.249195e-05 | -0.06582673 | 0.7285426 | -5.407139
[9 empty] | 1720 | 248.71 | 124.39 | 553.28672 | 87.7786 | 727653 | 298 | 10.1335 | 10.39367 | 0.003405022 | 0.5852294 | 5.003527 | 5.356729 |  |  |  | 1.142625e-05 | -0.0007048667 | -0.06659448 | 0.7288996 | -4.942096
[9 empty] | 1721 | 248.09 | 124.05 | 551.7744 | 87.8697 | 728086 | 433 | 10.14122 | 10.4017 | 0.008031491 | 0.5856816 | 4.999845 | 5.353478 |  |  |  | 1.854848e-05 | 3.093347e-05 | -0.06602764 | 0.728636 | -4.731692
[9 empty] | 1722 | 247.81 | 123.95 | 551.3296 | 87.9231 | 728447 | 361 | 10.14574 | 10.40641 | 0.004704733 | 0.5859465 | 5.001677 | 5.355844 |  |  |  | 1.30325e-05 | -0.0003352927 | -0.06644033 | 0.7288279 | -4.884972
[9 empty] | 1723 | 247.34 | 123.71 | 550.26208 | 88.0124 | 728888 | 441 | 10.15329 | 10.41427 | 0.007862572 | 0.5863892 | 5.00179 | 5.356644 |  |  |  | 1.782896e-05 | -0.0003579415 | -0.06657977 | 0.7288928 | -4.748874
[9 empty] | 1724 | 246.91 | 123.46 | 549.15008 | 88.0924 | 729350 | 462 | 10.16005 | 10.42131 | 0.007038338 | 0.5867855 | 5.000457 | 5.355825 |  |  |  | 1.52345e-05 | -9.132828e-05 | -0.06643695 | 0.7288264 | -4.817172
[9 empty] | 1725 | 246.89 | 123.46 | 549.15008 | 88.0966 | 729582 | 232 | 10.1604 | 10.42168 | 0.0003693718 | 0.5868063 | 5.000918 | 5.35635 |  |  |  | 1.59212e-06 | -0.0001835079 | -0.06652859 | 0.728869 | -5.798024
[9 empty] | 1726 | 246.38 | 123.21 | 548.03808 | 88.1861 | 729770 | 188 | 10.16796 | 10.42955 | 0.007867795 | 0.5872493 | 5.000604 | 5.356697 |  |  |  | 4.184997e-05 | -0.0001208645 | -0.066589 | 0.7288971 | -4.378305
[9 empty] | 1727 | 246.06 | 123 | 547.104 | 88.2447 | 730148 | 378 | 10.1729 | 10.4347 | 0.00514797 | 0.5875392 | 4.998505 | 5.354895 |  |  |  | 1.361897e-05 | 0.0002991153 | -0.06627491 | 0.728751 | -4.865856
[9 empty] | 1728 | 245.64 | 122.75 | 545.992 | 88.3155 | 730570 | 422 | 10.17887 | 10.44091 | 0.006216082 | 0.5878892 | 4.9961 | 5.35286 |  |  |  | 1.473005e-05 | 0.0007805755 | -0.06591983 | 0.7285859 | -4.831796
[9 empty] | 1729 | 245.3 | 122.65 | 545.5472 | 88.3805 | 731012 | 442 | 10.18435 | 10.44662 | 0.00570334 | 0.5882103 | 4.999153 | 5.356628 |  |  |  | 1.290348e-05 | 0.0001693863 | -0.06657694 | 0.7288915 | -4.889293
[9 empty] | 1730 | 245.03 | 122.57 | 545.19136 | 88.4437 | 731514 | 502 | 10.18967 | 10.45216 | 0.005542176 | 0.5885224 | 5.002823 | 5.361044 |  |  |  | 1.104019e-05 | -0.0005641838 | -0.06734583 | 0.7292494 | -4.957023
[9 empty] | 1731 | 244.81 | 122.39 | 544.39072 | 88.4886 | 731779 | 265 | 10.19345 | 10.45609 | 0.003935468 | 0.588744 | 5.000397 | 5.358789 |  |  |  | 1.485082e-05 | -7.939041e-05 | -0.06695338 | 0.7290667 | -4.828249
[9 empty] | 1732 | 244.35 | 122.15 | 543.3232 | 88.5551 | 732117 | 338 | 10.19904 | 10.46192 | 0.005825752 | 0.589072 | 4.997874 | 5.356595 |  |  |  | 1.723595e-05 | 0.000425389 | -0.06657127 | 0.7288888 | -4.763565
[9 empty] | 1733 | 243.86 | 121.95 | 542.4336 | 88.6506 | 732587 | 470 | 10.20707 | 10.47028 | 0.008360151 | 0.5895427 | 5.000148 | 5.359767 |  |  |  | 1.778756e-05 | -2.968662e-05 | -0.06712365 | 0.7291459 | -4.749884
[9 empty] | 1734 | 243.59 | 121.81 | 541.81088 | 88.7134 | 732908 | 321 | 10.21234 | 10.47577 | 0.005493612 | 0.589852 | 5.001288 | 5.361472 |  |  |  | 1.711406e-05 | -0.0002574885 | -0.06742028 | 0.729284 | -4.766647
[9 empty] | 1735 | 243.28 | 121.62 | 540.96576 | 88.761 | 733193 | 285 | 10.21634 | 10.47993 | 0.004161858 | 0.5900864 | 4.998699 | 5.359063 |  |  |  | 1.460301e-05 | 0.0002603385 | -0.06700108 | 0.7290889 | -4.835558
[9 empty] | 1736 | 243.05 | 121.56 | 540.69888 | 88.8319 | 733519 | 326 | 10.22229 | 10.48613 | 0.006195731 | 0.5904352 | 5.004001 | 5.365295 |  |  |  | 1.900531e-05 | -0.0007995276 | -0.06808476 | 0.7295936 | -4.721125
[9 empty] | 1737 | 242.7 | 121.39 | 539.94272 | 88.8853 | 733808 | 289 | 10.22676 | 10.49079 | 0.004663822 | 0.5906978 | 5.002853 | 5.364476 |  |  |  | 1.613779e-05 | -0.0005701826 | -0.06794255 | 0.7295273 | -4.792156
[9 empty] | 1738 | 242.28 | 121.09 | 538.60832 | 88.9484 | 734133 | 325 | 10.23205 | 10.4963 | 0.005508075 | 0.591008 | 4.997392 | 5.359108 |  |  |  | 1.694792e-05 | 0.0005219352 | -0.06700895 | 0.7290925 | -4.770884
[9 empty] | 1739 | 242.05 | 121.03 | 538.34144 | 88.9971 | 734470 | 337 | 10.23613 | 10.50055 | 0.004248919 | 0.5912472 | 5.000246 | 5.362546 |  |  |  | 1.260807e-05 | -4.926934e-05 | -0.06760713 | 0.7293711 | -4.899351
[9 empty] | 1740 | 241.72 | 120.86 | 537.58528 | 89.0673 | 734808 | 338 | 10.24201 | 10.50667 | 0.00612141 | 0.5915919 | 5.000905 | 5.363797 |  |  |  | 1.811068e-05 | -0.0001810467 | -0.06782455 | 0.7294723 | -4.742065
[9 empty] | 1741 | 241.37 | 120.72 | 536.96256 | 89.1298 | 735120 | 312 | 10.24724 | 10.51212 | 0.00544668 | 0.5918986 | 5.001953 | 5.365406 |  |  |  | 1.745731e-05 | -0.0003904885 | -0.06810406 | 0.7296026 | -4.758023
[9 empty] | 1742 | 241.1 | 120.56 | 536.25088 | 89.1823 | 735445 | 325 | 10.25163 | 10.51669 | 0.004572815 | 0.5921561 | 5.001069 | 5.364865 |  |  |  | 1.40702e-05 | -0.0002136932 | -0.06801008 | 0.7295588 | -4.8517
[9 empty] | 1743 | 240.72 | 120.39 | 535.49472 | 89.2472 | 735782 | 337 | 10.25705 | 10.52234 | 0.005649846 | 0.5924742 | 5.001117 | 5.365421 |  |  |  | 1.676512e-05 | -0.0002232984 | -0.06810668 | 0.7296038 | -4.775593
[9 empty] | 1744 | 240.5 | 120.27 | 534.96096 | 89.3051 | 735991 | 209 | 10.26189 | 10.52738 | 0.005037642 | 0.5927578 | 5.002467 | 5.367321 |  |  |  | 2.410355e-05 | -0.0004932109 | -0.06843651 | 0.7297575 | -4.617919
[9 empty] | 1745 | 240.23 | 120.14 | 534.38272 | 89.3542 | 736236 | 245 | 10.26598 | 10.53165 | 0.004269906 | 0.5929983 | 5.002432 | 5.367666 |  |  |  | 1.742819e-05 | -0.0004862487 | -0.06849643 | 0.7297855 | -4.758748
[9 empty] | 1746 | 239.91 | 119.96 | 533.58208 | 89.4113 | 736549 | 313 | 10.27075 | 10.53661 | 0.004963209 | 0.5932777 | 5.001182 | 5.36677 |  |  |  | 1.58569e-05 | -0.0002363976 | -0.0683409 | 0.729713 | -4.799782
[9 empty] | 1747 | 239.42 | 119.66 | 532.24768 | 89.4737 | 736850 | 301 | 10.27595 | 10.54203 | 0.005420936 | 0.593583 | 4.99549 | 5.361149 |  |  |  | 1.800975e-05 | 0.0009027391 | -0.06736402 | 0.7292578 | -4.744492
[9 empty] | 1748 | 239.19 | 119.57 | 531.84736 | 89.5396 | 737211 | 361 | 10.28144 | 10.54775 | 0.005721643 | 0.5939051 | 4.998934 | 5.365359 |  |  |  | 1.584943e-05 | 0.0002132097 | -0.06809596 | 0.7295988 | -4.799986
[9 empty] | 1749 | 238.8 | 119.44 | 531.26912 | 89.6162 | 737547 | 336 | 10.28782 | 10.5544 | 0.006646324 | 0.5942793 | 5.001872 | 5.369112 |  |  |  | 1.978073e-05 | -0.0003742546 | -0.06874732 | 0.7299025 | -4.703758
[9 empty] | 1750 | 238.42 | 119.18 | 530.11264 | 89.6766 | 737834 | 287 | 10.29285 | 10.55964 | 0.005237427 | 0.5945742 | 4.99758 | 5.364978 |  |  |  | 1.824887e-05 | 0.0004841897 | -0.06802977 | 0.729568 | -4.738764
[9 empty] | 1751 | 238.19 | 119.1 | 529.7568 | 89.729 | 738173 | 339 | 10.29721 | 10.56418 | 0.004541386 | 0.59483 | 4.999951 | 5.367934 |  |  |  | 1.339642e-05 | 9.847259e-06 | -0.06854294 | 0.7298072 | -4.873011
[9 empty] | 1752 | 237.93 | 119.08 | 529.66784 | 89.7964 | 738408 | 235 | 10.30281 | 10.57002 | 0.005838204 | 0.5951587 | 5.006483 | 5.375476 |  |  |  | 2.484342e-05 | -0.001294834 | -0.06984989 | 0.730417 | -4.604789
[9 empty] | 1753 | 237.5 | 118.72 | 528.06656 | 89.8573 | 738556 | 148 | 10.30787 | 10.57529 | 0.005272079 | 0.5954555 | 4.997996 | 5.366843 |  |  |  | 3.562216e-05 | 0.0004010089 | -0.06835353 | 0.7297189 | -4.44828
[9 empty] | 1754 | 237.26 | 118.61 | 527.57728 | 89.9024 | 738796 | 240 | 10.31162 | 10.57919 | 0.00390239 | 0.5956753 | 4.998289 | 5.367512 |  |  |  | 1.625996e-05 | 0.0003422941 | -0.06846978 | 0.7297731 | -4.788881
[9 empty] | 1755 | 236.95 | 118.49 | 527.04352 | 89.9606 | 739126 | 330 | 10.31645 | 10.58423 | 0.005033521 | 0.5959587 | 4.999587 | 5.369364 |  |  |  | 1.525309e-05 | 8.265178e-05 | -0.06879106 | 0.7299229 | -4.816642
[9 empty] | 1756 | 236.64 | 118.28 | 526.10944 | 90.0313 | 739421 | 295 | 10.32231 | 10.59034 | 0.006110998 | 0.5963028 | 4.998441 | 5.368691 |  |  |  | 2.071525e-05 | 0.0003118348 | -0.06867436 | 0.7298684 | -4.68371
[9 empty] | 1757 | 236.39 | 118.24 | 525.93152 | 90.0781 | 739683 | 262 | 10.32619 | 10.59438 | 0.004043012 | 0.5965304 | 5.001862 | 5.372735 |  |  |  | 1.543134e-05 | -0.0003723034 | -0.06937533 | 0.7301954 | -4.811596
[9 empty] | 1758 | 236.05 | 118.02 | 524.95296 | 90.1519 | 739926 | 243 | 10.33231 | 10.60075 | 0.006372 | 0.5968892 | 5.00061 | 5.371974 |  |  |  | 2.622222e-05 | -0.0001220176 | -0.0692434 | 0.7301339 | -4.581331
[9 empty] | 1759 | 235.65 | 117.81 | 524.01888 | 90.2165 | 740083 | 157 | 10.33765 | 10.60633 | 0.005574124 | 0.5972031 | 4.99876 | 5.370497 |  |  |  | 3.550397e-05 | 0.0002481311 | -0.06898744 | 0.7300145 | -4.449723
[9 empty] | 1760 | 235.5 | 117.83 | 524.10784 | 90.271 | 740290 | 207 | 10.34216 | 10.61103 | 0.004700063 | 0.5974677 | 5.005562 | 5.378237 |  |  |  | 2.270562e-05 | -0.001111105 | -0.07032731 | 0.7306399 | -4.643867
[9 empty] | 1761 | 235.08 | 117.45 | 522.4176 | 90.3313 | 740560 | 270 | 10.34715 | 10.61622 | 0.005197518 | 0.5977604 | 4.995992 | 5.368432 |  |  |  | 1.925006e-05 | 0.0008022543 | -0.06862943 | 0.7298475 | -4.715568
[9 empty] | 1762 | 234.84 | 117.41 | 522.23968 | 90.3888 | 740795 | 235 | 10.3519 | 10.62118 | 0.004953498 | 0.5980393 | 5.000563 | 5.373801 |  |  |  | 2.107871e-05 | -0.0001126643 | -0.06955993 | 0.7302816 | -4.676156
[9 empty] | 1763 | 234.57 | 117.21 | 521.35008 | 90.4428 | 741057 | 262 | 10.35637 | 10.62583 | 0.004649603 | 0.5983011 | 4.997933 | 5.371403 |  |  |  | 1.774658e-05 | 0.0004136303 | -0.06914453 | 0.7300877 | -4.750885
[9 empty] | 1764 | 234.12 | 117.04 | 520.59392 | 90.5219 | 741360 | 303 | 10.3629 | 10.63263 | 0.00680665 | 0.5986843 | 4.999306 | 5.373509 |  |  |  | 2.246419e-05 | 0.0001387371 | -0.06950929 | 0.730258 | -4.648509
[9 empty] | 1765 | 233.87 | 116.94 | 520.14912 | 90.5704 | 741671 | 311 | 10.3669 | 10.6368 | 0.004171041 | 0.5989192 | 5.000324 | 5.374989 |  |  |  | 1.341171e-05 | -6.478723e-05 | -0.06976551 | 0.7303776 | -4.872516
[9 empty] | 1766 | 233.5 | 116.65 | 518.8592 | 90.6419 | 742007 | 336 | 10.3728 | 10.64295 | 0.006145674 | 0.5992652 | 4.995711 | 5.370599 |  |  |  | 1.82907e-05 | 0.0008586257 | -0.06900524 | 0.7300228 | -4.73777
[9 empty] | 1767 | 233.15 | 116.54 | 518.36992 | 90.7032 | 742293 | 286 | 10.37785 | 10.64822 | 0.005265737 | 0.5995617 | 4.997678 | 5.373204 |  |  |  | 1.841167e-05 | 0.0004646122 | -0.06945648 | 0.7302333 | -4.734907
[9 empty] | 1768 | 232.88 | 116.41 | 517.79168 | 90.7621 | 742525 | 232 | 10.3827 | 10.65327 | 0.005056782 | 0.5998464 | 4.99852 | 5.37458 |  |  |  | 2.179648e-05 | 0.0002960146 | -0.06969477 | 0.7303445 | -4.661614
[9 empty] | 1769 | 232.65 | 116.3 | 517.3024 | 90.8096 | 742815 | 290 | 10.38661 | 10.65735 | 0.004076057 | 0.600076 | 4.998973 | 5.375447 |  |  |  | 1.405537e-05 | 0.0002054951 | -0.06984471 | 0.7304145 | -4.852158
[9 empty] | 1770 | 232.26 | 116.16 | 516.67968 | 90.8838 | 743159 | 344 | 10.39271 | 10.66371 | 0.006363671 | 0.6004343 | 5.00104 | 5.378264 |  |  |  | 1.849904e-05 | -0.0002079152 | -0.07033194 | 0.7306421 | -4.732851
[9 empty] | 1771 | 231.95 | 115.93 | 515.65664 | 90.9373 | 743424 | 265 | 10.39711 | 10.6683 | 0.004585669 | 0.6006925 | 4.996963 | 5.374308 |  |  |  | 1.730441e-05 | 0.0006078559 | -0.06964762 | 0.7303225 | -4.761843
[9 empty] | 1772 | 231.75 | 115.92 | 515.61216 | 90.9835 | 743712 | 288 | 10.40091 | 10.67226 | 0.003958146 | 0.6009153 | 5.001566 | 5.37963 |  |  |  | 1.374356e-05 | -0.0003131292 | -0.07056804 | 0.7307524 | -4.861901
[9 empty] | 1773 | 231.38 | 115.74 | 514.81152 | 91.064 | 744045 | 333 | 10.40752 | 10.67915 | 0.006892751 | 0.6013034 | 5.002569 | 5.381356 |  |  |  | 2.069895e-05 | -0.0005135979 | -0.07086619 | 0.7308917 | -4.684052
[9 empty] | 1774 | 231.09 | 115.5 | 513.744 | 91.1214 | 744335 | 290 | 10.41223 | 10.68406 | 0.004911714 | 0.60158 | 4.998444 | 5.377381 |  |  |  | 1.693695e-05 | 0.0003112159 | -0.07017928 | 0.7305708 | -4.771165
[9 empty] | 1775 | 230.78 | 115.39 | 513.25472 | 91.1813 | 744672 | 337 | 10.41715 | 10.68918 | 0.005122873 | 0.6018685 | 5.000206 | 5.379758 |  |  |  | 1.52014e-05 | -4.116528e-05 | -0.0705902 | 0.7307628 | -4.818116
[9 empty] | 1776 | 230.44 | 115.25 | 512.632 | 91.2542 | 745020 | 348 | 10.42312 | 10.69541 | 0.006230872 | 0.6022193 | 5.002077 | 5.38236 |  |  |  | 1.79048e-05 | -0.0004152445 | -0.07103942 | 0.7309727 | -4.74703
[9 empty] | 1777 | 230.13 | 115.06 | 511.78688 | 91.3086 | 745346 | 326 | 10.42758 | 10.70006 | 0.004646924 | 0.6024809 | 4.999752 | 5.380297 |  |  |  | 1.425437e-05 | 4.965655e-05 | -0.07068324 | 0.7308062 | -4.846052
[9 empty] | 1778 | 229.82 | 114.94 | 511.25312 | 91.367 | 745672 | 326 | 10.43236 | 10.70505 | 0.004986018 | 0.6027617 | 5.000894 | 5.381998 |  |  |  | 1.529453e-05 | -0.0001787754 | -0.07097702 | 0.7309435 | -4.815464
[9 empty] | 1779 | 229.52 | 114.79 | 510.58592 | 91.4265 | 745933 | 261 | 10.43723 | 10.71012 | 0.005077174 | 0.6030476 | 5.000843 | 5.382425 |  |  |  | 1.945278e-05 | -0.0001685989 | -0.07105069 | 0.730978 | -4.711018
[9 empty] | 1780 | 229.33 | 114.68 | 510.09664 | 91.4803 | 746124 | 191 | 10.44163 | 10.71471 | 0.004588393 | 0.6033059 | 5.001907 | 5.384006 |  |  |  | 2.4023e-05 | -0.0003812297 | -0.07132345 | 0.7311055 | -4.619373
[9 empty] | 1781 | 229.03 | 114.54 | 509.47392 | 91.5141 | 746262 | 138 | 10.4444 | 10.71759 | 0.002881507 | 0.6034682 | 4.999478 | 5.381666 |  |  |  | 2.088048e-05 | 0.0001043647 | -0.07091963 | 0.7309167 | -4.680259
[9 empty] | 1782 | 229.36 | 114.61 | 509.78528 | 91.4729 | 746399 | 137 | 10.44103 | 10.71408 | -0.003512489 | 0.6032704 | 4.998048 | 5.379793 |  |  |  | -2.563861e-05 | 0.0003904702 | -0.07059616 | 0.7307655 | #NUM!
[9 empty] | 1783 | 228.64 | 114.35 | 508.6288 | 91.6044 | 746857 | 458 | 10.45178 | 10.72529 | 0.01120631 | 0.6039014 | 5.001006 | 5.384043 |  |  |  | 2.446793e-05 | -0.0002011022 | -0.07132986 | 0.7311085 | -4.611403
[9 empty] | 1784 | 228.03 | 114.05 | 507.2944 | 91.7241 | 747437 | 580 | 10.46155 | 10.73548 | 0.01018891 | 0.6044751 | 5.000896 | 5.384898 |  |  |  | 1.756709e-05 | -0.000179146 | -0.07147738 | 0.7311775 | -4.7553
[9 empty] | 1785 | 227.69 | 113.77 | 506.04896 | 91.7999 | 747748 | 311 | 10.46773 | 10.74192 | 0.006446308 | 0.604838 | 4.996853 | 5.381162 |  |  |  | 2.072768e-05 | 0.0006298734 | -0.07083263 | 0.7308761 | -4.683449
[9 empty] | 1786 | 227.41 | 113.77 | 506.04896 | 91.8481 | 748045 | 297 | 10.47166 | 10.74602 | 0.004096757 | 0.6050687 | 5.002095 | 5.387201 |  |  |  | 1.37938e-05 | -0.0004188134 | -0.07187419 | 0.7313632 | -4.860316
[9 empty] | 1787 | 227.17 | 113.56 | 505.11488 | 91.9113 | 748331 | 286 | 10.47681 | 10.75139 | 0.005368919 | 0.605371 | 4.99973 | 5.38517 |  |  |  | 1.877244e-05 | 5.391781e-05 | -0.07152423 | 0.7311994 | -4.726479
[9 empty] | 1788 | 226.89 | 113.39 | 504.35872 | 91.9651 | 748604 | 273 | 10.48119 | 10.75596 | 0.004567908 | 0.6056282 | 4.998091 | 5.383843 |  |  |  | 1.673226e-05 | 0.0003820269 | -0.07129543 | 0.7310924 | -4.776445
[9 empty] | 1789 | 226.56 | 113.29 | 503.91392 | 92.0243 | 748924 | 320 | 10.48601 | 10.76098 | 0.005023773 | 0.6059111 | 5.000116 | 5.386509 |  |  |  | 1.569929e-05 | -2.310891e-05 | -0.07175503 | 0.7313074 | -4.80412
[9 empty] | 1790 | 226.2 | 113.12 | 503.15776 | 92.0952 | 749322 | 398 | 10.49177 | 10.76699 | 0.00601303 | 0.6062497 | 5.000315 | 5.387305 |  |  |  | 1.510811e-05 | -6.29651e-05 | -0.07189211 | 0.7313715 | -4.82079
[9 empty] | 1791 | 225.82 | 112.89 | 502.13472 | 92.1593 | 749649 | 327 | 10.49698 | 10.77243 | 0.005432929 | 0.6065556 | 4.997107 | 5.384374 |  |  |  | 1.661446e-05 | 0.0005790204 | -0.07138687 | 0.7311352 | -4.779514
[9 empty] | 1792 | 225.71 | 112.89 | 502.13472 | 92.2009 | 750011 | 362 | 10.50036 | 10.77595 | 0.003524172 | 0.606754 | 5.001627 | 5.389586 |  |  |  | 9.735281e-06 | -0.0003253377 | -0.072285 | 0.7315554 | -5.011652
[9 empty] | 1793 | 225.33 | 112.65 | 501.0672 | 92.2764 | 750444 | 433 | 10.50649 | 10.78234 | 0.006392569 | 0.6071139 | 4.99919 | 5.387581 |  |  |  | 1.476344e-05 | 0.0001619575 | -0.07193968 | 0.7313938 | -4.830812
[9 empty] | 1794 | 225.02 | 112.55 | 500.6224 | 92.3439 | 750841 | 397 | 10.51197 | 10.78806 | 0.00571143 | 0.6074355 | 5.002084 | 5.391255 |  |  |  | 1.438647e-05 | -0.0004166475 | -0.07257219 | 0.7316899 | -4.842046
[9 empty] | 1795 | 224.72 | 112.37 | 499.82176 | 92.4066 | 751252 | 411 | 10.51705 | 10.79336 | 0.005302087 | 0.6077341 | 5.000892 | 5.390487 |  |  |  | 1.290045e-05 | -0.0001784171 | -0.07244009 | 0.731628 | -4.889395
[9 empty] | 1796 | 224.44 | 112.21 | 499.11008 | 92.4641 | 751552 | 300 | 10.52171 | 10.79822 | 0.004859655 | 0.6080077 | 5.000013 | 5.390014 |  |  |  | 1.619885e-05 | -2.66543e-06 | -0.07235869 | 0.7315899 | -4.790516
[9 empty] | 1797 | 224.15 | 112.03 | 498.30944 | 92.5137 | 751891 | 339 | 10.52572 | 10.80241 | 0.004189902 | 0.6082436 | 4.997374 | 5.387578 |  |  |  | 1.235959e-05 | 0.0005255323 | -0.07193923 | 0.7313936 | -4.907996
[9 empty] | 1798 | 223.85 | 111.94 | 497.90912 | 92.5909 | 752265 | 374 | 10.53197 | 10.80892 | 0.006517549 | 0.6086106 | 5.001738 | 5.392922 |  |  |  | 1.74266e-05 | -0.0003474841 | -0.0728588 | 0.7318241 | -4.758787
[9 empty] | 1799 | 223.43 | 111.72 | 496.93056 | 92.662 | 752641 | 376 | 10.53772 | 10.81492 | 0.005998437 | 0.6089484 | 4.999621 | 5.391228 |  |  |  | 1.595329e-05 | 7.585683e-05 | -0.07256743 | 0.7316877 | -4.79715
[9 empty] | 1800 | 223.21 | 111.58 | 496.30784 | 92.7156 | 753003 | 362 | 10.54206 | 10.81944 | 0.004519415 | 0.6092028 | 4.99917 | 5.391185 |  |  |  | 1.248457e-05 | 0.0001660773 | -0.07256019 | 0.7316843 | -4.903626
[9 empty] | 1801 | 222.95 | 111.5 | 495.952 | 92.7725 | 753319 | 316 | 10.54665 | 10.82424 | 0.004795205 | 0.6094728 | 5.00176 | 5.394451 |  |  |  | 1.51747e-05 | -0.0003518408 | -0.0731216 | 0.7319472 | -4.81888
[9 empty] | 1802 | 222.61 | 111.31 | 495.10688 | 92.8357 | 753665 | 346 | 10.55176 | 10.82956 | 0.005323167 | 0.6097726 | 5.000091 | 5.393176 |  |  |  | 1.538487e-05 | -1.818247e-05 | -0.07290248 | 0.7318446 | -4.812906
[9 empty] | 1803 | 222.25 | 111.12 | 494.26176 | 92.917 | 754057 | 392 | 10.55832 | 10.8364 | 0.006843091 | 0.6101579 | 5.000371 | 5.394154 |  |  |  | 1.745687e-05 | -7.411652e-05 | -0.07307057 | 0.7319233 | -4.758034
[9 empty] | 1804 | 221.9 | 110.92 | 493.37216 | 92.9781 | 754404 | 347 | 10.56324 | 10.84154 | 0.005139442 | 0.6104472 | 4.997992 | 5.392097 |  |  |  | 1.481107e-05 | 0.0004016891 | -0.07271698 | 0.7317577 | -4.829414
[9 empty] | 1805 | 221.72 | 110.84 | 493.01632 | 93.0347 | 754618 | 214 | 10.5678 | 10.8463 | 0.004758322 | 0.6107152 | 5.000524 | 5.3953 |  |  |  | 2.223515e-05 | -0.0001048278 | -0.07326756 | 0.7320156 | -4.65296
[9 empty] | 1806 | 221.63 | 110.82 | 492.92736 | 93.0496 | 754805 | 187 | 10.569 | 10.84755 | 0.001252217 | 0.6107857 | 5.001238 | 5.396195 |  |  |  | 6.696346e-06 | -0.0002475765 | -0.07342121 | 0.7320877 | -5.174162
[9 empty] | 1807 | 221.41 | 110.73 | 492.52704 | 93.0889 | 755057 | 252 | 10.57217 | 10.85086 | 0.003301995 | 0.6109716 | 5.001438 | 5.396739 |  |  |  | 1.310316e-05 | -0.0002876021 | -0.07351465 | 0.7321314 | -4.882624
[9 empty] | 1808 | 221.34 | 110.68 | 492.30464 | 93.0959 | 755311 | 254 | 10.57273 | 10.85144 | 0.0005880152 | 0.6110047 | 4.999939 | 5.39518 |  |  |  | 2.31502e-06 | 1.217172e-05 | -0.07324688 | 0.7320059 | -5.635445
[9 empty] | 1809 | 220.92 | 110.49 | 491.45952 | 93.1845 | 755642 | 331 | 10.57986 | 10.85888 | 0.007439287 | 0.6114236 | 5.000957 | 5.397019 |  |  |  | 2.247519e-05 | -0.0001912689 | -0.07356258 | 0.7321539 | -4.648297
[9 empty] | 1810 | 220.44 | 110.21 | 490.21408 | 93.2877 | 756044 | 402 | 10.58816 | 10.86754 | 0.008657454 | 0.6119111 | 4.999458 | 5.396266 |  |  |  | 2.153595e-05 | 0.000108348 | -0.07343334 | 0.7320933 | -4.666836
[9 empty] | 1811 | 220.25 | 110.08 | 489.63584 | 93.3332 | 756441 | 397 | 10.59182 | 10.87135 | 0.003814359 | 0.6121258 | 4.998489 | 5.395601 |  |  |  | 9.607958e-06 | 0.0003022121 | -0.07331925 | 0.7320399 | -5.017369
[9 empty] | 1812 | 219.6 | 109.78 | 488.30144 | 93.4461 | 756906 | 465 | 10.60088 | 10.88081 | 0.009457671 | 0.6126584 | 4.997081 | 5.395029 |  |  |  | 2.033908e-05 | 0.0005841244 | -0.07322089 | 0.7319938 | -4.691669
[9 empty] | 1813 | 219.32 | 109.66 | 487.76768 | 93.5247 | 757304 | 398 | 10.60718 | 10.88739 | 0.006578485 | 0.6130288 | 5.000129 | 5.39898 |  |  |  | 1.652886e-05 | -2.571558e-05 | -0.07389919 | 0.7323117 | -4.781757
[9 empty] | 1814 | 218.98 | 109.52 | 487.14496 | 93.5942 | 757665 | 361 | 10.61275 | 10.8932 | 0.005812845 | 0.6133561 | 5.001271 | 5.400799 |  |  |  | 1.610206e-05 | -0.0002540942 | -0.07421109 | 0.732458 | -4.793118
[9 empty] | 1815 | 218.8 | 109.41 | 486.65568 | 93.6424 | 757952 | 287 | 10.61662 | 10.89723 | 0.004029146 | 0.6135829 | 5.001468 | 5.401418 |  |  |  | 1.403884e-05 | -0.0002934349 | -0.07431722 | 0.7325078 | -4.852669
[9 empty] | 1816 | 218.56 | 109.25 | 485.944 | 93.6927 | 758079 | 127 | 10.62064 | 10.90144 | 0.004202761 | 0.6138196 | 4.999598 | 5.399824 |  |  |  | 3.309261e-05 | 8.037224e-05 | -0.0740439 | 0.7323796 | -4.480269
[9 empty] | 1817 | 217.97 | 108.84 | 484.12032 | 93.8301 | 758143 | 64 | 10.63163 | 10.91291 | 0.01147027 | 0.6144654 | 4.995679 | 5.396752 |  |  |  | 0.000179223 | 0.0008649021 | -0.07351686 | 0.7321325 | -3.746606
[9 empty] | 1818 | 218.07 | 109.03 | 484.96544 | 93.7824 | 758456 | 313 | 10.62782 | 10.90893 | -0.003980373 | 0.6142413 | 4.999233 | 5.400188 |  |  |  | -1.271685e-05 | 0.0001533446 | -0.07410633 | 0.7324089 | #NUM!
[9 empty] | 1819 | 217.57 | 108.78 | 483.85344 | 93.8959 | 758953 | 497 | 10.63689 | 10.91839 | 0.009468214 | 0.6147744 | 5.000044 | 5.402025 |  |  |  | 1.905073e-05 | -8.795697e-06 | -0.07442115 | 0.7325566 | -4.720088
[9 empty] | 1820 | 217.26 | 108.58 | 482.96384 | 93.9555 | 759266 | 313 | 10.64165 | 10.92336 | 0.004967844 | 0.6150541 | 4.997295 | 5.39956 |  |  |  | 1.587171e-05 | 0.0005413025 | -0.07399865 | 0.7323584 | -4.799376
[9 empty] | 1821 | 217.06 | 108.55 | 482.8304 | 94.005 | 759599 | 333 | 10.6456 | 10.92749 | 0.004123879 | 0.6152863 | 5.00127 | 5.404276 |  |  |  | 1.238402e-05 | -0.000254 | -0.07480668 | 0.7327375 | -4.907138
[9 empty] | 1822 | 216.69 | 108.34 | 481.89632 | 94.0797 | 760012 | 413 | 10.65156 | 10.93371 | 0.006219704 | 0.6156366 | 4.999672 | 5.403184 |  |  |  | 1.505982e-05 | 6.56419e-05 | -0.07461964 | 0.7326497 | -4.82218
[9 empty] | 1823 | 216.41 | 108.2 | 481.2736 | 94.1457 | 760390 | 378 | 10.65682 | 10.9392 | 0.005491714 | 0.6159458 | 5.000348 | 5.404476 |  |  |  | 1.452834e-05 | -6.955908e-05 | -0.07484093 | 0.7327536 | -4.837784
[9 empty] | 1824 | 216.05 | 107.99 | 480.33952 | 94.2141 | 760794 | 404 | 10.66227 | 10.94488 | 0.005687843 | 0.616266 | 4.998034 | 5.402558 |  |  |  | 1.407882e-05 | 0.0003932752 | -0.07451254 | 0.7325995 | -4.851434
[9 empty] | 1825 | 215.74 | 107.87 | 479.80576 | 94.2887 | 761182 | 388 | 10.66821 | 10.95108 | 0.006199267 | 0.6166151 | 5.000544 | 5.405908 |  |  |  | 1.597749e-05 | -0.0001088301 | -0.07508601 | 0.7328687 | -4.796491
[9 empty] | 1826 | 215.51 | 107.8 | 479.4944 | 94.3411 | 761482 | 300 | 10.67238 | 10.95544 | 0.004351863 | 0.6168601 | 5.002967 | 5.408975 |  |  |  | 1.450621e-05 | -0.0005929578 | -0.0756104 | 0.733115 | -4.838446
[9 empty] | 1827 | 215.24 | 107.64 | 478.78272 | 94.3917 | 761827 | 345 | 10.67641 | 10.95964 | 0.00420035 | 0.6170966 | 5.001011 | 5.407293 |  |  |  | 1.217493e-05 | -0.0002021559 | -0.07532296 | 0.7329799 | -4.914534
[9 empty] | 1828 | 214.94 | 107.42 | 477.80416 | 94.4552 | 762157 | 330 | 10.68145 | 10.9649 | 0.00526838 | 0.6173933 | 4.997648 | 5.4042 |  |  |  | 1.596479e-05 | 0.0004706763 | -0.07479373 | 0.7327314 | -4.796837
[9 empty] | 1829 | 214.65 | 107.32 | 477.35936 | 94.5156 | 762460 | 303 | 10.68625 | 10.96991 | 0.005008282 | 0.6176753 | 4.99952 | 5.406743 |  |  |  | 1.652898e-05 | 9.595014e-05 | -0.07522882 | 0.7329357 | -4.781754
[9 empty] | 1830 | 214.28 | 107.13 | 476.51424 | 94.5844 | 762839 | 379 | 10.69171 | 10.97561 | 0.005701353 | 0.6179963 | 4.998098 | 5.405795 |  |  |  | 1.504315e-05 | 0.0003806044 | -0.0750666 | 0.7328595 | -4.822661
[9 empty] | 1831 | 214.01 | 106.97 | 475.80256 | 94.648 | 763230 | 391 | 10.69676 | 10.98088 | 0.005267174 | 0.6182929 | 4.997499 | 5.405693 |  |  |  | 1.347103e-05 | 0.0005005211 | -0.0750492 | 0.7328514 | -4.870599
[9 empty] | 1832 | 213.84 | 106.98 | 475.84704 | 94.7109 | 763530 | 300 | 10.70174 | 10.98609 | 0.00520612 | 0.618586 | 5.004765 | 5.414094 |  |  |  | 1.735373e-05 | -0.0009520712 | -0.07648451 | 0.7335258 | -4.760607
[9 empty] | 1833 | 213.53 | 106.75 | 474.824 | 94.7575 | 763839 | 309 | 10.70544 | 10.98994 | 0.003855023 | 0.6188031 | 4.999037 | 5.408299 |  |  |  | 1.24758e-05 | 0.0001927135 | -0.07549487 | 0.7330607 | -4.903932
[9 empty] | 1834 | 213.21 | 106.57 | 474.02336 | 94.8272 | 764227 | 388 | 10.71096 | 10.99571 | 0.005762851 | 0.6191276 | 4.998129 | 5.407918 |  |  |  | 1.485271e-05 | 0.0003743452 | -0.07542969 | 0.7330301 | -4.828194
[9 empty] | 1835 | 212.88 | 106.43 | 473.40064 | 94.8969 | 764592 | 365 | 10.71647 | 11.00146 | 0.005759091 | 0.6194518 | 4.999085 | 5.409553 |  |  |  | 1.577833e-05 | 0.0001830559 | -0.07570928 | 0.7331614 | -4.801939
[9 empty] | 1836 | 212.63 | 106.3 | 472.8224 | 94.969 | 764957 | 365 | 10.72217 | 11.00742 | 0.00595344 | 0.619787 | 5.000761 | 5.41199 |  |  |  | 1.63108e-05 | -0.0001521348 | -0.07612546 | 0.733357 | -4.787525
[9 empty] | 1837 | 212.27 | 106.19 | 472.33312 | 95.0267 | 765270 | 313 | 10.72673 | 11.01218 | 0.004761507 | 0.6200552 | 5.001815 | 5.413631 |  |  |  | 1.521248e-05 | -0.0003629023 | -0.07640545 | 0.7334886 | -4.8178
[9 empty] | 1838 | 212.07 | 105.97 | 471.35456 | 95.0924 | 765492 | 222 | 10.73192 | 11.0176 | 0.005418547 | 0.6203602 | 4.998539 | 5.410654 |  |  |  | 2.440787e-05 | 0.0002922342 | -0.07589736 | 0.7332498 | -4.61247
[9 empty] | 1839 | 211.9 | 106.02 | 471.57696 | 95.1357 | 765668 | 176 | 10.73534 | 11.02117 | 0.003569304 | 0.6205612 | 5.005575 | 5.418647 |  |  |  | 2.028013e-05 | -0.001113829 | -0.07726036 | 0.7338908 | -4.692929
[9 empty] | 1840 | 211.55 | 105.79 | 470.55392 | 95.1991 | 765974 | 306 | 10.74035 | 11.02639 | 0.005223572 | 0.6208553 | 5.001557 | 5.414848 |  |  |  | 1.70705e-05 | -0.0003113933 | -0.076613 | 0.7335862 | -4.767754
[9 empty] | 1841 | 211.18 | 105.56 | 469.53088 | 95.2749 | 766377 | 403 | 10.74632 | 11.03263 | 0.006241142 | 0.6212068 | 4.998856 | 5.412582 |  |  |  | 1.54867e-05 | 0.0002288677 | -0.07622643 | 0.7334045 | -4.810041
[9 empty] | 1842 | 210.85 | 105.43 | 468.95264 | 95.3434 | 766726 | 349 | 10.75172 | 11.03827 | 0.005636265 | 0.6215241 | 5.000086 | 5.41451 |  |  |  | 1.614976e-05 | -1.72605e-05 | -0.07655547 | 0.7335592 | -4.791834
[9 empty] | 1843 | 210.63 | 105.29 | 468.32992 | 95.4014 | 767075 | 349 | 10.75629 | 11.04304 | 0.00476948 | 0.6217927 | 4.9997 | 5.414598 |  |  |  | 1.366613e-05 | 5.992115e-05 | -0.07657041 | 0.7335662 | -4.864354
[9 empty] | 1844 | 210.23 | 105.11 | 467.52928 | 95.4686 | 767437 | 362 | 10.76157 | 11.04856 | 0.005522772 | 0.6221036 | 4.998395 | 5.413771 |  |  |  | 1.525628e-05 | 0.0003210728 | -0.07642928 | 0.7334999 | -4.816551
[9 empty] | 1845 | 210.04 | 105 | 467.04 | 95.5368 | 767727 | 290 | 10.76694 | 11.05416 | 0.005601394 | 0.622419 | 5.000516 | 5.416664 |  |  |  | 1.931515e-05 | -0.0001031828 | -0.07692256 | 0.7337319 | -4.714102
[9 empty] | 1846 | 209.7 | 104.85 | 466.3728 | 95.5944 | 768066 | 339 | 10.77147 | 11.05889 | 0.004728002 | 0.6226852 | 4.99958 | 5.416154 |  |  |  | 1.394691e-05 | 8.397565e-05 | -0.07683566 | 0.733691 | -4.855522
[9 empty] | 1847 | 209.39 | 104.68 | 465.61664 | 95.6676 | 768477 | 411 | 10.77722 | 11.06489 | 0.006004811 | 0.6230234 | 4.99936 | 5.416557 |  |  |  | 1.461025e-05 | 0.0001279643 | -0.07690432 | 0.7337233 | -4.835342
[9 empty] | 1848 | 209.1 | 104.55 | 465.0384 | 95.7339 | 768778 | 301 | 10.78242 | 11.07033 | 0.00543522 | 0.6233294 | 5.000295 | 5.418151 |  |  |  | 1.805721e-05 | -5.905356e-05 | -0.07717598 | 0.7338511 | -4.743349
[9 empty] | 1849 | 208.89 | 104.48 | 464.72704 | 95.7948 | 769043 | 265 | 10.7872 | 11.07532 | 0.004989548 | 0.6236103 | 5.003513 | 5.422173 |  |  |  | 1.882848e-05 | -0.0007020836 | -0.07786043 | 0.7341733 | -4.725185
[9 empty] | 1850 | 208.62 | 104.28 | 463.83744 | 95.8509 | 769356 | 313 | 10.79159 | 11.07991 | 0.004593755 | 0.623869 | 4.999978 | 5.418835 |  |  |  | 1.467653e-05 | 4.358112e-06 | -0.07729251 | 0.733906 | -4.833376
[9 empty] | 1851 | 208.29 | 104.17 | 463.34816 | 95.9207 | 769621 | 265 | 10.79706 | 11.08563 | 0.005712198 | 0.6241906 | 5.002224 | 5.421884 |  |  |  | 2.155546e-05 | -0.0004446536 | -0.07781136 | 0.7341502 | -4.666443
[9 empty] | 1852 | 207.97 | 104 | 462.592 | 95.9829 | 769971 | 350 | 10.80193 | 11.09071 | 0.00508708 | 0.6244771 | 5.00076 | 5.420845 |  |  |  | 1.453451e-05 | -0.0001519686 | -0.07763461 | 0.734067 | -4.8376
[9 empty] | 1853 | 207.64 | 103.8 | 461.7024 | 96.0511 | 770287 | 316 | 10.80727 | 11.09629 | 0.005574373 | 0.6247909 | 4.998484 | 5.418979 |  |  |  | 1.764042e-05 | 0.0003033878 | -0.07731697 | 0.7339175 | -4.753491
[9 empty] | 1854 | 207.53 | 103.8 | 461.7024 | 96.0873 | 770524 | 237 | 10.8101 | 11.09924 | 0.002957378 | 0.6249575 | 5.002384 | 5.423527 |  |  |  | 1.247839e-05 | -0.00047651 | -0.07809072 | 0.7342818 | -4.903842
[9 empty] | 1855 | 207.18 | 103.59 | 460.76832 | 96.158 | 770965 | 441 | 10.81563 | 11.10502 | 0.005772967 | 0.6252825 | 4.999873 | 5.42143 |  |  |  | 1.309063e-05 | 2.542422e-05 | -0.07773409 | 0.7341138 | -4.883039
[9 empty] | 1856 | 206.79 | 103.42 | 460.01216 | 96.2481 | 771426 | 461 | 10.82267 | 11.11237 | 0.007351494 | 0.6256964 | 5.001365 | 5.423845 |  |  |  | 1.594684e-05 | -0.0002728289 | -0.07814479 | 0.7343073 | -4.797325
[9 empty] | 1857 | 206.56 | 103.29 | 459.43392 | 96.3 | 771739 | 313 | 10.82672 | 11.1166 | 0.004231825 | 0.6259347 | 5.000664 | 5.423546 |  |  |  | 1.352021e-05 | -0.00013279 | -0.07809389 | 0.7342833 | -4.869017
[9 empty] | 1858 | 206.34 | 103.23 | 459.16704 | 96.3469 | 772061 | 322 | 10.83037 | 11.12042 | 0.003822354 | 0.6261499 | 5.002809 | 5.426289 |  |  |  | 1.187067e-05 | -0.0005615263 | -0.07855991 | 0.7345029 | -4.925525
[9 empty] | 1859 | 206.03 | 103.01 | 458.18848 | 96.4213 | 772410 | 349 | 10.83618 | 11.12648 | 0.006060142 | 0.6264912 | 5.000151 | 5.424066 |  |  |  | 1.73643e-05 | -3.015926e-05 | -0.07818236 | 0.734325 | -4.760343
[9 empty] | 1860 | 205.66 | 102.81 | 457.29888 | 96.4929 | 772814 | 404 | 10.84175 | 11.13231 | 0.005828059 | 0.6268193 | 4.998141 | 5.422523 |  |  |  | 1.442589e-05 | 0.0003719763 | -0.07791994 | 0.7342014 | -4.840857
[9 empty] | 1861 | 205.41 | 102.69 | 456.76512 | 96.5677 | 773195 | 381 | 10.84758 | 11.1384 | 0.006084329 | 0.6271619 | 5.000351 | 5.425587 |  |  |  | 1.596937e-05 | -7.021695e-05 | -0.07844073 | 0.7344467 | -4.796712
[9 empty] | 1862 | 205.09 | 102.55 | 456.1424 | 96.6266 | 773537 | 342 | 10.85216 | 11.14318 | 0.004787981 | 0.6274315 | 4.999868 | 5.425588 |  |  |  | 1.399995e-05 | 2.644792e-05 | -0.07844088 | 0.7344468 | -4.853874
[9 empty] | 1863 | 204.75 | 102.4 | 455.4752 | 96.7031 | 773925 | 388 | 10.85811 | 11.1494 | 0.006214714 | 0.6277814 | 5.00078 | 5.427261 |  |  |  | 1.60173e-05 | -0.0001558849 | -0.07872492 | 0.7345807 | -4.795411
[9 empty] | 1864 | 204.44 | 102.16 | 454.40768 | 96.763 | 774227 | 302 | 10.86276 | 11.15426 | 0.00486303 | 0.6280552 | 4.995493 | 5.422058 |  |  |  | 1.610275e-05 | 0.0009022827 | -0.07784093 | 0.7341642 | -4.7931
[9 empty] | 1865 | 204.27 | 102.1 | 454.1408 | 96.8124 | 774493 | 266 | 10.8666 | 11.15827 | 0.00400851 | 0.628281 | 4.997867 | 5.425077 |  |  |  | 1.506958e-05 | 0.0004267561 | -0.07835415 | 0.7344059 | -4.821899
[9 empty] | 1866 | 204.02 | 102.01 | 453.74048 | 96.8746 | 774885 | 392 | 10.87143 | 11.16331 | 0.005044493 | 0.628565 | 5.000147 | 5.428109 |  |  |  | 1.28686e-05 | -2.934644e-05 | -0.07886894 | 0.7346486 | -4.890469
[9 empty] | 1867 | 203.62 | 101.84 | 452.98432 | 96.96 | 775236 | 351 | 10.87805 | 11.17024 | 0.006921213 | 0.6289547 | 5.00099 | 5.429792 |  |  |  | 1.971855e-05 | -0.0001980477 | -0.07915435 | 0.7347832 | -4.705125
[9 empty] | 1868 | 203.48 | 101.72 | 452.45056 | 97.0027 | 775549 | 313 | 10.88136 | 11.17369 | 0.003458512 | 0.6291494 | 4.999686 | 5.428759 |  |  |  | 1.104956e-05 | 6.276939e-05 | -0.07897922 | 0.7347006 | -4.956655
[9 empty] | 1869 | 203.12 | 101.58 | 451.82784 | 97.0794 | 775907 | 358 | 10.8873 | 11.1799 | 0.006208858 | 0.629499 | 5.001045 | 5.430925 |  |  |  | 1.734318e-05 | -0.0002090031 | -0.07934651 | 0.7348738 | -4.760871
[9 empty] | 1870 | 202.93 | 101.42 | 451.11616 | 97.1319 | 776212 | 305 | 10.89136 | 11.18415 | 0.004247275 | 0.6297382 | 4.998807 | 5.428966 |  |  |  | 1.392549e-05 | 0.000238755 | -0.07901439 | 0.7347172 | -4.856189
[9 empty] | 1871 | 202.59 | 101.27 | 450.44896 | 97.2057 | 776538 | 326 | 10.89707 | 11.19012 | 0.005966891 | 0.6300742 | 4.999337 | 5.430208 |  |  |  | 1.830335e-05 | 0.0001325515 | -0.07922501 | 0.7348165 | -4.737469
[9 empty] | 1872 | 202.31 | 101.19 | 450.09312 | 97.2656 | 776838 | 300 | 10.90171 | 11.19496 | 0.004839984 | 0.6303467 | 5.001823 | 5.433449 |  |  |  | 1.613328e-05 | -0.000364431 | -0.07977419 | 0.7350756 | -4.792277
[9 empty] | 1873 | 202.05 | 101.04 | 449.42592 | 97.3292 | 777125 | 287 | 10.90662 | 11.20009 | 0.005135946 | 0.6306359 | 5.001239 | 5.433389 |  |  |  | 1.789528e-05 | -0.0002476613 | -0.07976409 | 0.7350708 | -4.747261
[9 empty] | 1874 | 201.79 | 100.89 | 448.75872 | 97.3923 | 777438 | 313 | 10.91149 | 11.20519 | 0.005092515 | 0.6309226 | 5.000589 | 5.433255 |  |  |  | 1.627002e-05 | -0.0001177455 | -0.07974125 | 0.73506 | -4.788612
[9 empty] | 1875 | 201.46 | 100.72 | 448.00256 | 97.4578 | 777790 | 352 | 10.91655 | 11.21047 | 0.005282991 | 0.6312201 | 4.999192 | 5.43233 |  |  |  | 1.50085e-05 | 0.0001615921 | -0.07958471 | 0.7349862 | -4.823663
[9 empty] | 1876 | 201.13 | 100.55 | 447.2464 | 97.5243 | 778143 | 353 | 10.92167 | 11.21583 | 0.005360296 | 0.6315219 | 4.997888 | 5.431516 |  |  |  | 1.518498e-05 | 0.00042257 | -0.07944675 | 0.7349211 | -4.818586
[9 empty] | 1877 | 200.86 | 100.41 | 446.62368 | 97.5971 | 778404 | 261 | 10.92729 | 11.22169 | 0.005864244 | 0.6318521 | 4.998738 | 5.433102 |  |  |  | 2.246837e-05 | 0.0002523687 | -0.07971537 | 0.7350478 | -4.648428
[9 empty] | 1878 | 200.75 | 100.38 | 446.49024 | 97.6417 | 778664 | 260 | 10.93072 | 11.22528 | 0.003590657 | 0.6320543 | 5.002033 | 5.437088 |  |  |  | 1.381022e-05 | -0.0004064712 | -0.08039017 | 0.7353664 | -4.859799
[9 empty] | 1879 | 200.37 | 100.22 | 445.77856 | 97.7125 | 778977 | 313 | 10.93617 | 11.23098 | 0.005696851 | 0.632375 | 5.001658 | 5.437325 |  |  |  | 1.82008e-05 | -0.0003314067 | -0.08043017 | 0.7353853 | -4.739909
[9 empty] | 1880 | 200.01 | 100.01 | 444.84448 | 97.788 | 779290 | 313 | 10.94198 | 11.23705 | 0.006070821 | 0.6327169 | 4.999273 | 5.435421 |  |  |  | 1.939559e-05 | 0.0001453582 | -0.0801081 | 0.7352332 | -4.712297
[9 empty] | 1881 | 199.81 | 99.85 | 444.1328 | 97.8412 | 779543 | 253 | 10.94607 | 11.24133 | 0.004275108 | 0.6329576 | 4.996978 | 5.433411 |  |  |  | 1.689766e-05 | 0.0006047506 | -0.07976777 | 0.7350726 | -4.772173
[9 empty] | 1882 | 199.67 | 99.88 | 444.26624 | 97.9005 | 779804 | 261 | 10.95062 | 11.24609 | 0.004762757 | 0.6332257 | 5.004845 | 5.442507 |  |  |  | 1.824811e-05 | -0.0009680481 | -0.0813058 | 0.735799 | -4.738782
[9 empty] | 1883 | 199.3 | 99.65 | 443.2432 | 97.9695 | 780101 | 297 | 10.95592 | 11.25163 | 0.005538454 | 0.6335376 | 5.000719 | 5.438652 |  |  |  | 1.864799e-05 | -0.0001437418 | -0.08065452 | 0.7354913 | -4.729368
[9 empty] | 1884 | 198.96 | 99.46 | 442.39808 | 98.0358 | 780451 | 350 | 10.96101 | 11.25695 | 0.005318316 | 0.633837 | 4.998289 | 5.436617 |  |  |  | 1.519519e-05 | 0.000342291 | -0.08031034 | 0.7353287 | -4.818294
[9 empty] | 1885 | 198.58 | 99.33 | 441.81984 | 98.1283 | 780836 | 385 | 10.9681 | 11.26436 | 0.007414383 | 0.6342545 | 5.001671 | 5.441144 |  |  |  | 1.925814e-05 | -0.0003341074 | -0.0810756 | 0.7356902 | -4.715386
[9 empty] | 1886 | 198.36 | 99.17 | 441.10816 | 98.1867 | 781136 | 300 | 10.97257 | 11.26904 | 0.004677729 | 0.6345179 | 4.999873 | 5.439725 |  |  |  | 1.559243e-05 | 2.533451e-05 | -0.08083586 | 0.7355769 | -4.807086
[9 empty] | 1887 | 198.1 | 99.05 | 440.5744 | 98.2496 | 781410 | 274 | 10.97739 | 11.27407 | 0.005035269 | 0.6348014 | 5.000564 | 5.441055 |  |  |  | 1.837689e-05 | -0.0001128203 | -0.08106058 | 0.7356831 | -4.735728
[9 empty] | 1888 | 197.81 | 98.87 | 439.77376 | 98.3141 | 781710 | 300 | 10.98233 | 11.27923 | 0.005160228 | 0.635092 | 4.998385 | 5.439278 |  |  |  | 1.720076e-05 | 0.0003230809 | -0.08076033 | 0.7355412 | -4.764452
[9 empty] | 1889 | 197.47 | 98.72 | 439.10656 | 98.3814 | 782024 | 314 | 10.98747 | 11.28461 | 0.005380867 | 0.635395 | 4.998008 | 5.439488 |  |  |  | 1.713652e-05 | 0.0003985052 | -0.08079586 | 0.735558 | -4.766077
[9 empty] | 1890 | 197.25 | 98.64 | 438.75072 | 98.4456 | 782311 | 287 | 10.99238 | 11.28974 | 0.005129804 | 0.6356838 | 5.000836 | 5.443158 |  |  |  | 1.787388e-05 | -0.0001671012 | -0.08141561 | 0.7358509 | -4.747781
[9 empty] | 1891 | 196.97 | 98.43 | 437.81664 | 98.505 | 782611 | 300 | 10.99691 | 11.29449 | 0.00474348 | 0.6359509 | 4.996547 | 5.439038 |  |  |  | 1.58116e-05 | 0.0006911689 | -0.08071983 | 0.7355221 | -4.801024
[9 empty] | 1892 | 196.74 | 98.31 | 437.28288 | 98.5654 | 782963 | 352 | 11.00152 | 11.29931 | 0.004820589 | 0.6362223 | 4.996919 | 5.440002 |  |  |  | 1.369486e-05 | 0.0006165577 | -0.08088276 | 0.7355991 | -4.863443
[9 empty] | 1893 | 196.38 | 98.13 | 436.48224 | 98.645 | 783302 | 339 | 11.0076 | 11.30566 | 0.006348733 | 0.6365798 | 4.996285 | 5.440049 |  |  |  | 1.872783e-05 | 0.0007435928 | -0.08089062 | 0.7356028 | -4.727513
[9 empty] | 1894 | 196.1 | 97.98 | 435.81504 | 98.7176 | 783602 | 300 | 11.01313 | 11.31144 | 0.005786236 | 0.6369056 | 4.996413 | 5.440862 |  |  |  | 1.928745e-05 | 0.0007179036 | -0.08102793 | 0.7356677 | -4.714725
[9 empty] | 1895 | 195.81 | 97.84 | 435.19232 | 98.7767 | 783863 | 261 | 11.01763 | 11.31615 | 0.004707332 | 0.6371706 | 4.995594 | 5.440519 |  |  |  | 1.803575e-05 | 0.0008819039 | -0.08097002 | 0.7356403 | -4.743866
[9 empty] | 1896 | 195.65 | 97.83 | 435.14784 | 98.825 | 784125 | 262 | 11.02131 | 11.32 | 0.003845142 | 0.6373871 | 5.000254 | 5.446043 |  |  |  | 1.467612e-05 | -5.081514e-05 | -0.0819022 | 0.7360811 | -4.833389
[9 empty] | 1897 | 195.24 | 97.58 | 434.03584 | 98.9068 | 784450 | 325 | 11.02753 | 11.3265 | 0.006508031 | 0.6377536 | 4.996221 | 5.442412 |  |  |  | 2.002471e-05 | 0.0007563492 | -0.08128962 | 0.7357914 | -4.698434
[9 empty] | 1898 | 195.02 | 97.53 | 433.81344 | 98.9769 | 784751 | 301 | 11.03286 | 11.33208 | 0.005573142 | 0.6380674 | 5.001162 | 5.448448 |  |  |  | 1.851542e-05 | -0.0002324117 | -0.08230747 | 0.7362728 | -4.732466
[9 empty] | 1899 | 194.75 | 97.4 | 433.2352 | 99.0389 | 785028 | 277 | 11.03757 | 11.337 | 0.004926069 | 0.6383448 | 5.00113 | 5.448992 |  |  |  | 1.778364e-05 | -0.0002260054 | -0.08239911 | 0.7363162 | -4.749979
[9 empty] | 1900 | 194.53 | 97.26 | 432.61248 | 99.0969 | 785318 | 290 | 11.04197 | 11.34161 | 0.004605624 | 0.6386041 | 5.000146 | 5.448462 |  |  |  | 1.588146e-05 | -2.923304e-05 | -0.08230985 | 0.7362739 | -4.79911
[9 empty] | 1901 | 194.25 | 97.09 | 431.85632 | 99.1513 | 785547 | 229 | 11.0461 | 11.34593 | 0.004317444 | 0.6388472 | 4.997222 | 5.445784 |  |  |  | 1.885347e-05 | 0.000555938 | -0.08185862 | 0.7360604 | -4.724609
[9 empty] | 1902 | 194.13 | 97.12 | 431.98976 | 99.2086 | 785796 | 249 | 11.05044 | 11.35047 | 0.004545181 | 0.6391031 | 5.0049 | 5.454689 |  |  |  | 1.825374e-05 | -0.0009790139 | -0.08335744 | 0.73677 | -4.738648
[9 empty] | 1903 | 193.65 | 96.84 | 430.74432 | 99.2964 | 786137 | 341 | 11.0571 | 11.35743 | 0.006959701 | 0.639495 | 4.999856 | 5.450015 |  |  |  | 2.040968e-05 | 2.889645e-05 | -0.08257132 | 0.7363977 | -4.690164
[9 empty] | 1904 | 193.51 | 96.75 | 430.344 | 99.3559 | 786422 | 285 | 11.0616 | 11.36214 | 0.004713113 | 0.6397604 | 5.001572 | 5.452445 |  |  |  | 1.653724e-05 | -0.0003142795 | -0.0829802 | 0.7365913 | -4.781537
[9 empty] | 1905 | 193.23 | 96.59 | 429.63232 | 99.3974 | 786674 | 252 | 11.06474 | 11.36543 | 0.003285714 | 0.6399454 | 4.997736 | 5.448653 |  |  |  | 1.303855e-05 | 0.0004530756 | -0.082342 | 0.7362891 | -4.884771
[9 empty] | 1906 | 192.92 | 96.45 | 429.0096 | 99.4793 | 787027 | 353 | 11.07094 | 11.37191 | 0.00648052 | 0.6403103 | 4.999242 | 5.451066 |  |  |  | 1.835841e-05 | 0.0001515934 | -0.08274828 | 0.7364815 | -4.736165
[9 empty] | 1907 | 192.61 | 96.31 | 428.38688 | 99.5707 | 787393 | 366 | 11.07785 | 11.37914 | 0.007226248 | 0.6407171 | 5.001753 | 5.454666 |  |  |  | 1.974385e-05 | -0.0003504931 | -0.08335367 | 0.7367682 | -4.704568
[9 empty] | 1908 | 192.36 | 96.24 | 428.07552 | 99.6279 | 787657 | 264 | 11.08217 | 11.38366 | 0.004519127 | 0.6409716 | 5.004235 | 5.457913 |  |  |  | 1.71179e-05 | -0.0008462257 | -0.08389899 | 0.7370266 | -4.766549
[9 empty] | 1909 | 192.15 | 96.09 | 427.40832 | 99.6932 | 787932 | 275 | 11.08709 | 11.38881 | 0.005156056 | 0.6412619 | 5.003416 | 5.457638 |  |  |  | 1.874929e-05 | -0.0006826686 | -0.08385276 | 0.7370047 | -4.727015
[9 empty] | 1910 | 191.73 | 95.83 | 426.25184 | 99.7582 | 788186 | 254 | 11.092 | 11.39394 | 0.005129174 | 0.6415507 | 4.996816 | 5.451054 |  |  |  | 2.01936e-05 | 0.0006372318 | -0.08274619 | 0.7364805 | -4.694786
[9 empty] | 1911 | 191.68 | 95.85 | 426.3408 | 99.8165 | 788415 | 229 | 11.09639 | 11.39854 | 0.004597765 | 0.6418096 | 5.004091 | 5.459543 |  |  |  | 2.007758e-05 | -0.0008174618 | -0.08417244 | 0.7371563 | -4.697289
[9 empty] | 1912 | 191.25 | 95.62 | 425.31776 | 99.8837 | 788715 | 300 | 11.10145 | 11.40384 | 0.005296475 | 0.6421078 | 4.999258 | 5.454908 |  |  |  | 1.765492e-05 | 0.0001484913 | -0.08339422 | 0.7367874 | -4.753134
[9 empty] | 1913 | 190.99 | 95.47 | 424.65056 | 99.9472 | 788952 | 237 | 11.10623 | 11.40884 | 0.005001728 | 0.6423895 | 4.998193 | 5.454349 |  |  |  | 2.110434e-05 | 0.0003615582 | -0.08330032 | 0.7367429 | -4.675628
[9 empty] | 1914 | 190.73 | 95.31 | 423.93888 | 100.0105 | 789209 | 257 | 11.111 | 11.41382 | 0.004982952 | 0.64267 | 4.996569 | 5.453179 |  |  |  | 1.938892e-05 | 0.0006865776 | -0.08310367 | 0.7366498 | -4.712446
[9 empty] | 1915 | 190.46 | 95.34 | 424.07232 | 100.0884 | 789467 | 258 | 11.11685 | 11.41995 | 0.006128118 | 0.6430151 | 5.006467 | 5.464724 |  |  |  | 2.37524e-05 | -0.001291712 | -0.08504073 | 0.7375682 | -4.624293
[9 empty] | 1916 | 190.28 | 95.18 | 423.36064 | 100.1389 | 789675 | 208 | 11.12065 | 11.42392 | 0.003970217 | 0.6432386 | 5.003459 | 5.461923 |  |  |  | 1.908758e-05 | -0.0006913802 | -0.08457153 | 0.7373456 | -4.719249
[9 empty] | 1917 | 189.98 | 95.05 | 422.7824 | 100.2144 | 789955 | 280 | 11.12632 | 11.42985 | 0.005932093 | 0.6435726 | 5.004689 | 5.463987 |  |  |  | 2.118605e-05 | -0.0009368913 | -0.0849173 | 0.7375097 | -4.67395
[9 empty] | 1918 | 189.92 | 94.99 | 422.51552 | 100.2986 | 790135 | 180 | 11.13263 | 11.43646 | 0.006610603 | 0.6439449 | 5.01053 | 5.471172 |  |  |  | 3.672557e-05 | -0.002101661 | -0.08611896 | 0.7380803 | -4.435031
[9 empty] | 1919 | 189.42 | 94.66 | 421.04768 | 100.3389 | 790418 | 283 | 11.13565 | 11.43962 | 0.003162097 | 0.6441229 | 4.997422 | 5.457243 |  |  |  | 1.117349e-05 | 0.0005159132 | -0.08378653 | 0.7369733 | -4.951811
[9 empty] | 1920 | 188.99 | 94.57 | 420.64736 | 100.4414 | 790742 | 324 | 11.14333 | 11.44766 | 0.008037055 | 0.6445754 | 5.003607 | 5.464981 |  |  |  | 2.480573e-05 | -0.000720891 | -0.0850838 | 0.7375887 | -4.605448
[9 empty] | 1921 | 188.84 | 94.47 | 420.20256 | 100.4782 | 790903 | 161 | 11.14609 | 11.45054 | 0.002883574 | 0.6447378 | 5.002244 | 5.463846 |  |  |  | 1.79104e-05 | -0.0004485606 | -0.08489366 | 0.7374984 | -4.746895
[9 empty] | 1922 | 188.67 | 94.41 | 419.93568 | 100.5354 | 791102 | 199 | 11.15037 | 11.45502 | 0.004480058 | 0.6449901 | 5.005173 | 5.467596 |  |  |  | 2.251286e-05 | -0.001033604 | -0.08552131 | 0.7377964 | -4.647569
[9 empty] | 1923 | 188.37 | 94.24 | 419.17952 | 100.6106 | 791382 | 280 | 11.15599 | 11.46091 | 0.005886131 | 0.6453215 | 5.004185 | 5.46724 |  |  |  | 2.10219e-05 | -0.0008362594 | -0.08546181 | 0.7377682 | -4.677328
[9 empty] | 1924 | 187.95 | 93.9 | 417.6672 | 100.7006 | 791624 | 242 | 11.16272 | 11.46795 | 0.007038994 | 0.6457178 | 4.995714 | 5.458853 |  |  |  | 2.908675e-05 | 0.0008578416 | -0.08405662 | 0.7371014 | -4.536305
[9 empty] | 1925 | 187.76 | 93.89 | 417.62272 | 100.7484 | 791847 | 223 | 11.16629 | 11.47168 | 0.003736018 | 0.6459282 | 5.000279 | 5.464301 |  |  |  | 1.675345e-05 | -5.574382e-05 | -0.08496994 | 0.7375346 | -4.775896
[9 empty] | 1926 | 187.5 | 93.77 | 417.08896 | 100.82 | 792101 | 254 | 11.17163 | 11.47728 | 0.005593008 | 0.6462431 | 5.001521 | 5.466351 |  |  |  | 2.201971e-05 | -0.0003040506 | -0.08531296 | 0.7376975 | -4.657188
[9 empty] | 1927 | 187.24 | 93.6 | 416.3328 | 100.8915 | 792332 | 231 | 11.17696 | 11.48286 | 0.005581363 | 0.6465574 | 5.000072 | 5.465459 |  |  |  | 2.416174e-05 | -1.440693e-05 | -0.08516374 | 0.7376266 | -4.616872
[9 empty] | 1928 | 186.91 | 93.49 | 415.84352 | 100.9603 | 792583 | 251 | 11.18209 | 11.48823 | 0.005366983 | 0.6468596 | 5.001528 | 5.467717 |  |  |  | 2.13824e-05 | -0.0003055619 | -0.08554161 | 0.7378061 | -4.669943
[9 empty] | 1929 | 186.69 | 93.37 | 415.30976 | 101.0246 | 792833 | 250 | 11.18688 | 11.49324 | 0.005012741 | 0.6471418 | 5.001961 | 5.468815 |  |  |  | 2.005096e-05 | -0.0003921071 | -0.08572509 | 0.7378932 | -4.697865
[9 empty] | 1930 | 186.43 | 93.24 | 414.73152 | 101.0791 | 793053 | 220 | 11.19094 | 11.49749 | 0.004246324 | 0.6473809 | 5.000804 | 5.468079 |  |  |  | 1.930147e-05 | -0.0001607595 | -0.08560202 | 0.7378347 | -4.71441
[9 empty] | 1931 | 186.17 | 93.09 | 414.06432 | 101.1472 | 793350 | 297 | 11.196 | 11.50279 | 0.005302834 | 0.6476795 | 5.000012 | 5.467874 |  |  |  | 1.785466e-05 | -2.345629e-06 | -0.08556788 | 0.7378185 | -4.748248
[9 empty] | 1932 | 185.83 | 92.85 | 412.9968 | 101.2416 | 793657 | 307 | 11.20302 | 11.51013 | 0.007345035 | 0.6480931 | 4.997165 | 5.46568 |  |  |  | 2.392519e-05 | 0.000567399 | -0.08520067 | 0.7376442 | -4.621145
[9 empty] | 1933 | 185.5 | 92.62 | 411.97376 | 101.3001 | 793848 | 191 | 11.20736 | 11.51468 | 0.0045484 | 0.6483492 | 4.991004 | 5.459511 |  |  |  | 2.381361e-05 | 0.001802464 | -0.084167 | 0.7371537 | -4.623175
[9 empty] | 1934 | 185.3 | 92.63 | 412.01824 | 101.3601 | 794120 | 272 | 11.21181 | 11.51934 | 0.004662369 | 0.6486117 | 4.997928 | 5.46767 |  |  |  | 1.714106e-05 | 0.000414574 | -0.08553373 | 0.7378023 | -4.765962
[9 empty] | 1935 | 185.27 | 92.71 | 412.37408 | 101.4248 | 794351 | 231 | 11.21661 | 11.52437 | 0.005024575 | 0.6488946 | 5.009144 | 5.480574 |  |  |  | 2.175141e-05 | -0.001825478 | -0.08768681 | 0.738826 | -4.662513
[9 empty] | 1936 | 184.85 | 92.39 | 410.95072 | 101.4713 | 794582 | 231 | 11.22006 | 11.52798 | 0.00360924 | 0.6490978 | 4.996801 | 5.467524 |  |  |  | 1.562442e-05 | 0.000640138 | -0.08550934 | 0.7377907 | -4.806196
[9 empty] | 1937 | 184.57 | 92.25 | 410.328 | 101.5634 | 794873 | 291 | 11.22688 | 11.53512 | 0.007143861 | 0.6495001 | 4.999026 | 5.470861 |  |  |  | 2.454935e-05 | 0.0001948374 | -0.08606704 | 0.7380557 | -4.60996
[9 empty] | 1938 | 184.32 | 92.11 | 409.70528 | 101.6209 | 795113 | 240 | 11.23114 | 11.53958 | 0.004456856 | 0.649751 | 4.997555 | 5.469815 |  |  |  | 1.857023e-05 | 0.000489237 | -0.08589228 | 0.7379726 | -4.731183
[9 empty] | 1939 | 184.08 | 92.09 | 409.61632 | 101.6921 | 795383 | 270 | 11.23641 | 11.54509 | 0.005515334 | 0.6500616 | 5.00405 | 5.477624 |  |  |  | 2.042716e-05 | -0.0008094126 | -0.08719548 | 0.7385922 | -4.689792
[9 empty] | 1940 | 183.73 | 91.84 | 408.50432 | 101.7684 | 795643 | 260 | 11.24205 | 11.551 | 0.005906198 | 0.6503941 | 4.998579 | 5.472385 |  |  |  | 2.271615e-05 | 0.0002843675 | -0.08632157 | 0.7381766 | -4.643665
[9 empty] | 1941 | 183.53 | 91.77 | 408.19296 | 101.8421 | 795893 | 250 | 11.24749 | 11.5567 | 0.00570082 | 0.6507151 | 5.00261 | 5.477525 |  |  |  | 2.280328e-05 | -0.0005218194 | -0.08717904 | 0.7385844 | -4.642003
[9 empty] | 1942 | 183.23 | 91.54 | 407.16992 | 101.9004 | 796103 | 210 | 11.25179 | 11.56121 | 0.004506738 | 0.6509689 | 4.996268 | 5.471156 |  |  |  | 2.146066e-05 | 0.0007469353 | -0.0861163 | 0.7380791 | -4.668357
[9 empty] | 1943 | 183.09 | 91.51 | 407.03648 | 101.9576 | 796291 | 188 | 11.25601 | 11.56563 | 0.004419246 | 0.6512177 | 5.000714 | 5.476589 |  |  |  | 2.350663e-05 | -0.0001427993 | -0.087023 | 0.7385102 | -4.62881
[9 empty] | 1944 | 182.73 | 91.31 | 406.14688 | 102.0285 | 796563 | 272 | 11.26124 | 11.5711 | 0.005474322 | 0.651526 | 4.997318 | 5.473571 |  |  |  | 2.012618e-05 | 0.0005366876 | -0.0865195 | 0.7382707 | -4.696239
[9 empty] | 1945 | 182.37 | 91.14 | 405.39072 | 102.1213 | 796806 | 243 | 11.26808 | 11.57826 | 0.007159611 | 0.6519291 | 4.997871 | 5.475095 |  |  |  | 2.946342e-05 | 0.0004259122 | -0.0867739 | 0.7383917 | -4.530717
[9 empty] | 1946 | 182.22 | 91.24 | 405.83552 | 102.179 | 796950 | 144 | 11.27232 | 11.58271 | 0.004448383 | 0.6521796 | 5.0095 | 5.488407 |  |  |  | 3.089155e-05 | -0.001896325 | -0.0889889 | 0.7394463 | -4.51016
[9 empty] | 1947 | 181.94 | 91.06 | 405.03488 | 102.2317 | 797149 | 199 | 11.2762 | 11.58677 | 0.004060746 | 0.6524082 | 5.005224 | 5.484246 |  |  |  | 2.040576e-05 | -0.001043667 | -0.08829773 | 0.739117 | -4.690247
[9 empty] | 1948 | 181.61 | 90.79 | 403.83392 | 102.3078 | 797411 | 262 | 11.2818 | 11.59263 | 0.005860168 | 0.6527382 | 4.998466 | 5.477598 |  |  |  | 2.236705e-05 | 0.0003069883 | -0.08719109 | 0.7385901 | -4.650391
[9 empty] | 1949 | 181.33 | 90.64 | 403.16672 | 102.3822 | 797618 | 207 | 11.28726 | 11.59835 | 0.005725099 | 0.6530605 | 4.998108 | 5.477946 |  |  |  | 2.765749e-05 | 0.000378607 | -0.08724912 | 0.7386177 | -4.558187
[9 empty] | 1950 | 181.19 | 90.53 | 402.67744 | 102.4328 | 797860 | 242 | 11.29098 | 11.60225 | 0.003891335 | 0.6532796 | 4.997415 | 5.477691 |  |  |  | 1.60799e-05 | 0.0005172471 | -0.08720663 | 0.7385975 | -4.793717
[9 empty] | 1951 | 180.72 | 90.4 | 402.0992 | 102.5181 | 798092 | 232 | 11.29723 | 11.6088 | 0.006555598 | 0.6536488 | 4.999295 | 5.480603 |  |  |  | 2.825689e-05 | 0.000140922 | -0.08769168 | 0.7388284 | -4.548876
[9 empty] | 1952 | 180.64 | 90.24 | 401.38752 | 102.5812 | 798268 | 176 | 11.30186 | 11.61365 | 0.004845979 | 0.6539216 | 4.997144 | 5.478875 |  |  |  | 2.753397e-05 | 0.0005714394 | -0.08740397 | 0.7386914 | -4.560131
[9 empty] | 1953 | 180.31 | 90.14 | 400.94272 | 102.6481 | 798484 | 216 | 11.30676 | 11.61878 | 0.005134589 | 0.6542107 | 4.998708 | 5.48126 |  |  |  | 2.377124e-05 | 0.000258386 | -0.0878009 | 0.7388804 | -4.623948
[9 empty] | 1954 | 180.03 | 90.02 | 400.40896 | 102.7133 | 798708 | 224 | 11.31154 | 11.62378 | 0.005000921 | 0.6544923 | 4.998975 | 5.482204 |  |  |  | 2.232554e-05 | 0.0002051399 | -0.08795814 | 0.7389552 | -4.651198
[9 empty] | 1955 | 179.75 | 89.88 | 399.78624 | 102.79 | 798908 | 200 | 11.31715 | 11.62966 | 0.005878954 | 0.6548233 | 4.99934 | 5.483375 |  |  |  | 2.939477e-05 | 0.0001320429 | -0.08815277 | 0.7390479 | -4.53173
[9 empty] | 1956 | 179.58 | 89.74 | 399.16352 | 102.8548 | 799108 | 200 | 11.32188 | 11.63463 | 0.00496344 | 0.6551028 | 4.998428 | 5.483026 |  |  |  | 2.48172e-05 | 0.0003144383 | -0.08809474 | 0.7390203 | -4.605247
[9 empty] | 1957 | 179.29 | 89.67 | 398.85216 | 102.9277 | 799316 | 208 | 11.32721 | 11.64021 | 0.005580155 | 0.655417 | 5.002269 | 5.487972 |  |  |  | 2.682767e-05 | -0.0004535124 | -0.08891665 | 0.7394119 | -4.571417
[9 empty] | 1958 | 178.96 | 89.45 | 397.8736 | 102.9939 | 799492 | 176 | 11.33204 | 11.64527 | 0.005063894 | 0.6557021 | 4.997016 | 5.482876 |  |  |  | 2.877213e-05 | 0.000597177 | -0.08806983 | 0.7390084 | -4.541028
[9 empty] | 1959 | 178.87 | 89.4 | 397.6512 | 103.0378 | 799676 | 184 | 11.33525 | 11.64863 | 0.003356293 | 0.6558911 | 4.99888 | 5.485364 |  |  |  | 1.824073e-05 | 0.0002239822 | -0.08848351 | 0.7392055 | -4.738958
[9 empty] | 1960 | 178.43 | 89.19 | 396.71712 | 103.1197 | 799924 | 248 | 11.34122 | 11.65488 | 0.006257705 | 0.6562435 | 4.995817 | 5.48283 |  |  |  | 2.523268e-05 | 0.000837224 | -0.08806211 | 0.7390047 | -4.598037
[9 empty] | 1961 | 178.49 | 89.33 | 397.33984 | 103.1889 | 800095 | 171 | 11.34626 | 11.66017 | 0.005283476 | 0.656541 | 5.011015 | 5.50021 |  |  |  | 3.089752e-05 | -0.00219814 | -0.09094379 | 0.7403793 | -4.510076
[9 empty] | 1962 | 178.25 | 89.2 | 396.7616 | 103.2123 | 800226 | 131 | 11.34797 | 11.66195 | 0.001785809 | 0.6566415 | 5.006208 | 5.495171 |  |  |  | 1.363213e-05 | -0.001240142 | -0.09011026 | 0.7399812 | -4.865436
[9 empty] | 1963 | 177.85 | 88.88 | 395.33824 | 103.3007 | 800474 | 248 | 11.3544 | 11.6687 | 0.006742739 | 0.6570212 | 4.997617 | 5.486636 |  |  |  | 2.718846e-05 | 0.0004769193 | -0.08869471 | 0.7393061 | -4.565615
[9 empty] | 1964 | 177.52 | 88.76 | 394.80448 | 103.3935 | 800789 | 315 | 11.36115 | 11.67577 | 0.007072144 | 0.6574194 | 5.000707 | 5.49097 |  |  |  | 2.245125e-05 | -0.0001413426 | -0.08941412 | 0.7396491 | -4.648759
[9 empty] | 1965 | 177.37 | 88.59 | 394.04832 | 103.4875 | 800991 | 202 | 11.36798 | 11.68293 | 0.007157117 | 0.6578224 | 5.001093 | 5.49235 |  |  |  | 3.543127e-05 | -0.0002185135 | -0.08964289 | 0.7397582 | -4.450613
[9 empty] | 1966 | 177.02 | 88.46 | 393.47008 | 103.5229 | 801066 | 75 | 11.37055 | 11.68562 | 0.002693651 | 0.657974 | 4.997505 | 5.488771 |  |  |  | 3.591534e-05 | 0.0004991514 | -0.08904921 | 0.7394751 | -4.44472
[9 empty] | 1967 | 176.81 | 88.4 | 393.2032 | 103.5711 | 801279 | 213 | 11.37405 | 11.68928 | 0.003666141 | 0.6581805 | 4.999224 | 5.49115 |  |  |  | 1.721193e-05 | 0.0001551499 | -0.08944386 | 0.7396633 | -4.76417
[9 empty] | 1968 | 176.53 | 88.26 | 392.58048 | 103.6664 | 801548 | 269 | 11.38096 | 11.69653 | 0.007243576 | 0.6585883 | 5.001405 | 5.494518 |  |  |  | 2.692779e-05 | -0.0002810199 | -0.09000208 | 0.7399296 | -4.569799
[9 empty] | 1969 | 176.23 | 88.05 | 391.6464 | 103.7317 | 801755 | 207 | 11.38569 | 11.70149 | 0.00495947 | 0.6588676 | 4.996419 | 5.489707 |  |  |  | 2.395879e-05 | 0.0007166766 | -0.08920457 | 0.7395492 | -4.620535
[9 empty] | 1970 | 175.9 | 88.01 | 391.46848 | 103.8207 | 801990 | 235 | 11.39213 | 11.70824 | 0.006754406 | 0.6592479 | 5.003582 | 5.498489 |  |  |  | 2.874215e-05 | -0.0007158939 | -0.0906592 | 0.7402433 | -4.541481
[9 empty] | 1971 | 175.7 | 87.75 | 390.312 | 103.8851 | 802226 | 236 | 11.39679 | 11.71313 | 0.004883823 | 0.6595229 | 4.995616 | 5.490394 |  |  |  | 2.069417e-05 | 0.0008776277 | -0.08931851 | 0.7396035 | -4.684152
[9 empty] | 1972 | 175.36 | 87.78 | 390.44544 | 103.9418 | 802389 | 163 | 11.40089 | 11.71742 | 0.004297363 | 0.6597648 | 5.003333 | 5.499458 |  |  |  | 2.636419e-05 | -0.0006661731 | -0.09081946 | 0.7403199 | -4.578986
[9 empty] | 1973 | 175.18 | 87.59 | 389.60032 | 104.0036 | 802564 | 175 | 11.40536 | 11.7221 | 0.004681206 | 0.6600284 | 4.999047 | 5.495381 |  |  |  | 2.674975e-05 | 0.0001907088 | -0.090145 | 0.7399978 | -4.57268
[9 empty] | 1974 | 174.9 | 87.51 | 389.24448 | 104.1032 | 802789 | 225 | 11.41255 | 11.72964 | 0.007538561 | 0.6604529 | 5.005033 | 5.502988 |  |  |  | 3.350471e-05 | -0.001005583 | -0.09140266 | 0.7405985 | -4.474894
[9 empty] | 1975 | 174.7 | 87.39 | 388.71072 | 104.1744 | 802950 | 161 | 11.41769 | 11.73503 | 0.005384545 | 0.6607561 | 5.005715 | 5.504472 |  |  |  | 3.344438e-05 | -0.001141711 | -0.09164773 | 0.7407157 | -4.475677
[9 empty] | 1976 | 174.37 | 87.31 | 388.35488 | 104.2198 | 803135 | 185 | 11.42096 | 11.73846 | 0.00343146 | 0.6609493 | 5.005945 | 5.505194 |  |  |  | 1.854843e-05 | -0.001187564 | -0.09176682 | 0.7407726 | -4.731693
[9 empty] | 1977 | 173.99 | 86.97 | 386.84256 | 104.2916 | 803360 | 225 | 11.42613 | 11.74388 | 0.005423759 | 0.6612547 | 4.99404 | 5.492843 |  |  |  | 2.41056e-05 | 0.001193365 | -0.0897246 | 0.7397972 | -4.617882
[9 empty] | 1978 | 173.9 | 86.95 | 386.7536 | 104.3683 | 803584 | 224 | 11.43165 | 11.74967 | 0.005789726 | 0.6615807 | 5.001009 | 5.501301 |  |  |  | 2.584699e-05 | -0.0002017378 | -0.09112415 | 0.7404654 | -4.58759
[9 empty] | 1979 | 173.59 | 86.75 | 385.864 | 104.4448 | 803820 | 236 | 11.43716 | 11.75544 | 0.005770332 | 0.6619056 | 4.997595 | 5.498338 |  |  |  | 2.445056e-05 | 0.0004812566 | -0.09063432 | 0.7402314 | -4.611711
[9 empty] | 1980 | 173.36 | 86.67 | 385.50816 | 104.5103 | 804018 | 198 | 11.44187 | 11.76038 | 0.004937203 | 0.6621836 | 4.999915 | 5.501571 |  |  |  | 2.493537e-05 | 1.695713e-05 | -0.09116861 | 0.7404867 | -4.603184
[9 empty] | 1981 | 173.13 | 86.5 | 384.752 | 104.5585 | 804198 | 180 | 11.44533 | 11.76401 | 0.003631171 | 0.662388 | 4.995203 | 5.496885 |  |  |  | 2.017317e-05 | 0.0009604058 | -0.09039396 | 0.7401167 | -4.695226
[9 empty] | 1982 | 172.84 | 86.31 | 383.90688 | 104.6426 | 804442 | 244 | 11.45137 | 11.77034 | 0.00633164 | 0.6627445 | 4.993111 | 5.495457 |  |  |  | 2.594935e-05 | 0.001379664 | -0.0901576 | 0.7400038 | -4.585874
[9 empty] | 1983 | 172.56 | 86.29 | 383.81792 | 104.7358 | 804696 | 254 | 11.45805 | 11.77735 | 0.007010705 | 0.6631393 | 5.00181 | 5.506003 |  |  |  | 2.76012e-05 | -0.0003619313 | -0.09190022 | 0.7408364 | -4.559072
[9 empty] | 1984 | 172.32 | 86.16 | 383.23968 | 104.7994 | 804897 | 201 | 11.46261 | 11.78213 | 0.004780481 | 0.6634085 | 5.001001 | 5.505775 |  |  |  | 2.378349e-05 | -0.0002001003 | -0.0918627 | 0.7408185 | -4.623724
[9 empty] | 1985 | 172.11 | 86.06 | 382.79488 | 104.8683 | 805109 | 212 | 11.46755 | 11.78731 | 0.005175517 | 0.6636999 | 5.002484 | 5.508128 |  |  |  | 2.441281e-05 | -0.0004964608 | -0.09225059 | 0.741004 | -4.612382
[9 empty] | 1986 | 171.87 | 86.02 | 382.61696 | 104.9253 | 805330 | 221 | 11.47163 | 11.79159 | 0.004279009 | 0.6639408 | 5.006191 | 5.512808 |  |  |  | 1.936203e-05 | -0.001236762 | -0.09302116 | 0.7413728 | -4.713049
[9 empty] | 1987 | 171.57 | 85.78 | 381.54944 | 104.9944 | 805620 | 290 | 11.47657 | 11.79677 | 0.005184177 | 0.6642327 | 4.999526 | 5.506192 |  |  |  | 1.787647e-05 | 9.478365e-05 | -0.09193134 | 0.7408513 | -4.747718
[9 empty] | 1988 | 171.28 | 85.61 | 380.79328 | 105.0879 | 805910 | 290 | 11.48325 | 11.80378 | 0.007009218 | 0.6646274 | 4.999494 | 5.507137 |  |  |  | 2.416972e-05 | 0.0001011142 | -0.09208729 | 0.7409259 | -4.616728
[9 empty] | 1989 | 171.05 | 85.53 | 380.43744 | 105.1527 | 806110 | 200 | 11.48788 | 11.80864 | 0.004853981 | 0.6649007 | 5.001671 | 5.510216 |  |  |  | 2.426991e-05 | -0.0003341852 | -0.09259463 | 0.7411687 | -4.614932
[9 empty] | 1990 | 170.73 | 85.37 | 379.72576 | 105.2023 | 806328 | 218 | 11.49142 | 11.81235 | 0.003713323 | 0.6651098 | 4.997553 | 5.506201 |  |  |  | 1.703359e-05 | 0.0004895971 | -0.09193287 | 0.7408521 | -4.768694
[9 empty] | 1991 | 170.47 | 85.22 | 379.05856 | 105.2767 | 806629 | 301 | 11.49673 | 11.81792 | 0.00556662 | 0.6654232 | 4.996625 | 5.505961 |  |  |  | 1.849375e-05 | 0.0006754143 | -0.09189337 | 0.7408332 | -4.732975
[9 empty] | 1992 | 170.2 | 85.09 | 378.48032 | 105.3554 | 806909 | 280 | 11.50234 | 11.8238 | 0.005883955 | 0.6657545 | 4.997309 | 5.507545 |  |  |  | 2.101412e-05 | 0.0005384061 | -0.09215446 | 0.740958 | -4.677489
[9 empty] | 1993 | 169.98 | 85.04 | 378.25792 | 105.4166 | 807152 | 243 | 11.5067 | 11.82837 | 0.004572459 | 0.666012 | 5.000837 | 5.512079 |  |  |  | 1.88167e-05 | -0.0001674034 | -0.09290127 | 0.7413154 | -4.725456
[9 empty] | 1994 | 169.8 | 84.92 | 377.72416 | 105.4985 | 807406 | 254 | 11.51253 | 11.83449 | 0.006114758 | 0.6663563 | 5.002431 | 5.514702 |  |  |  | 2.407385e-05 | -0.000485922 | -0.09333274 | 0.7415221 | -4.618454
[9 empty] | 1995 | 169.59 | 84.83 | 377.32384 | 105.5595 | 807627 | 221 | 11.51687 | 11.83904 | 0.004551165 | 0.6666125 | 5.003574 | 5.516609 |  |  |  | 2.059351e-05 | -0.0007142824 | -0.0936461 | 0.7416722 | -4.68627
[9 empty] | 1996 | 169.31 | 84.7 | 376.7456 | 105.6252 | 807908 | 281 | 11.52154 | 11.84394 | 0.004898799 | 0.6668884 | 5.002845 | 5.516503 |  |  |  | 1.743345e-05 | -0.0005687414 | -0.09362863 | 0.7416638 | -4.758617
[9 empty] | 1997 | 168.97 | 84.47 | 375.72256 | 105.7146 | 808210 | 302 | 11.52789 | 11.8506 | 0.006660904 | 0.6672634 | 4.998691 | 5.512871 |  |  |  | 2.205597e-05 | 0.0002618557 | -0.09303155 | 0.7413778 | -4.656474
[9 empty] | 1998 | 168.71 | 84.35 | 375.1888 | 105.7853 | 808463 | 253 | 11.5329 | 11.85586 | 0.005263513 | 0.6675598 | 4.999049 | 5.514017 |  |  |  | 2.08044e-05 | 0.0001902759 | -0.0932201 | 0.7414681 | -4.681845
[9 empty] | 1999 | 168.58 | 84.24 | 374.69952 | 105.8387 | 808695 | 232 | 11.53669 | 11.85983 | 0.003973145 | 0.6677835 | 4.998163 | 5.513608 |  |  |  | 1.712563e-05 | 0.0003675841 | -0.09315285 | 0.7414359 | -4.766354
[9 empty] | 2000 | 168.33 | 84.26 | 374.78848 | 105.9066 | 808976 | 281 | 11.5415 | 11.86488 | 0.005049004 | 0.6680678 | 5.006522 | 5.523555 |  |  |  | 1.796799e-05 | -0.001302744 | -0.09478583 | 0.7422187 | -4.745501
[9 empty] | 2001 | 168.02 | 84.03 | 373.76544 | 106.0056 | 809223 | 247 | 11.54851 | 11.87224 | 0.007355584 | 0.668482 | 5.003302 | 5.52106 |  |  |  | 2.977969e-05 | -0.0006600639 | -0.09437687 | 0.7420225 | -4.52608
[9 empty] | 2002 | 167.83 | 83.92 | 373.27616 | 106.0442 | 809459 | 236 | 11.55124 | 11.87511 | 0.002866008 | 0.6686433 | 5.000826 | 5.51874 |  |  |  | 1.21441e-05 | -0.0001651617 | -0.09399616 | 0.74184 | -4.915635
[9 empty] | 2003 | 167.57 | 83.77 | 372.60896 | 106.1158 | 809750 | 291 | 11.55631 | 11.88042 | 0.00531336 | 0.6689425 | 4.999437 | 5.517974 |  |  |  | 1.825897e-05 | 0.0001126024 | -0.09387032 | 0.7417797 | -4.738524
[9 empty] | 2004 | 167.34 | 83.69 | 372.25312 | 106.1859 | 810005 | 255 | 11.56126 | 11.88562 | 0.005198445 | 0.6692352 | 5.002057 | 5.521618 |  |  |  | 2.038606e-05 | -0.0004112504 | -0.09446825 | 0.7420663 | -4.690667
[9 empty] | 2005 | 167.1 | 83.56 | 371.67488 | 106.2633 | 810326 | 321 | 11.56673 | 11.89135 | 0.005735659 | 0.6695582 | 5.002451 | 5.522883 |  |  |  | 1.78681e-05 | -0.0004898663 | -0.09467575 | 0.7421659 | -4.747922
[9 empty] | 2006 | 166.83 | 83.46 | 371.23008 | 106.3347 | 810622 | 296 | 11.57176 | 11.89664 | 0.005287186 | 0.6698559 | 5.003996 | 5.525358 |  |  |  | 1.786212e-05 | -0.0007985963 | -0.09508122 | 0.7423604 | -4.748067
[9 empty] | 2007 | 166.61 | 83.39 | 370.91872 | 106.4091 | 810873 | 251 | 11.57701 | 11.90215 | 0.00550541 | 0.6701659 | 5.007652 | 5.530197 |  |  |  | 2.19339e-05 | -0.001528135 | -0.09587309 | 0.7427406 | -4.658884
[9 empty] | 2008 | 166.17 | 83.09 | 369.58432 | 106.4881 | 811216 | 343 | 11.58258 | 11.90799 | 0.005841413 | 0.6704948 | 4.997958 | 5.520343 |  |  |  | 1.703036e-05 | 0.0004085624 | -0.09425911 | 0.741966 | -4.768776
[9 empty] | 2009 | 166.03 | 82.98 | 369.09504 | 106.5587 | 811512 | 296 | 11.58755 | 11.9132 | 0.005216481 | 0.6707885 | 4.998778 | 5.522011 |  |  |  | 1.762325e-05 | 0.0002443781 | -0.09453275 | 0.7420973 | -4.753914
[9 empty] | 2010 | 165.71 | 82.81 | 368.33888 | 106.6178 | 811752 | 240 | 11.5917 | 11.91757 | 0.004364 | 0.6710342 | 4.994758 | 5.518208 |  |  |  | 1.818333e-05 | 0.001049489 | -0.09390874 | 0.7417981 | -4.740326
[9 empty] | 2011 | 165.58 | 82.86 | 368.56128 | 106.6878 | 812061 | 309 | 11.59663 | 11.92273 | 0.005165601 | 0.6713251 | 5.005155 | 5.530453 |  |  |  | 1.671716e-05 | -0.001029996 | -0.09591499 | 0.7427607 | -4.776838
[9 empty] | 2012 | 165.27 | 82.7 | 367.8496 | 106.762 | 812360 | 299 | 11.60184 | 11.9282 | 0.005471673 | 0.6716331 | 5.003311 | 5.52922 |  |  |  | 1.829991e-05 | -0.0006616659 | -0.0957133 | 0.7426639 | -4.737551
[9 empty] | 2013 | 165.02 | 82.44 | 366.69312 | 106.8257 | 812603 | 243 | 11.60631 | 11.9329 | 0.004694209 | 0.6718975 | 4.994282 | 5.519933 |  |  |  | 1.931773e-05 | 0.001144948 | -0.09419188 | 0.7419338 | -4.714044
[9 empty] | 2014 | 164.79 | 82.36 | 366.33728 | 106.8949 | 812857 | 254 | 11.61117 | 11.938 | 0.005096199 | 0.6721844 | 4.996717 | 5.523376 |  |  |  | 2.006377e-05 | 0.000656969 | -0.09475659 | 0.7422046 | -4.697587
[9 empty] | 2015 | 164.56 | 82.22 | 365.71456 | 106.9717 | 813111 | 254 | 11.61655 | 11.94365 | 0.005651853 | 0.6725026 | 4.996303 | 5.523754 |  |  |  | 2.225139e-05 | 0.0007399662 | -0.09481842 | 0.7422343 | -4.652643
[9 empty] | 2016 | 164.36 | 82.23 | 365.75904 | 107.0488 | 813342 | 231 | 11.62195 | 11.94932 | 0.005669653 | 0.6728219 | 5.005034 | 5.534248 |  |  |  | 2.454395e-05 | -0.001005865 | -0.09653491 | 0.7430586 | -4.610056
[9 empty] | 2017 | 163.97 | 81.98 | 364.64704 | 107.1216 | 813596 | 254 | 11.62705 | 11.95467 | 0.005349515 | 0.6731231 | 4.997476 | 5.526685 |  |  |  | 2.106108e-05 | 0.0005050104 | -0.09529857 | 0.7424647 | -4.676519
[9 empty] | 2018 | 163.81 | 81.84 | 364.02432 | 107.1829 | 813872 | 276 | 11.63133 | 11.95917 | 0.004501507 | 0.6733766 | 4.995388 | 5.525045 |  |  |  | 1.630981e-05 | 0.0009232992 | -0.09503001 | 0.7423358 | -4.787551
[9 empty] | 2019 | 163.6 | 81.86 | 364.11328 | 107.2531 | 814128 | 256 | 11.63624 | 11.96432 | 0.005151747 | 0.6736666 | 5.004001 | 5.535341 |  |  |  | 2.012401e-05 | -0.0007996422 | -0.09671329 | 0.7431444 | -4.696285
[9 empty] | 2020 | 163.47 | 81.82 | 363.93536 | 107.3239 | 814393 | 265 | 11.64119 | 11.96951 | 0.005192188 | 0.673959 | 5.009019 | 5.541669 |  |  |  | 1.959316e-05 | -0.001800505 | -0.09774467 | 0.7436405 | -4.707895
[9 empty] | 2021 | 163 | 81.41 | 362.11168 | 107.4117 | 814669 | 276 | 11.64731 | 11.97595 | 0.006433892 | 0.6743213 | 4.993141 | 5.525064 |  |  |  | 2.33112e-05 | 0.001373775 | -0.09503318 | 0.7423373 | -4.632435
[9 empty] | 2022 | 162.81 | 81.46 | 362.33408 | 107.4758 | 814924 | 255 | 11.65178 | 11.98064 | 0.004693681 | 0.6745855 | 5.002954 | 5.536628 |  |  |  | 1.840659e-05 | -0.0005904184 | -0.0969233 | 0.7432454 | -4.735027
[9 empty] | 2023 | 162.58 | 81.35 | 361.8448 | 107.549 | 815156 | 232 | 11.65689 | 11.986 | 0.005356412 | 0.6748871 | 5.003902 | 5.538484 |  |  |  | 2.308798e-05 | -0.0007798329 | -0.09722594 | 0.7433909 | -4.636614
[9 empty] | 2024 | 162.41 | 81.22 | 361.26656 | 107.6022 | 815395 | 239 | 11.66059 | 11.98989 | 0.003890496 | 0.6751062 | 5.001503 | 5.536415 |  |  |  | 1.627823e-05 | -0.0003004731 | -0.09688854 | 0.7432287 | -4.788393
[9 empty] | 2025 | 162.12 | 81.09 | 360.68832 | 107.6841 | 815686 | 291 | 11.66629 | 11.99587 | 0.005985345 | 0.6754432 | 5.002111 | 5.537993 |  |  |  | 2.05682e-05 | -0.000422074 | -0.09714585 | 0.7433524 | -4.686804
[9 empty] | 2026 | 161.8 | 80.91 | 359.88768 | 107.7668 | 815987 | 301 | 11.67204 | 12.00191 | 0.006038926 | 0.6757832 | 4.9997 | 5.536238 |  |  |  | 2.006288e-05 | 5.997736e-05 | -0.09685961 | 0.7432147 | -4.697607
[9 empty] | 2027 | 161.56 | 80.81 | 359.44288 | 107.8509 | 816277 | 290 | 11.67788 | 12.00805 | 0.006136127 | 0.6761287 | 5.002363 | 5.540119 |  |  |  | 2.115906e-05 | -0.000472472 | -0.09749227 | 0.7435191 | -4.674504
[9 empty] | 2028 | 161.34 | 80.63 | 358.64224 | 107.9208 | 816517 | 240 | 11.68274 | 12.01314 | 0.005096205 | 0.6764157 | 4.998565 | 5.536687 |  |  |  | 2.123419e-05 | 0.0002870709 | -0.09693287 | 0.74325 | -4.672964
[9 empty] | 2029 | 161.09 | 80.61 | 358.55328 | 107.9909 | 816767 | 250 | 11.6876 | 12.01825 | 0.005107271 | 0.6767033 | 5.004698 | 5.54426 |  |  |  | 2.042909e-05 | -0.0009387837 | -0.09816635 | 0.7438436 | -4.689751
[9 empty] | 2030 | 160.85 | 80.4 | 357.6192 | 108.0551 | 817017 | 250 | 11.69205 | 12.02292 | 0.004674329 | 0.6769665 | 4.998404 | 5.538001 |  |  |  | 1.869731e-05 | 0.0003192872 | -0.09714708 | 0.743353 | -4.728221
[9 empty] | 2031 | 160.6 | 80.35 | 357.3968 | 108.1254 | 817287 | 270 | 11.69692 | 12.02804 | 0.005115079 | 0.6772545 | 5.002685 | 5.543527 |  |  |  | 1.894474e-05 | -0.0005367022 | -0.09804712 | 0.7437862 | -4.722511
[9 empty] | 2032 | 160.3 | 80.04 | 356.01792 | 108.1987 | 817545 | 258 | 11.70199 | 12.03337 | 0.005329596 | 0.6775546 | 4.99107 | 5.531472 |  |  |  | 2.065735e-05 | 0.001789296 | -0.0960814 | 0.7428407 | -4.684925
[9 empty] | 2033 | 160.25 | 80.16 | 356.55168 | 108.2534 | 817753 | 208 | 11.70578 | 12.03734 | 0.003974699 | 0.6777784 | 5.004303 | 5.546749 |  |  |  | 1.910913e-05 | -0.0008599217 | -0.09857114 | 0.7440385 | -4.718759
[9 empty] | 2034 | 159.97 | 79.95 | 355.6176 | 108.3251 | 818035 | 282 | 11.71073 | 12.04255 | 0.005206741 | 0.6780715 | 4.998721 | 5.541363 |  |  |  | 1.846362e-05 | 0.0002558952 | -0.09769494 | 0.7436166 | -4.733683
[9 empty] | 2035 | 159.66 | 79.84 | 355.12832 | 108.4172 | 818328 | 293 | 11.7171 | 12.04923 | 0.006682768 | 0.6784478 | 5.001515 | 5.545492 |  |  |  | 2.280808e-05 | -0.0003028153 | -0.09836669 | 0.7439401 | -4.641911
[9 empty] | 2036 | 159.44 | 79.7 | 354.5056 | 108.4882 | 818560 | 232 | 11.722 | 12.05438 | 0.00514762 | 0.6787377 | 5.000198 | 5.544829 |  |  |  | 2.218802e-05 | -3.969093e-05 | -0.09825889 | 0.7438881 | -4.653882
[9 empty] | 2037 | 159.31 | 79.74 | 354.68352 | 108.5538 | 818790 | 230 | 11.72652 | 12.05913 | 0.004752913 | 0.6790053 | 5.009608 | 5.556001 |  |  |  | 2.066484e-05 | -0.001917842 | -0.1000721 | 0.7447623 | -4.684768
[9 empty] | 2038 | 158.78 | 79.36 | 352.99328 | 108.6421 | 819092 | 302 | 11.73261 | 12.06553 | 0.006392749 | 0.6793652 | 4.994991 | 5.540782 |  |  |  | 2.116804e-05 | 0.001002809 | -0.09760031 | 0.7435711 | -4.674319
[9 empty] | 2039 | 158.63 | 79.32 | 352.81536 | 108.7299 | 819351 | 259 | 11.73865 | 12.07188 | 0.006351039 | 0.6797228 | 5.001688 | 5.549201 |  |  |  | 2.452139e-05 | -0.0003375626 | -0.09896935 | 0.7442304 | -4.610455
[9 empty] | 2040 | 158.35 | 79.17 | 352.14816 | 108.7884 | 819560 | 209 | 11.74267 | 12.07611 | 0.004228566 | 0.6799609 | 4.998367 | 5.546175 |  |  |  | 2.023237e-05 | 0.0003267748 | -0.09847782 | 0.7439936 | -4.693953
[9 empty] | 2041 | 158.32 | 79.16 | 352.10368 | 108.8467 | 819741 | 181 | 11.74668 | 12.08032 | 0.004211684 | 0.6801981 | 5.003857 | 5.552927 |  |  |  | 2.326897e-05 | -0.0007708539 | -0.09957391 | 0.7445219 | -4.633223
[9 empty] | 2042 | 158.01 | 79.05 | 351.6144 | 108.9164 | 819973 | 232 | 11.75147 | 12.08535 | 0.005032063 | 0.6804814 | 5.004222 | 5.55412 |  |  |  | 2.168993e-05 | -0.0008436345 | -0.09976739 | 0.7446153 | -4.663742
[9 empty] | 2043 | 157.68 | 78.84 | 350.68032 | 108.9946 | 820245 | 272 | 11.75684 | 12.09099 | 0.005641615 | 0.6807991 | 4.999128 | 5.549352 |  |  |  | 2.074123e-05 | 0.000174471 | -0.09899389 | 0.7442423 | -4.683165
[9 empty] | 2044 | 157.51 | 78.77 | 350.36896 | 109.0658 | 820496 | 251 | 11.76173 | 12.09612 | 0.005132829 | 0.6810881 | 5.002159 | 5.553525 |  |  |  | 2.044952e-05 | -0.000431662 | -0.09967094 | 0.7445687 | -4.689317
[9 empty] | 2045 | 157.2 | 78.6 | 349.6128 | 109.1488 | 820776 | 280 | 11.76742 | 12.1021 | 0.005978946 | 0.6814247 | 5.000066 | 5.552144 |  |  |  | 2.135338e-05 | -1.315316e-05 | -0.09944694 | 0.7444607 | -4.670533
[9 empty] | 2046 | 157.01 | 78.51 | 349.21248 | 109.2255 | 821046 | 270 | 11.77267 | 12.10762 | 0.005520771 | 0.6817356 | 5.002385 | 5.555592 |  |  |  | 2.04473e-05 | -0.0004768034 | -0.100006 | 0.7447304 | -4.689364
[9 empty] | 2047 | 156.77 | 78.27 | 348.14496 | 109.2986 | 821276 | 230 | 11.77767 | 12.11288 | 0.00525776 | 0.6820316 | 4.994748 | 5.547942 |  |  |  | 2.285983e-05 | 0.001051548 | -0.09876499 | 0.7441319 | -4.640927
[9 empty] | 2048 | 156.55 | 78.28 | 348.18944 | 109.3539 | 821529 | 253 | 11.78145 | 12.11686 | 0.003974965 | 0.6822554 | 5.001184 | 5.555723 |  |  |  | 1.571133e-05 | -0.000236839 | -0.1000272 | 0.7447406 | -4.803787
[9 empty] | 2049 | 156.15 | 78.06 | 347.21088 | 109.4382 | 821822 | 293 | 11.78721 | 12.12291 | 0.006055312 | 0.6825964 | 4.995955 | 5.550877 |  |  |  | 2.066659e-05 | 0.0008095856 | -0.09924137 | 0.7443616 | -4.684731
[9 empty] | 2050 | 156.05 | 78.02 | 347.03296 | 109.4986 | 822054 | 232 | 11.79134 | 12.12725 | 0.004335465 | 0.6828405 | 4.999725 | 5.555756 |  |  |  | 1.868735e-05 | 5.505025e-05 | -0.1000324 | 0.7447431 | -4.728452
[9 empty] | 2051 | 155.82 | 77.91 | 346.54368 | 109.5744 | 822345 | 291 | 11.79651 | 12.13268 | 0.005437207 | 0.6831467 | 5.000618 | 5.557617 |  |  |  | 1.868456e-05 | -0.000123606 | -0.1003338 | 0.7448886 | -4.728517
[9 empty] | 2052 | 155.48 | 77.71 | 345.65408 | 109.6672 | 822667 | 322 | 11.80284 | 12.13934 | 0.006651092 | 0.6835212 | 4.997496 | 5.555211 |  |  |  | 2.065557e-05 | 0.0005011295 | -0.0999442 | 0.7447006 | -4.684963
[9 empty] | 2053 | 155.25 | 77.63 | 345.29824 | 109.7418 | 822911 | 244 | 11.80792 | 12.14468 | 0.005342256 | 0.683822 | 5.000165 | 5.559035 |  |  |  | 2.189449e-05 | -3.290322e-05 | -0.1005634 | 0.7449994 | -4.659665
[9 empty] | 2054 | 155.14 | 77.59 | 345.12032 | 109.8142 | 823088 | 177 | 11.81285 | 12.14986 | 0.005180945 | 0.6841137 | 5.005178 | 5.565444 |  |  |  | 2.927087e-05 | -0.001034553 | -0.101599 | 0.7454998 | -4.533564
[9 empty] | 2055 | 154.91 | 77.46 | 344.54208 | 109.8568 | 823324 | 236 | 11.81575 | 12.15291 | 0.003046724 | 0.6842852 | 5.001255 | 5.561573 |  |  |  | 1.290985e-05 | -0.0002510262 | -0.1009738 | 0.7451976 | -4.889079
[9 empty] | 2056 | 154.52 | 77.18 | 343.29664 | 109.9569 | 823671 | 347 | 11.82255 | 12.16006 | 0.007154039 | 0.684688 | 4.993641 | 5.55426 |  |  |  | 2.061683e-05 | 0.00127336 | -0.09979002 | 0.7446262 | -4.685778
[9 empty] | 2057 | 154.26 | 77.15 | 343.1632 | 110.0429 | 823933 | 262 | 11.82839 | 12.1662 | 0.006140674 | 0.6850338 | 5.000703 | 5.563109 |  |  |  | 2.343769e-05 | -0.0001405862 | -0.101222 | 0.7453176 | -4.630085
[9 empty] | 2058 | 154.15 | 77.01 | 342.54048 | 110.0892 | 824095 | 162 | 11.83154 | 12.1695 | 0.003303805 | 0.6852198 | 4.996473 | 5.558938 |  |  |  | 2.039386e-05 | 0.00070596 | -0.1005477 | 0.7449919 | -4.690501
[9 empty] | 2059 | 153.87 | 76.95 | 342.2736 | 110.1571 | 824393 | 298 | 11.83614 | 12.17435 | 0.004842369 | 0.6854925 | 4.999686 | 5.563301 |  |  |  | 1.624956e-05 | 6.277412e-05 | -0.1012529 | 0.7453325 | -4.789158
[9 empty] | 2060 | 153.66 | 76.8 | 341.6064 | 110.2482 | 824670 | 277 | 11.84232 | 12.18084 | 0.006491796 | 0.685858 | 4.99947 | 5.564118 |  |  |  | 2.343609e-05 | 0.0001059205 | -0.101385 | 0.7453963 | -4.630115
[9 empty] | 2061 | 153.41 | 76.75 | 341.384 | 110.3083 | 824895 | 225 | 11.84639 | 12.18512 | 0.004279529 | 0.686099 | 5.002508 | 5.568198 |  |  |  | 1.902013e-05 | -0.0005013195 | -0.1020433 | 0.7457146 | -4.720787
[9 empty] | 2062 | 153.2 | 76.65 | 340.9392 | 110.3881 | 825164 | 269 | 11.85179 | 12.1908 | 0.00567837 | 0.6864187 | 5.004345 | 5.571172 |  |  |  | 2.110918e-05 | -0.0008682458 | -0.1025228 | 0.7459466 | -4.675529
[9 empty] | 2063 | 152.99 | 76.47 | 340.13856 | 110.4486 | 825393 | 229 | 11.85588 | 12.1951 | 0.004302041 | 0.6866609 | 4.998921 | 5.565839 |  |  |  | 1.878621e-05 | 0.0002158299 | -0.1016629 | 0.7455307 | -4.726161
[9 empty] | 2064 | 152.7 | 76.37 | 339.69376 | 110.5425 | 825644 | 251 | 11.86222 | 12.20177 | 0.00667195 | 0.6870366 | 5.002207 | 5.570595 |  |  |  | 2.658147e-05 | -0.0004412167 | -0.1024298 | 0.7459016 | -4.575421
[9 empty] | 2065 | 152.51 | 76.28 | 339.29344 | 110.6059 | 825875 | 231 | 11.8665 | 12.20627 | 0.004501302 | 0.6872901 | 5.002947 | 5.57216 |  |  |  | 1.948615e-05 | -0.0005889831 | -0.102682 | 0.7460236 | -4.710274
[9 empty] | 2066 | 152.12 | 76.01 | 338.09248 | 110.6791 | 826135 | 260 | 11.87144 | 12.21147 | 0.005193571 | 0.6875825 | 4.992881 | 5.561806 |  |  |  | 1.997527e-05 | 0.001425786 | -0.1010114 | 0.7452158 | -4.699507
[9 empty] | 2067 | 151.95 | 75.96 | 337.87008 | 110.7649 | 826445 | 310 | 11.87722 | 12.21755 | 0.006082753 | 0.687925 | 4.998563 | 5.569141 |  |  |  | 1.962178e-05 | 0.0002874557 | -0.1021955 | 0.7457882 | -4.707262
[9 empty] | 2068 | 151.63 | 75.64 | 336.44672 | 110.8482 | 826726 | 281 | 11.88283 | 12.22345 | 0.005900569 | 0.6882572 | 4.986188 | 5.556329 |  |  |  | 2.099847e-05 | 0.002770084 | -0.1001253 | 0.744788 | -4.677812
[9 empty] | 2069 | 151.47 | 75.7 | 336.7136 | 110.912 | 826947 | 221 | 11.88713 | 12.22796 | 0.00451599 | 0.6885115 | 4.996808 | 5.568913 |  |  |  | 2.043434e-05 | 0.0006388958 | -0.1021588 | 0.7457705 | -4.689639
[9 empty] | 2070 | 151.22 | 75.59 | 336.22432 | 110.9814 | 827227 | 280 | 11.8918 | 12.23287 | 0.004909134 | 0.6887879 | 4.996795 | 5.569716 |  |  |  | 1.753262e-05 | 0.0006414388 | -0.1022882 | 0.7458331 | -4.756153
[9 empty] | 2071 | 151.02 | 75.5 | 335.824 | 111.066 | 827517 | 290 | 11.89748 | 12.23885 | 0.005979766 | 0.6891246 | 4.999684 | 5.573935 |  |  |  | 2.061988e-05 | 6.326931e-05 | -0.1029676 | 0.7461619 | -4.685714
[9 empty] | 2072 | 150.76 | 75.35 | 335.1568 | 111.146 | 827704 | 187 | 11.90285 | 12.2445 | 0.00565001 | 0.6894428 | 4.998105 | 5.573119 |  |  |  | 3.021396e-05 | 0.0003792124 | -0.1028364 | 0.7460983 | -4.519792
[9 empty] | 2073 | 150.63 | 75.32 | 335.02336 | 111.1957 | 827932 | 228 | 11.90619 | 12.24801 | 0.003507811 | 0.6896403 | 5.001309 | 5.577281 |  |  |  | 1.538514e-05 | -0.0002617461 | -0.1035058 | 0.7464225 | -4.812899
[9 empty] | 2074 | 150.28 | 75.08 | 333.95584 | 111.2812 | 828203 | 271 | 11.91192 | 12.25404 | 0.006030518 | 0.6899798 | 4.994292 | 5.570468 |  |  |  | 2.225283e-05 | 0.001142922 | -0.1024093 | 0.7458916 | -4.652615
[9 empty] | 2075 | 150.05 | 75.04 | 333.77792 | 111.3547 | 828454 | 251 | 11.91684 | 12.25922 | 0.00518004 | 0.6902715 | 4.999306 | 5.576932 |  |  |  | 2.063761e-05 | 0.0001388316 | -0.1034498 | 0.7463954 | -4.685341
[9 empty] | 2076 | 149.9 | 74.96 | 333.42208 | 111.4348 | 828684 | 230 | 11.9222 | 12.26486 | 0.005640884 | 0.6905891 | 5.002344 | 5.581273 |  |  |  | 2.452558e-05 | -0.0004684842 | -0.1041471 | 0.7467333 | -4.610381
[9 empty] | 2077 | 149.58 | 74.71 | 332.31008 | 111.5079 | 828914 | 230 | 11.92709 | 12.27001 | 0.005144009 | 0.6908787 | 4.993282 | 5.572032 |  |  |  | 2.236526e-05 | 0.001345422 | -0.1026613 | 0.7460136 | -4.650426
[9 empty] | 2078 | 149.36 | 74.65 | 332.0432 | 111.5896 | 829174 | 260 | 11.93255 | 12.27575 | 0.005744768 | 0.6912022 | 4.997796 | 5.578043 |  |  |  | 2.209526e-05 | 0.0004409901 | -0.1036283 | 0.7464819 | -4.655701
[9 empty] | 2079 | 149.17 | 74.58 | 331.73184 | 111.6631 | 829424 | 250 | 11.93746 | 12.28092 | 0.0051642 | 0.691493 | 5.000782 | 5.582254 |  |  |  | 2.06568e-05 | -0.0001564538 | -0.1043045 | 0.7468096 | -4.684937
[9 empty] | 2080 | 148.93 | 74.49 | 331.33152 | 111.7421 | 829704 | 280 | 11.94273 | 12.28646 | 0.005546433 | 0.6918053 | 5.002997 | 5.585671 |  |  |  | 1.980869e-05 | -0.0005989859 | -0.1048525 | 0.7470754 | -4.703144
[9 empty] | 2081 | 148.54 | 74.27 | 330.35296 | 111.8227 | 829930 | 226 | 11.9481 | 12.29212 | 0.005654279 | 0.6921237 | 4.996625 | 5.579522 |  |  |  | 2.501894e-05 | 0.0006754809 | -0.1038659 | 0.746597 | -4.601731
[9 empty] | 2082 | 148.46 | 74.22 | 330.13056 | 111.8839 | 830096 | 166 | 11.95218 | 12.29641 | 0.004290299 | 0.6923652 | 4.999647 | 5.583631 |  |  |  | 2.584517e-05 | 7.067229e-05 | -0.1045253 | 0.7469167 | -4.587621
[9 empty] | 2083 | 148.21 | 74.13 | 329.73024 | 111.9639 | 830316 | 220 | 11.95751 | 12.30201 | 0.005604299 | 0.6926808 | 5.001932 | 5.587145 |  |  |  | 2.547409e-05 | -0.0003863254 | -0.1050885 | 0.7471899 | -4.593901
[9 empty] | 2084 | 148.05 | 74 | 329.152 | 112.0529 | 830466 | 150 | 11.96343 | 12.30824 | 0.006229545778 | 0.6930316 | 5.002447 | 5.588791 |  |  |  | 4.153031e-05 | -0.0004891249 | -0.1053521 | 0.7473179 | -4.381635
[9 empty] | 2085 | 147.72 | 73.84 | 328.44032 | 112.1052 | 830532 | 66 | 11.9669 | 12.3119 | 0.003658162 | 0.6932375 | 4.997083 | 5.583429 |  |  |  | 5.542669e-05 | 0.0005836944 | -0.1044929 | 0.746901 | -4.256281
[9 empty] | 2086 | 147.63 | 73.9 | 328.7072 | 112.1741 | 830696 | 164 | 11.97148 | 12.31671 | 0.004816356 | 0.6935087 | 5.008341 | 5.59684 |  |  |  | 2.936803e-05 | -0.001665421 | -0.1066387 | 0.7479429 | -4.532125
[9 empty] | 2087 | 147.3 | 73.7 | 327.8176 | 112.2711 | 830906 | 210 | 11.97791 | 12.32349 | 0.006775053 | 0.6938902 | 5.004908 | 5.594177 |  |  |  | 3.226216e-05 | -0.0009806083 | -0.1062134 | 0.7477362 | -4.491307
[9 empty] | 2088 | 147.1 | 73.64 | 327.55072 | 112.3479 | 831027 | 121 | 11.98301 | 12.32885 | 0.005359528 | 0.694192 | 5.008854 | 5.599518 |  |  |  | 4.429362e-05 | -0.001767588 | -0.1070661 | 0.7481507 | -4.353659
[9 empty] | 2089 | 146.92 | 73.47 | 326.79456 | 112.3948 | 831107 | 80 | 11.98611 | 12.33212 | 0.003270927 | 0.6943762 | 5.002183 | 5.59263 |  |  |  | 4.088658e-05 | -0.000436366 | -0.1059662 | 0.7476161 | -4.388419
[9 empty] | 2090 | 146.75 | 73.42 | 326.57216 | 112.462 | 831210 | 103 | 11.99056 | 12.3368 | 0.00468404 | 0.6946399 | 5.005791 | 5.59748 |  |  |  | 4.547611e-05 | -0.001156908 | -0.106741 | 0.7479926 | -4.342217
[9 empty] | 2091 | 146.58 | 73.61 | 327.41728 | 112.6092 | 831280 | 70 | 12.0003 | 12.34705 | 0.01024933 | 0.695217 | 5.034178 | 5.631025 |  |  |  | 0.000146419 | -0.006789177 | -0.1120621 | 0.7505874 | -3.834403
[9 empty] | 2092 | 146.24 | 73.14 | 325.32672 | 112.598 | 831413 | 133 | 11.99956 | 12.34627 | -0.0007793123 | 0.6951731 | 5.000866 | 5.593627 |  |  |  | -5.859491e-06 | -0.0001732627 | -0.1061257 | 0.7476935 | #NUM!
[9 empty] | 2093 | 145.86 | 72.85 | 324.0368 | 112.7133 | 831645 | 232 | 12.00718 | 12.35429 | 0.008018584 | 0.6956246 | 4.993029 | 5.586264 |  |  |  | 3.456286e-05 | 0.0013962 | -0.1049474 | 0.7471215 | -4.46139
[9 empty] | 2094 | 145.64 | 72.79 | 323.76992 | 112.782 | 831813 | 168 | 12.01171 | 12.35907 | 0.004773391 | 0.6958934 | 4.996068 | 5.590502 |  |  |  | 2.841304e-05 | 0.0007871001 | -0.105626 | 0.7474508 | -4.546482
[9 empty] | 2095 | 145.37 | 72.69 | 323.32512 | 112.8612 | 832010 | 197 | 12.01693 | 12.36457 | 0.005498894 | 0.696203 | 4.997448 | 5.593016 |  |  |  | 2.791317e-05 | 0.0005105866 | -0.1060279 | 0.747646 | -4.554191
[9 empty] | 2096 | 145.47 | 72.88 | 324.17024 | 112.9328 | 832192 | 182 | 12.02165 | 12.36953 | 0.004967488 | 0.6964827 | 5.017994 | 5.61689 |  |  |  | 2.729389e-05 | -0.003585986 | -0.1098277 | 0.7494959 | -4.563935
[9 empty] | 2097 | 144.94 | 72.47 | 322.34656 | 112.9995 | 832312 | 120 | 12.02604 | 12.37416 | 0.004624345 | 0.6967431 | 4.996706 | 5.593879 |  |  |  | 3.853621e-05 | 0.0006592037 | -0.1061658 | 0.7477131 | -4.414131
[9 empty] | 2098 | 144.88 | 72.5 | 322.48 | 113.0726 | 832480 | 168 | 12.03085 | 12.37922 | 0.005064529 | 0.6970283 | 5.006395 | 5.605625 |  |  |  | 3.0146e-05 | -0.001277429 | -0.1080388 | 0.748624 | -4.52077
[9 empty] | 2099 | 144.75 | 72.48 | 322.39104 | 113.171 | 832613 | 133 | 12.03732 | 12.38603 | 0.00681154 | 0.6974118 | 5.015286 | 5.616795 |  |  |  | 5.121459e-05 | -0.003047972 | -0.1098126 | 0.7494885 | -4.290606
[9 empty] | 2100 | 144.43 | 72.25 | 321.368 | 113.2108 | 832817 | 204 | 12.03993 | 12.38879 | 0.002753176 | 0.6975668 | 5.003519 | 5.604106 |  |  |  | 1.349596e-05 | -0.0007032241 | -0.1077971 | 0.7485064 | -4.869796
[9 empty] | 2101 | 144.06 | 72.04 | 320.43392 | 113.3187 | 833034 | 217 | 12.04702 | 12.39624 | 0.007458514 | 0.6979868 | 5.000202 | 5.601722 |  |  |  | 3.437103e-05 | -4.032713e-05 | -0.1074174 | 0.7483216 | -4.463807
[9 empty] | 2102 | 143.9 | 72.03 | 320.38944 | 113.3622 | 833182 | 148 | 12.04987 | 12.39925 | 0.003004637 | 0.6981559 | 5.004039 | 5.60656 |  |  |  | 2.03016e-05 | -0.0008072087 | -0.1081875 | 0.7486965 | -4.69247
[9 empty] | 2103 | 143.66 | 71.84 | 319.54432 | 113.4637 | 833350 | 168 | 12.05652 | 12.40626 | 0.007005749 | 0.6985504 | 5.0014 | 5.60486 |  |  |  | 4.170088e-05 | -0.0002800192 | -0.107917 | 0.7485647 | -4.379855
[9 empty] | 2104 | 143.47 | 71.72 | 319.01056 | 113.5361 | 833526 | 176 | 12.06126 | 12.41125 | 0.004992868 | 0.6988315 | 5.000579 | 5.604837 |  |  |  | 2.836857e-05 | -0.0001158219 | -0.1079134 | 0.748563 | -4.547163
[9 empty] | 2105 | 143.23 | 71.5 | 318.032 | 113.6052 | 833680 | 154 | 12.06578 | 12.41601 | 0.004761927 | 0.6990997 | 4.992417 | 5.596545 |  |  |  | 3.09216e-05 | 0.001518868 | -0.1065917 | 0.74792 | -4.509738
[9 empty] | 2106 | 143.02 | 71.55 | 318.2544 | 113.6654 | 833849 | 169 | 12.06972 | 12.42016 | 0.004145919 | 0.6993331 | 5.002173 | 5.608231 |  |  |  | 2.453206e-05 | -0.0004344625 | -0.1084532 | 0.7488259 | -4.610266
[9 empty] | 2107 | 142.75 | 71.39 | 317.54272 | 113.7703 | 834068 | 219 | 12.07657 | 12.42737 | 0.007218412 | 0.6997396 | 5.001897 | 5.609227 |  |  |  | 3.296079e-05 | -0.0003792309 | -0.1086116 | 0.748903 | -4.482002
[9 empty] | 2108 | 142.57 | 71.26 | 316.96448 | 113.8408 | 834251 | 183 | 12.08117 | 12.43222 | 0.004847019 | 0.7000125 | 5.000119319 | 5.608113 |  |  |  | 2.648644e-05 | -2.386323e-05 | -0.1084346 | 0.7488168 | -4.576976
[9 empty] | 2109 | 142.4 | 71.28 | 317.05344 | 113.9053 | 834433 | 182 | 12.08538 | 12.43665 | 0.004431517 | 0.700262 | 5.00824 | 5.618028 |  |  |  | 2.434899e-05 | -0.00164531 | -0.1100081 | 0.7495839 | -4.613519
[9 empty] | 2110 | 142.14 | 71.09 | 316.20832 | 113.9803 | 834581 | 148 | 12.09027 | 12.4418 | 0.005149335 | 0.7005519 | 5.002691 | 5.612742 |  |  |  | 3.479281e-05 | -0.0005379019 | -0.1091698 | 0.7491751 | -4.458511
[9 empty] | 2111 | 142.11 | 71.22 | 316.78656 | 114.0192 | 834792 | 211 | 12.0928 | 12.44447 | 0.002669269 | 0.7007022 | 5.015897 | 5.628047 |  |  |  | 1.265056e-05 | -0.003169303 | -0.1115924 | 0.7503577 | -4.89789
[9 empty] | 2112 | 141.79 | 70.99 | 315.76352 | 114.1441 | 835003 | 211 | 12.10093 | 12.45304 | 0.008563464 | 0.7011844 | 5.012705 | 5.626036 |  |  |  | 4.058514e-05 | -0.002534567 | -0.1112748 | 0.7502025 | -4.391633
[9 empty] | 2113 | 141.53 | 70.89 | 315.31872 | 114.1864 | 835113 | 110 | 12.10368 | 12.45593 | 0.002897773 | 0.7013476 | 5.01005 | 5.623589 |  |  |  | 2.634339e-05 | -0.002005903 | -0.110888 | 0.7500135 | -4.579328
[9 empty] | 2114 | 141.17 | 70.65 | 314.2512 | 114.2754 | 835336 | 223 | 12.10946 | 12.46203 | 0.006092967 | 0.7016906 | 5.002338 | 5.616053 |  |  |  | 2.732272e-05 | -0.0004673916 | -0.109695 | 0.7494312 | -4.563476
[9 empty] | 2115 | 140.92 | 70.47 | 313.45056 | 114.3999 | 835555 | 219 | 12.11754 | 12.47054 | 0.00851421 | 0.70217 | 5.002526 | 5.617834 |  |  |  | 3.887767e-05 | -0.0005049922 | -0.1099773 | 0.7495689 | -4.4103
[9 empty] | 2116 | 140.75 | 70.74 | 314.65152 | 114.4786 | 835630 | 75 | 12.12264 | 12.47592 | 0.005376605 | 0.7024728 | 5.029916 | 5.649593 |  |  |  | 7.168807e-05 | -0.005947527 | -0.1149804 | 0.7520171 | -4.144553
[9 empty] | 2117 | 140.88 | 70.52 | 313.67296 | 114.4493 | 835768 | 138 | 12.12074 | 12.47392 | -0.002001215 | 0.7023601 | 5.011219 | 5.628222 |  |  |  | -1.450156e-05 | -0.002238866 | -0.11162 | 0.7503712 | #NUM!
[9 empty] | 2118 | 140.38 | 70.19 | 312.20512 | 114.5611 | 836056 | 288 | 12.12799 | 12.48155 | 0.007632882 | 0.7027899 | 4.999374 | 5.616332 |  |  |  | 2.650306e-05 | 0.0001252296 | -0.1097393 | 0.7494528 | -4.576704
[9 empty] | 2119 | 140.17 | 70.09 | 311.76032 | 114.6578 | 836295 | 239 | 12.13425 | 12.48814 | 0.006595078 | 0.7031612 | 5.002294 | 5.620839 |  |  |  | 2.759447e-05 | -0.0004586294 | -0.1104531 | 0.7498012 | -4.559178
[9 empty] | 2120 | 139.88 | 69.92 | 311.00416 | 114.7359 | 836568 | 273 | 12.1393 | 12.49347 | 0.005321872 | 0.7034609 | 4.998266 | 5.617305 |  |  |  | 1.949404e-05 | 0.0003468474 | -0.1098934 | 0.749528 | -4.710098
[9 empty] | 2121 | 139.54 | 69.85 | 310.6928 | 114.8453 | 836835 | 267 | 12.14636 | 12.50091 | 0.007447713 | 0.7038802 | 5.004625 | 5.625843 |  |  |  | 2.789406e-05 | -0.0009240502 | -0.1112443 | 0.7501876 | -4.554488
[9 empty] | 2122 | 139.37 | 69.67 | 309.89216 | 114.917 | 837045 | 210 | 12.15099 | 12.50579 | 0.004876753 | 0.7041548 | 4.999168 | 5.620623 |  |  |  | 2.322263e-05 | 0.0001663941 | -0.1104189 | 0.7497845 | -4.634089
[9 empty] | 2123 | 139.18 | 69.56 | 309.40288 | 114.9942 | 837256 | 211 | 12.15597 | 12.51104 | 0.005246926 | 0.7044503 | 4.999285 | 5.62174 |  |  |  | 2.486695e-05 | 0.0001430437 | -0.1105956 | 0.7498707 | -4.604378
[9 empty] | 2124 | 138.87 | 69.4 | 308.6912 | 115.0576 | 837459 | 203 | 12.16005 | 12.51534 | 0.004305969 | 0.7046927 | 4.994357 | 5.617008 |  |  |  | 2.121167e-05 | 0.001129815 | -0.1098464 | 0.7495051 | -4.673425
[9 empty] | 2125 | 138.77 | 69.39 | 308.64672 | 115.1334 | 837726 | 267 | 12.16493 | 12.52049 | 0.005144556 | 0.7049824 | 5.001504 | 5.626016 |  |  |  | 1.9268e-05 | -0.0003006875 | -0.1112717 | 0.750201 | -4.715163
[9 empty] | 2126 | 138.38 | 69.16 | 307.62368 | 115.2414 | 837941 | 215 | 12.17188 | 12.52781 | 0.007323224 | 0.7053947 | 4.996116 | 5.62134 |  |  |  | 3.406151e-05 | 0.0007773681 | -0.1105323 | 0.7498398 | -4.467736
[9 empty] | 2127 | 138.25 | 69.16 | 307.62368 | 115.3133 | 838191 | 250 | 12.1765 | 12.53268 | 0.004870973 | 0.705669 | 5.003579 | 5.630661 |  |  |  | 1.948389e-05 | -0.0007152436 | -0.1120047 | 0.7505594 | -4.710324
[9 empty] | 2128 | 137.95 | 69.03 | 307.04544 | 115.4142 | 838450 | 259 | 12.18298 | 12.53951 | 0.0068297 | 0.7060536 | 5.004644 | 5.633159 |  |  |  | 2.63695e-05 | -0.0009278673 | -0.1123985 | 0.750752 | -4.578898
[9 empty] | 2129 | 137.81 | 68.88 | 306.37824 | 115.4765 | 838640 | 190 | 12.18697 | 12.54372 | 0.0042135 | 0.7062908 | 5.000229 | 5.628993 |  |  |  | 2.217631e-05 | -4.587571e-05 | -0.1117417 | 0.7504307 | -4.654111
[9 empty] | 2130 | 137.56 | 68.81 | 306.06688 | 115.5642 | 838857 | 217 | 12.19259 | 12.54965 | 0.005926901 | 0.7066245 | 5.004246 | 5.634649 |  |  |  | 2.731291e-05 | -0.0008485455 | -0.1126332 | 0.7508668 | -4.563632
[9 empty] | 2131 | 137.26 | 68.6 | 305.1328 | 115.6466 | 839073 | 216 | 12.19787 | 12.55522 | 0.005563968 | 0.7069378 | 4.99751 | 5.628129 |  |  |  | 2.575911e-05 | 0.000498184 | -0.1116053 | 0.7503641 | -4.589069
[9 empty] | 2132 | 137.13 | 68.58 | 305.04384 | 115.6908 | 839235 | 162 | 12.2007 | 12.5582 | 0.00298266 | 0.7071057 | 5.000636 | 5.632222 |  |  |  | 1.841148e-05 | -0.0001272795 | -0.1122509 | 0.7506798 | -4.734911
[9 empty] | 2133 | 136.91 | 68.44 | 304.42112 | 115.7724 | 839452 | 217 | 12.20592 | 12.5637 | 0.005502973 | 0.7074156 | 4.998882 | 5.631304 |  |  |  | 2.535932e-05 | 0.0002236117 | -0.1121062 | 0.750609 | -4.595862
[9 empty] | 2134 | 136.68 | 68.36 | 304.06528 | 115.8753 | 839670 | 218 | 12.21249 | 12.57063 | 0.006932986 | 0.707806 | 5.003706 | 5.638076 |  |  |  | 3.180269e-05 | -0.0007406638 | -0.1131726 | 0.7511309 | -4.497536
[9 empty] | 2135 | 136.49 | 68.28 | 303.70944 | 115.9478 | 839862 | 192 | 12.21712 | 12.57551 | 0.004880456 | 0.7080808 | 5.00537 | 5.640895 |  |  |  | 2.541904e-05 | -0.001072808 | -0.1136158 | 0.751348 | -4.594841
[9 empty] | 2136 | 136.19 | 68.16 | 303.17568 | 116.0245 | 840063 | 201 | 12.22201 | 12.58067 | 0.005159318 | 0.7083713 | 5.004525 | 5.640944 |  |  |  | 2.566825e-05 | -0.00090426 | -0.1136235 | 0.7513518 | -4.590604
[9 empty] | 2137 | 136 | 68.05 | 302.6864 | 116.0978 | 840263 | 200 | 12.22668 | 12.5856 | 0.004926899 | 0.7086487 | 5.004047 | 5.641362 |  |  |  | 2.46345e-05 | -0.0008088011 | -0.1136893 | 0.751384 | -4.608456
[9 empty] | 2138 | 135.78 | 67.93 | 302.15264 | 116.1731 | 840431 | 168 | 12.23148 | 12.59066 | 0.005057553 | 0.7089335 | 5.003026 | 5.641196 |  |  |  | 3.010448e-05 | -0.00060486 | -0.1136631 | 0.7513712 | -4.521369
[9 empty] | 2139 | 135.62 | 67.81 | 301.61888 | 116.2309 | 840549 | 118 | 12.23515 | 12.59454 | 0.003879563 | 0.7091519 | 5.000175 | 5.638738 |  |  |  | 3.287765e-05 | -3.494799e-05 | -0.1132767 | 0.7511819 | -4.483099
[9 empty] | 2140 | 135.49 | 67.83 | 301.70784 | 116.2663 | 840773 | 224 | 12.23741 | 12.59691 | 0.002374952 | 0.7092856 | 5.00532 | 5.645005 |  |  |  | 1.060246e-05 | -0.001062943 | -0.1142611 | 0.7516643 | -4.974593
[9 empty] | 2141 | 135.09 | 67.51 | 300.28448 | 116.402 | 841087 | 314 | 12.24603 | 12.60601 | 0.009096156 | 0.7097978 | 4.995735 | 5.635974 |  |  |  | 2.896865e-05 | 0.0008537328 | -0.1128418 | 0.750969 | -4.538072
[9 empty] | 2142 | 134.89 | 67.52 | 300.32896 | 116.4885 | 841346 | 259 | 12.25152 | 12.6118 | 0.005791739 | 0.7101239 | 5.005437 | 5.648058 |  |  |  | 2.236193e-05 | -0.001086268 | -0.11474 | 0.7518992 | -4.650491
[9 empty] | 2143 | 134.6 | 67.22 | 298.99456 | 116.5797 | 841526 | 180 | 12.2573 | 12.6179 | 0.00610098 | 0.7104674 | 4.992621 | 5.634796 |  |  |  | 3.389433e-05 | 0.001478055 | -0.1126565 | 0.7508782 | -4.469873
[9 empty] | 2144 | 134.46 | 67.17 | 298.77216 | 116.6485 | 841744 | 218 | 12.26166 | 12.6225 | 0.004598791 | 0.7107264 | 4.996021 | 5.639542 |  |  |  | 2.109537e-05 | 0.0007963837 | -0.1134031 | 0.7512438 | -4.675813
[9 empty] | 2145 | 134.19 | 67.08 | 298.37184 | 116.7494 | 841961 | 217 | 12.26805 | 12.62924 | 0.006738692 | 0.7111058 | 4.999764 | 5.6451 |  |  |  | 3.105388e-05 | 4.72845e-05 | -0.1142761 | 0.7516716 | -4.507884
[9 empty] | 2146 | 134.08 | 67.09 | 298.41632 | 116.8074 | 842164 | 203 | 12.27172 | 12.63311 | 0.003870483 | 0.7113237 | 5.006518 | 5.653495 |  |  |  | 1.906642e-05 | -0.001301912 | -0.1155914 | 0.752317 | -4.719731
[9 empty] | 2147 | 133.8 | 66.8 | 297.1264 | 116.8891 | 842389 | 225 | 12.27688 | 12.63856 | 0.005448211 | 0.7116305 | 4.993316 | 5.63967 |  |  |  | 2.421427e-05 | 0.001338529 | -0.1134232 | 0.7512537 | -4.615929
[9 empty] | 2148 | 133.6 | 66.7 | 296.6816 | 116.9556 | 842574 | 185 | 12.28108 | 12.64299 | 0.004431283 | 0.71188 | 4.99271 | 5.639866 |  |  |  | 2.395288e-05 | 0.001460173 | -0.1134542 | 0.7512688 | -4.620642
[9 empty] | 2149 | 133.37 | 66.72 | 296.77056 | 117.0374 | 842798 | 224 | 12.28624 | 12.64844 | 0.005446744 | 0.7121867 | 5.00267 | 5.652206 |  |  |  | 2.431582e-05 | -0.0005337341 | -0.1153897 | 0.752218 | -4.614111
[9 empty] | 2150 | 133.08 | 66.53 | 295.92544 | 117.1431 | 843059 | 261 | 12.2929 | 12.65547 | 0.00703151 | 0.7125826 | 4.999348 | 5.649862 |  |  |  | 2.694065e-05 | 0.0001303711 | -0.1150226 | 0.7520378 | -4.569592
[9 empty] | 2151 | 132.89 | 66.48 | 295.70304 | 117.2173 | 843276 | 217 | 12.29758 | 12.6604 | 0.004931556 | 0.7128603 | 5.003267 | 5.655282 |  |  |  | 2.272607e-05 | -0.0006529994 | -0.1158708 | 0.7524542 | -4.643476
[9 empty] | 2152 | 132.81 | 66.51 | 295.83648 | 117.2831 | 843439 | 163 | 12.30172 | 12.66477 | 0.004370184 | 0.7131064 | 5.012344 | 5.666424 |  |  |  | 2.681094e-05 | -0.002462759 | -0.1176092 | 0.753309 | -4.571688
[9 empty] | 2153 | 132.54 | 66.25 | 294.68 | 117.3417 | 843727 | 288 | 12.3054 | 12.66866 | 0.003889549 | 0.7133254 | 4.998807 | 5.651904 |  |  |  | 1.350538e-05 | 0.0002387527 | -0.1153423 | 0.7521947 | -4.869493
[9 empty] | 2154 | 132.29 | 66.25 | 294.68 | 117.4599 | 844032 | 305 | 12.31283 | 12.6765 | 0.007838486 | 0.7137667 | 5.011043 | 5.667328 |  |  |  | 2.569995e-05 | -0.002203828 | -0.11775 | 0.7533783 | -4.590068
[9 empty] | 2155 | 132.09 | 66.06 | 293.83488 | 117.5286 | 844218 | 186 | 12.31714 | 12.68105 | 0.004551581 | 0.714023 | 5.003777 | 5.660033 |  |  |  | 2.447087e-05 | -0.0007547801 | -0.116613 | 0.752819 | -4.611351
[9 empty] | 2156 | 131.79 | 65.92 | 293.21216 | 117.5902 | 844379 | 161 | 12.321 | 12.68513 | 0.004078505 | 0.7142527 | 4.999537 | 5.656066 |  |  |  | 2.533233e-05 | 9.260231e-05 | -0.1159934 | 0.7525145 | -4.596325
[9 empty] | 2157 | 131.84 | 65.92 | 293.21216 | 117.6215 | 844569 | 190 | 12.32297 | 12.6872 | 0.002071387 | 0.7143693 | 5.002774 | 5.66015 |  |  |  | 1.090204e-05 | -0.0005544741 | -0.1166312 | 0.7528279 | -4.962492
[9 empty] | 2158 | 131.38 | 65.7 | 292.2336 | 117.7651 | 844814 | 245 | 12.33196 | 12.69669 | 0.009494856 | 0.7149039 | 5.000903 | 5.659971 |  |  |  | 3.875451e-05 | -0.0001806048 | -0.1166032 | 0.7528142 | -4.411678
[9 empty] | 2159 | 131.3 | 65.69 | 292.18912 | 117.8434 | 845006 | 192 | 12.33686 | 12.70186 | 0.005171418 | 0.7151951 | 5.008242 | 5.669337 |  |  |  | 2.693447e-05 | -0.001645617 | -0.1180627 | 0.7535323 | -4.569692
[9 empty] | 2160 | 130.98 | 65.45 | 291.1216 | 117.9045 | 845214 | 208 | 12.34068 | 12.7059 | 0.004032586 | 0.7154222 | 4.99625 | 5.656589 |  |  |  | 1.938743e-05 | 0.0007506469 | -0.116075 | 0.7525546 | -4.71248
[9 empty] | 2161 | 130.81 | 65.44 | 291.07712 | 118.0038 | 845441 | 227 | 12.34688 | 12.71245 | 0.006548476 | 0.7157909 | 5.005748 | 5.668691 |  |  |  | 2.884791e-05 | -0.001148338 | -0.1179622 | 0.7534828 | -4.539886
[9 empty] | 2162 | 130.5 | 65.2 | 290.0096 | 118.0776 | 845622 | 181 | 12.35149 | 12.71731 | 0.004862594 | 0.7160647 | 4.995001 | 5.657522 |  |  |  | 2.686516e-05 | 0.00100077 | -0.1162209 | 0.7526263 | -4.570811
[9 empty] | 2163 | 130.38 | 65.18 | 289.92064 | 118.1478 | 845848 | 226 | 12.35586 | 12.72193 | 0.004622034 | 0.7163249 | 5.000717 | 5.664951 |  |  |  | 2.045148e-05 | -0.0001433214 | -0.1173798 | 0.7531962 | -4.689275
[9 empty] | 2164 | 130.11 | 65.02 | 289.20896 | 118.2483 | 846100 | 252 | 12.36212 | 12.72854 | 0.006611314 | 0.7166972 | 4.998809 | 5.664159 |  |  |  | 2.623537e-05 | 0.0002383226 | -0.1172564 | 0.7531354 | -4.581113
[9 empty] | 2165 | 129.88 | 64.95 | 288.8976 | 118.3319 | 846325 | 225 | 12.36733 | 12.73404 | 0.005494451 | 0.7170066 | 5.002057 | 5.668982 |  |  |  | 2.441978e-05 | -0.0004112012 | -0.1180074 | 0.753505 | -4.612258
[9 empty] | 2166 | 129.66 | 64.92 | 288.76416 | 118.4228 | 846542 | 217 | 12.37298 | 12.74001 | 0.005968968 | 0.7173426 | 5.009141 | 5.678256 |  |  |  | 2.750676e-05 | -0.001824883 | -0.119448 | 0.754215 | -4.560561
[9 empty] | 2167 | 129.48 | 64.78 | 288.14144 | 118.4904 | 846750 | 208 | 12.37718 | 12.74444 | 0.004435416 | 0.7175924 | 5.005321 | 5.674853 |  |  |  | 2.132411e-05 | -0.001063049 | -0.1189199 | 0.7539546 | -4.671129
[9 empty] | 2168 | 129.25 | 64.59 | 287.29632 | 118.5665 | 846958 | 208 | 12.3819 | 12.74943 | 0.0049895 | 0.7178733 | 4.998488 | 5.66815 |  |  |  | 2.398798e-05 | 0.0003025161 | -0.1178779 | 0.7534413 | -4.620006
[9 empty] | 2169 | 129.06 | 64.53 | 287.02944 | 118.6386 | 847148 | 190 | 12.38638 | 12.75415 | 0.004723701 | 0.7181393 | 5.001283 | 5.672311 |  |  |  | 2.486159e-05 | -0.0002565899 | -0.118525 | 0.75376 | -4.604471
[9 empty] | 2170 | 128.92 | 64.52 | 286.98496 | 118.706 | 847365 | 217 | 12.39055 | 12.75857 | 0.004412664 | 0.7183878 | 5.00747 | 5.680256 |  |  |  | 2.033486e-05 | -0.001491805 | -0.1197581 | 0.7543679 | -4.691759
[9 empty] | 2171 | 128.58 | 64.31 | 286.05088 | 118.8008 | 847599 | 234 | 12.39642 | 12.76477 | 0.006201451 | 0.7187369 | 5.000947 | 5.674164 |  |  |  | 2.650193e-05 | -0.0001893967 | -0.1188129 | 0.7539019 | -4.576723
[9 empty] | 2172 | 128.43 | 64.25 | 285.784 | 118.8759 | 847851 | 252 | 12.40107 | 12.76968 | 0.004908535 | 0.7190133 | 5.004031 | 5.6787 |  |  |  | 1.947831e-05 | -0.000805474 | -0.1195169 | 0.754249 | -4.710449
[9 empty] | 2173 | 128.17 | 63.98 | 284.58304 | 118.9696 | 848123 | 272 | 12.40686 | 12.7758 | 0.006119006 | 0.7193579 | 4.992645 | 5.667074 |  |  |  | 2.249635e-05 | 0.0014731 | -0.1177105 | 0.7533589 | -4.647888
[9 empty] | 2174 | 128.02 | 63.96 | 284.49408 | 119.0397 | 848313 | 190 | 12.41119 | 12.78037 | 0.004574036 | 0.7196154 | 4.998308 | 5.674473 |  |  |  | 2.407387e-05 | 0.0003384925 | -0.1188609 | 0.7539255 | -4.618454
[9 empty] | 2175 | 127.79 | 63.98 | 284.58304 | 119.1189 | 848557 | 244 | 12.41608 | 12.78553 | 0.005163912 | 0.7199062 | 5.008046 | 5.686629 |  |  |  | 2.116357e-05 | -0.001606691 | -0.1207445 | 0.7548549 | -4.674411
[9 empty] | 2176 | 127.54 | 63.72 | 283.42656 | 119.2229 | 848828 | 271 | 12.42249 | 12.79231 | 0.006774613 | 0.7202876 | 4.998405 | 5.677127 |  |  |  | 2.499857e-05 | 0.0003190782 | -0.1192728 | 0.7541286 | -4.602085
[9 empty] | 2177 | 127.35 | 63.76 | 283.60448 | 119.2806 | 849062 | 234 | 12.42605 | 12.79606 | 0.003755533 | 0.7204991 | 5.007498 | 5.688259 |  |  |  | 1.604929e-05 | -0.001497329 | -0.1209965 | 0.7549794 | -4.794544
[9 empty] | 2178 | 127.1 | 63.62 | 282.98176 | 119.3858 | 849307 | 245 | 12.43252 | 12.80291 | 0.006841535 | 0.7208843 | 5.007353 | 5.689564 |  |  |  | 2.792463e-05 | -0.001468445 | -0.1211981 | 0.755079 | -4.554013
[9 empty] | 2179 | 126.92 | 63.5 | 282.448 | 119.451 | 849538 | 231 | 12.43653 | 12.80714 | 0.004236535 | 0.7211228 | 5.004631 | 5.687383 |  |  |  | 1.833998e-05 | -0.0009253525 | -0.1208611 | 0.7549125 | -4.736601
[9 empty] | 2180 | 126.7 | 63.33 | 281.69184 | 119.5252 | 849819 | 281 | 12.44109 | 12.81196 | 0.004817932 | 0.7213941 | 4.998873 | 5.681878 |  |  |  | 1.714566e-05 | 0.0002253798 | -0.1200093 | 0.7544919 | -4.765846
[9 empty] | 2181 | 126.41 | 63.25 | 281.336 | 119.6353 | 850099 | 280 | 12.44785 | 12.8191 | 0.007142312 | 0.7217963 | 5.003901 | 5.689138 |  |  |  | 2.550826e-05 | -0.0007796745 | -0.1211322 | 0.7550464 | -4.593319
[9 empty] | 2182 | 126.21 | 63.13 | 280.80224 | 119.7177 | 850319 | 220 | 12.4529 | 12.82444 | 0.005340173 | 0.722097 | 5.002896 | 5.689153 |  |  |  | 2.427351e-05 | -0.000578923 | -0.1211346 | 0.7550476 | -4.614867
[9 empty] | 2183 | 126.24 | 63.46 | 282.27008 | 119.7878 | 850499 | 180 | 12.4572 | 12.82898 | 0.004539528 | 0.7223526 | 5.036318 | 5.728152 |  |  |  | 2.52196e-05 | -0.007211143 | -0.1271182 | 0.7580145 | -4.598262
[9 empty] | 2184 | 125.82 | 62.88 | 279.69024 | 119.8716 | 850688 | 189 | 12.46233 | 12.8344 | 0.005422482 | 0.7226579 | 4.998911 | 5.686788 |  |  |  | 2.869038e-05 | 0.0002178177 | -0.120769 | 0.754867 | -4.542264
[9 empty] | 2185 | 125.73 | 63.01 | 280.26848 | 119.9441 | 850868 | 180 | 12.46676 | 12.83909 | 0.004687574 | 0.7229218 | 5.016733 | 5.708089 |  |  |  | 2.604208e-05 | -0.003335495 | -0.1240501 | 0.7564907 | -4.584324
[9 empty] | 2186 | 125.42 | 62.66 | 278.71168 | 120.0224 | 851076 | 208 | 12.47155 | 12.84415 | 0.005058713 | 0.7232067 | 4.99692 | 5.686651 |  |  |  | 2.432073e-05 | 0.0006164194 | -0.1207479 | 0.7548566 | -4.614023
[9 empty] | 2187 | 125.17 | 62.76 | 279.15648 | 120.1377 | 851222 | 146 | 12.47859 | 12.85159 | 0.007441859 | 0.7236257 | 5.016793 | 5.710906 |  |  |  | 5.097163e-05 | -0.003347432 | -0.1244822 | 0.756705 | -4.292671
[9 empty] | 2188 | 125.01 | 62.46 | 277.82208 | 120.1637 | 851424 | 202 | 12.48017 | 12.85327 | 0.001676928 | 0.7237201 | 4.995486 | 5.68702 |  |  |  | 8.301622e-06 | 0.0009035204 | -0.1208049 | 0.7548847 | -5.080837
[9 empty] | 2189 | 124.71 | 62.26 | 276.93248 | 120.2887 | 851682 | 258 | 12.48779 | 12.86133 | 0.008055983 | 0.7241737 | 4.992323 | 5.685192 |  |  |  | 3.122474e-05 | 0.001537672 | -0.1205222 | 0.7547451 | -4.505501
[9 empty] | 2190 | 124.58 | 62.26 | 276.93248 | 120.3395 | 851850 | 168 | 12.49089 | 12.8646 | 0.003271034 | 0.7243579 | 4.997547 | 5.691863 |  |  |  | 1.947044e-05 | 0.0004907628 | -0.121553 | 0.7552545 | -4.710624
[9 empty] | 2191 | 124.27 | 61.93 | 275.46464 | 120.4282 | 852019 | 169 | 12.49628 | 12.8703 | 0.005707392 | 0.7246793 | 4.980144 | 5.673301 |  |  |  | 3.377155e-05 | 0.003987104 | -0.1186788 | 0.7538358 | -4.471449
[9 empty] | 2192 | 124.28 | 62.21 | 276.71008 | 120.5106 | 852183 | 164 | 12.50129 | 12.8756 | 0.00529742 | 0.7249775 | 5.011152 | 5.709804 |  |  |  | 3.230134e-05 | -0.002225384 | -0.1243131 | 0.7566212 | -4.490779
[9 empty] | 2193 | 124.03 | 62.06 | 276.04288 | 120.5925 | 852309 | 126 | 12.50627 | 12.88086 | 0.005260888 | 0.7252738 | 5.007502 | 5.706818 |  |  |  | 4.175308e-05 | -0.001498127 | -0.123855 | 0.756394 | -4.379312
[9 empty] | 2194 | 123.66 | 61.85 | 275.1088 | 120.6749 | 852463 | 154 | 12.51127 | 12.88615 | 0.005288595 | 0.7255715 | 4.999026 | 5.698339 |  |  |  | 3.434152e-05 | 0.0001947737 | -0.1225513 | 0.7557483 | -4.46418
[9 empty] | 2195 | 123.36 | 61.57 | 273.86336 | 120.7762 | 852632 | 169 | 12.51741 | 12.89265 | 0.006495575 | 0.7259373 | 4.986778 | 5.685826 |  |  |  | 3.843536e-05 | 0.002651465 | -0.1206204 | 0.7547936 | -4.415269
[9 empty] | 2196 | 123.43 | 61.75 | 274.664 | 120.8132 | 852786 | 154 | 12.51966 | 12.89502 | 0.002370855 | 0.7260708 | 5.005165 | 5.707323 |  |  |  | 1.539516e-05 | -0.001031907 | -0.1239326 | 0.7564325 | -4.812616
[9 empty] | 2197 | 123.12 | 61.64 | 274.17472 | 120.9129 | 853011 | 225 | 12.52569 | 12.9014 | 0.006384061 | 0.7264302 | 5.006506 | 5.710289 |  |  |  | 2.837361e-05 | -0.001299424 | -0.1243876 | 0.7566581 | -4.547085
[9 empty] | 2198 | 122.85 | 61.43 | 273.24064 | 121.0223 | 853214 | 203 | 12.53231 | 12.9084 | 0.006997745 | 0.7268243 | 5.000688 | 5.705231 |  |  |  | 3.447165e-05 | -0.0001375122 | -0.1236113 | 0.7562732 | -4.462538
[9 empty] | 2199 | 122.67 | 61.34 | 272.84032 | 121.0998 | 853411 | 197 | 12.53699 | 12.91335 | 0.004952566 | 0.7271031 | 5.001325 | 5.707079 |  |  |  | 2.513993e-05 | -0.0002649793 | -0.1238951 | 0.7564139 | -4.599636
[9 empty] | 2200 | 122.41 | 61.12 | 271.86176 | 121.1995 | 853579 | 168 | 12.54301 | 12.91972 | 0.006365504 | 0.7274615 | 4.993613 | 5.69972 |  |  |  | 3.788991e-05 | 0.00127895 | -0.122764 | 0.7558535 | -4.421476
[9 empty] | 2201 | 122.31 | 61.17 | 272.08416 | 121.2618 | 853741 | 162 | 12.54677 | 12.92369 | 0.00397437 | 0.7276853 | 5.004103 | 5.712598 |  |  |  | 2.453315e-05 | -0.0008200048 | -0.1247414 | 0.7568336 | -4.610247
[9 empty] | 2202 | 121.75 | 60.9 | 270.8832 | 121.3562 | 853874 | 133 | 12.55245 | 12.92971 | 0.006017366 | 0.7280241 | 4.991692 | 5.699798 |  |  |  | 4.524335e-05 | 0.001664331 | -0.1227759 | 0.7558595 | -4.344445
[9 empty] | 2203 | 121.82 | 60.85 | 270.6608 | 121.3991 | 854008 | 134 | 12.55504 | 12.93244 | 0.002732679 | 0.728178 | 4.991994 | 5.700765 |  |  |  | 2.039313e-05 | 0.001603866 | -0.1229247 | 0.7559331 | -4.690516
[9 empty] | 2204 | 121.69 | 60.97 | 271.19456 | 121.5027 | 854261 | 253 | 12.56127 | 12.93904 | 0.006594286 | 0.7285493 | 5.012499 | 5.725694 |  |  |  | 2.606437e-05 | -0.002493468 | -0.1267434 | 0.7578281 | -4.583953
[9 empty] | 2205 | 121.49 | 60.81 | 270.48288 | 121.5997 | 854472 | 211 | 12.5671 | 12.9452 | 0.006167893 | 0.7288966 | 5.009319 | 5.72348 |  |  |  | 2.923172e-05 | -0.001860254 | -0.1264057 | 0.7576602 | -4.534146
[9 empty] | 2206 | 121.19 | 60.55 | 269.3264 | 121.6941 | 854640 | 168 | 12.57277 | 12.9512 | 0.00599673 | 0.7292342 | 4.997584 | 5.711452 |  |  |  | 3.569482e-05 | 0.0004835288 | -0.1245659 | 0.7567465 | -4.447395
[9 empty] | 2207 | 120.93 | 60.17 | 267.63616 | 121.7437 | 854781 | 141 | 12.57574 | 12.95435 | 0.003148517 | 0.7294115 | 4.971282 | 5.682116 |  |  |  | 2.232991e-05 | 0.005776732 | -0.1200462 | 0.7545101 | -4.651113
[9 empty] | 2208 | 120.77 | 60.44 | 268.83712 | 121.8528 | 854914 | 133 | 12.58228 | 12.96127 | 0.006919881 | 0.7298012 | 5.004792 | 5.72202 |  |  |  | 5.202918e-05 | -0.0009575299 | -0.1261827 | 0.7575494 | -4.283753
[9 empty] | 2209 | 120.56 | 60.34 | 268.39232 | 121.9341 | 855097 | 183 | 12.58715 | 12.96642 | 0.00515162 | 0.7300912 | 5.004861 | 5.723295 |  |  |  | 2.815093e-05 | -0.00097122 | -0.1263773 | 0.7576461 | -4.550507
[9 empty] | 2210 | 120.34 | 60.06 | 267.14688 | 122 | 855258 | 161 | 12.59109 | 12.97059 | 0.004172664 | 0.7303262 | 4.988382 | 5.705418 |  |  |  | 2.591717e-05 | 0.002328996 | -0.1236401 | 0.7562875 | -4.586412
[9 empty] | 2211 | 120.3 | 60.14 | 267.50272 | 122.0566 | 855426 | 168 | 12.59448 | 12.97417 | 0.003581572 | 0.7305278 | 5.000835 | 5.720495 |  |  |  | 2.131888e-05 | -0.0001669274 | -0.1259498 | 0.7574336 | -4.671236
[9 empty] | 2212 | 120.05 | 60.11 | 267.36928 | 122.1513 | 855602 | 176 | 12.60013 | 12.98016 | 0.005987877 | 0.730865 | 5.008067 | 5.730169 |  |  |  | 3.402203e-05 | -0.001610838 | -0.1274254 | 0.7581674 | -4.46824
[9 empty] | 2213 | 119.93 | 60 | 266.88 | 122.2039 | 855791 | 189 | 12.60327 | 12.98349 | 0.003323403 | 0.7310521 | 5.004303 | 5.72664 |  |  |  | 1.758414e-05 | -0.0008598472 | -0.1268877 | 0.7578999 | -4.754879
[9 empty] | 2214 | 119.65 | 59.87 | 266.30176 | 122.329 | 856051 | 260 | 12.61074 | 12.99138 | 0.007896992 | 0.7314968 | 5.006298 | 5.730779 |  |  |  | 3.037305e-05 | -0.001258016 | -0.1275182 | 0.7582136 | -4.517512
[9 empty] | 2215 | 119.3 | 59.56 | 264.92288 | 122.4389 | 856283 | 232 | 12.61728 | 12.99831 | 0.006929189 | 0.7318869 | 4.991621 | 5.715606 |  |  |  | 2.986719e-05 | 0.001678712 | -0.1252022 | 0.7570623 | -4.524806
[9 empty] | 2216 | 119.11 | 59.46 | 264.47808 | 122.5192 | 856444 | 161 | 12.62206 | 13.00337 | 0.005058009 | 0.7321717 | 4.991457 | 5.716612 |  |  |  | 3.14162e-05 | 0.001711588 | -0.125356 | 0.7571387 | -4.502846
[9 empty] | 2217 | 119.16 | 59.76 | 265.81248 | 122.5837 | 856556 | 112 | 12.62589 | 13.00743 | 0.004059789 | 0.7324003 | 5.023283 | 5.754027 |  |  |  | 3.624811e-05 | -0.004635064 | -0.1310434 | 0.7599719 | -4.440715
[9 empty] | 2218 | 118.85 | 59.41 | 264.25568 | 122.6566 | 856773 | 217 | 12.63023 | 13.01202 | 0.004585295 | 0.7326585 | 5.001337 | 5.729976 |  |  |  | 2.113039e-05 | -0.0002672373 | -0.127396 | 0.7581528 | -4.675092
[9 empty] | 2219 | 118.51 | 59.35 | 263.9888 | 122.7668 | 857047 | 274 | 12.63677 | 13.01894 | 0.006924943 | 0.7330484 | 5.007591 | 5.738792 |  |  |  | 2.527351e-05 | -0.001515916 | -0.1287365 | 0.7588205 | -4.597334
[9 empty] | 2220 | 118.42 | 59.32 | 263.85536 | 122.836 | 857237 | 190 | 12.64087 | 13.02328 | 0.004344538 | 0.733293 | 5.012168 | 5.745076 |  |  |  | 2.286599e-05 | -0.002427626 | -0.1296894 | 0.7592957 | -4.64081
[9 empty] | 2221 | 118.17 | 59.03 | 262.56544 | 122.9265 | 857461 | 224 | 12.64623 | 13.02896 | 0.00567718 | 0.7336127 | 4.996929 | 5.728965 |  |  |  | 2.534455e-05 | 0.0006146437 | -0.127242 | 0.7580762 | -4.596115
[9 empty] | 2222 | 118.17 | 59.11 | 262.92128 | 123.057 | 857602 | 141 | 12.65395 | 13.03714 | 0.008177213 | 0.7340731 | 5.017106 | 5.754067 |  |  |  | 5.799442e-05 | -0.003409482 | -0.1310494 | 0.7599749 | -4.236614
[9 empty] | 2223 | 117.73 | 58.81 | 261.58688 | 123.0704 | 857791 | 189 | 12.65475 | 13.03798 | 0.0008390367 | 0.7341204 | 4.993014 | 5.726638 |  |  |  | 4.439347e-06 | 0.001399188 | -0.1268873 | 0.7578997 | -5.352681
[9 empty] | 2224 | 117.57 | 58.81 | 261.58688 | 123.169 | 858044 | 253 | 12.66057 | 13.04415 | 0.006170282 | 0.7344678 | 5.003115 | 5.739711 |  |  |  | 2.438847e-05 | -0.0006226399 | -0.128876 | 0.75889 | -4.612815
[9 empty] | 2225 | 117.45 | 58.75 | 261.32 | 123.2605 | 858198 | 154 | 12.66597 | 13.04987 | 0.005720424 | 0.7347899 | 5.007392 | 5.746001 |  |  |  | 3.714561e-05 | -0.001476226 | -0.1298297 | 0.7593657 | -4.430093
[9 empty] | 2226 | 117.32 | 58.69 | 261.05312 | 123.3161 | 858353 | 155 | 12.66925 | 13.05334 | 0.00347341 | 0.7349855 | 5.007981 | 5.74752 |  |  |  | 2.24091e-05 | -0.001593607 | -0.1300595 | 0.7594805 | -4.649576
[9 empty] | 2227 | 117.01 | 58.45 | 259.9856 | 123.4099 | 858591 | 238 | 12.67478 | 13.0592 | 0.005855353 | 0.7353152 | 4.997097 | 5.736449 |  |  |  | 2.460232e-05 | 0.0005810186 | -0.1283806 | 0.7586431 | -4.609024
[9 empty] | 2228 | 116.81 | 58.54 | 260.38592 | 123.5096 | 858778 | 187 | 12.68065 | 13.06541 | 0.006217512 | 0.7356653 | 5.015024 | 5.758547 |  |  |  | 3.324873e-05 | -0.002995772 | -0.1317253 | 0.7603129 | -4.478225
[9 empty] | 2229 | 116.59 | 58.28 | 259.22944 | 123.5648 | 858936 | 158 | 12.6839 | 13.06885 | 0.003439674 | 0.7358589 | 4.998399 | 5.740296 |  |  |  | 2.177009e-05 | 0.0003203502 | -0.1289647 | 0.7589343 | -4.66214
[9 empty] | 2230 | 116.33 | 58.17 | 258.74016 | 123.6898 | 859175 | 239 | 12.69124 | 13.07664 | 0.007781956 | 0.7362971 | 5.001754 | 5.746054 |  |  |  | 3.256049e-05 | -0.0003505993 | -0.1298376 | 0.7593697 | -4.487309
[9 empty] | 2231 | 116.08 | 58.04 | 258.16192 | 123.7698 | 859400 | 225 | 12.69594 | 13.08161 | 0.004975243 | 0.7365772 | 4.998758 | 5.743833 |  |  |  | 2.211219e-05 | 0.0002484392 | -0.1295012 | 0.7592018 | -4.655368
[9 empty] | 2232 | 115.86 | 57.97 | 257.85056 | 123.8552 | 859641 | 241 | 12.70095 | 13.08692 | 0.005306589 | 0.736876 | 5.001467 | 5.748253 |  |  |  | 2.201904e-05 | -0.0002933789 | -0.1301705 | 0.7595359 | -4.657202
[9 empty] | 2233 | 115.68 | 57.83 | 257.22784 | 123.9563 | 859842 | 201 | 12.70687 | 13.09319 | 0.006276176 | 0.7372294 | 4.999726 | 5.747801 |  |  |  | 3.122476e-05 | 5.474551e-05 | -0.1301021 | 0.7595017 | -4.505501
[9 empty] | 2234 | 115.47 | 57.76 | 256.91648 | 124.0331 | 860098 | 256 | 12.71137 | 13.09796 | 0.004763329 | 0.7374976 | 5.001531 | 5.751055 |  |  |  | 1.860675e-05 | -0.0003061277 | -0.1305943 | 0.7597475 | -4.730329
[9 empty] | 2235 | 115.21 | 57.63 | 256.33824 | 124.1321 | 860336 | 238 | 12.71716 | 13.10409 | 0.006134718 | 0.7378431 | 5.000396 | 5.751273 |  |  |  | 2.577612e-05 | -7.92018e-05 | -0.1306272 | 0.759764 | -4.588782
[9 empty] | 2236 | 115.09 | 57.57 | 256.07136 | 124.1977 | 860535 | 199 | 12.72099 | 13.10815 | 0.004061608 | 0.7380717 | 5.0019 | 5.754014 |  |  |  | 2.041009e-05 | -0.0003799511 | -0.1310414 | 0.7599709 | -4.690155
[9 empty] | 2237 | 114.79 | 57.41 | 255.35968 | 124.3118 | 860806 | 271 | 12.72765 | 13.11521 | 0.00705799 | 0.7384692 | 4.999658 | 5.753196 |  |  |  | 2.604424e-05 | 6.836802e-05 | -0.1309178 | 0.7599091 | -4.584288
[9 empty] | 2238 | 114.58 | 57.29 | 254.82592 | 124.3926 | 860995 | 189 | 12.73236 | 13.12021 | 0.004993145 | 0.7387503 | 4.997462 | 5.751918 |  |  |  | 2.641876e-05 | 0.0005078308 | -0.1307247 | 0.7598127 | -4.578088
[9 empty] | 2239 | 114.52 | 57.21 | 254.47008 | 124.444 | 861170 | 175 | 12.73536 | 13.12338 | 0.003174187 | 0.738929 | 4.995734 | 5.750724 |  |  |  | 1.813821e-05 | 0.0008539639 | -0.1305442 | 0.7597225 | -4.741406
[9 empty] | 2240 | 114.24 | 57.09 | 253.93632 | 124.54 | 861402 | 232 | 12.74095 | 13.1293 | 0.005923977 | 0.7392626 | 4.995054 | 5.751429 |  |  |  | 2.553439e-05 | 0.000990188 | -0.1306508 | 0.7597757 | -4.592875
[9 empty] | 2241 | 114.22 | 57.18 | 254.33664 | 124.6299 | 861650 | 248 | 12.74618 | 13.13485 | 0.005542288 | 0.7395746 | 5.012135 | 5.772497 |  |  |  | 2.234793e-05 | -0.002421192 | -0.1338238 | 0.7613637 | -4.650763
[9 empty] | 2242 | 113.82 | 56.81 | 252.69088 | 124.7326 | 861868 | 218 | 12.75214 | 13.14117 | 0.006325169 | 0.7399308 | 4.990172 | 5.748798 |  |  |  | 2.901454e-05 | 0.001969544 | -0.1302529 | 0.759577 | -4.537384
[9 empty] | 2243 | 113.61 | 56.96 | 253.35808 | 124.8089 | 862021 | 153 | 12.75657 | 13.14587 | 0.004694925 | 0.7401952 | 5.011159 | 5.774169 |  |  |  | 3.068578e-05 | -0.002226839 | -0.1340745 | 0.7614895 | -4.513063
[9 empty] | 2244 | 113.49 | 56.74 | 252.37952 | 124.8887 | 862253 | 232 | 12.7612 | 13.15077 | 0.004906369 | 0.7404714 | 4.999954 | 5.762505 |  |  |  | 2.114814e-05 | 9.117812e-06 | -0.1323218 | 0.7606113 | -4.674728
[9 empty] | 2245 | 113.2 | 56.59 | 251.71232 | 125.0248 | 862495 | 242 | 12.76908 | 13.15913 | 0.008358643 | 0.7409421 | 5.000628 | 5.765414 |  |  |  | 3.453985e-05 | -0.0001256564 | -0.1327595 | 0.7608305 | -4.46168
[9 empty] | 2246 | 113.14 | 56.68 | 252.11264 | 125.0686 | 862639 | 144 | 12.77162 | 13.16182 | 0.002687522 | 0.7410934 | 5.013067 | 5.780443 |  |  |  | 1.866334e-05 | -0.002606548 | -0.1350144 | 0.7619611 | -4.729011
[9 empty] | 2247 | 113 | 56.47 | 251.17856 | 125.1256 | 862803 | 164 | 12.77492 | 13.16531 | 0.003495656 | 0.7412902 | 5.000315 | 5.766634 |  |  |  | 2.131498e-05 | -6.290743e-05 | -0.1329431 | 0.7609224 | -4.671315
[9 empty] | 2248 | 112.69 | 56.3 | 250.4224 | 125.2308 | 863000 | 197 | 12.78099 | 13.17176 | 0.006446279 | 0.7416532 | 4.995989 | 5.7633 |  |  |  | 3.272223e-05 | 0.0008027993 | -0.1324415 | 0.7606712 | -4.485157
[9 empty] | 2249 | 112.58 | 56.27 | 250.28896 | 125.317 | 863196 | 196 | 12.78597 | 13.17704 | 0.005276854 | 0.7419503 | 5.002129 | 5.771742 |  |  |  | 2.692273e-05 | -0.0004255441 | -0.1337104 | 0.7613069 | -4.569881
[9 empty] | 2250 | 112.26 | 56.23 | 250.11104 | 125.3892 | 863365 | 169 | 12.79014 | 13.18145 | 0.004416242 | 0.742199 | 5.005951 | 5.777294 |  |  |  | 2.613161e-05 | -0.001188728 | -0.1345428 | 0.7617244 | -4.582834
[9 empty] | 2251 | 112.15 | 56.02 | 249.17696 | 125.4688 | 863540 | 175 | 12.79472 | 13.18632 | 0.004865093 | 0.7424729 | 4.995371 | 5.766341 |  |  |  | 2.780053e-05 | 0.000926752 | -0.132899 | 0.7609003 | -4.555947
[9 empty] | 2252 | 111.75 | 55.94 | 248.82112 | 125.5695 | 863758 | 218 | 12.80052 | 13.19247 | 0.00614903 | 0.7428191 | 4.998506 | 5.771556 |  |  |  | 2.820656e-05 | 0.0002988465 | -0.1336825 | 0.7612929 | -4.54965
[9 empty] | 2253 | 111.63 | 55.84 | 248.37632 | 125.6846 | 863965 | 207 | 12.80714 | 13.19949 | 0.007020571 | 0.7432144 | 5.001312 | 5.776623 |  |  |  | 3.39158e-05 | -0.0002622517 | -0.1344425 | 0.7616741 | -4.469598
[9 empty] | 2254 | 111.42 | 55.84 | 248.37632 | 125.7711 | 864118 | 153 | 12.81211 | 13.20476 | 0.005270656 | 0.7435112 | 5.010152 | 5.788214 |  |  |  | 3.444873e-05 | -0.002026277 | -0.1361756 | 0.7625446 | -4.462827
[9 empty] | 2255 | 111.21 | 55.59 | 247.26432 | 125.8348 | 864259 | 141 | 12.81577 | 13.20864 | 0.003878411 | 0.7437296 | 4.994211 | 5.770812 |  |  |  | 2.75064587e-05 | 0.001159068 | -0.1335708 | 0.7612369 | -4.560565
[9 empty] | 2256 | 111.12 | 55.47 | 246.73056 | 125.9252 | 864442 | 183 | 12.82095 | 13.21414 | 0.005499711 | 0.7440392 | 4.992635 | 5.770431 |  |  |  | 3.005307e-05 | 0.001475225 | -0.1335136 | 0.7612083 | -4.522111
[9 empty] | 2257 | 110.98 | 55.51 | 246.90848 | 126.0118 | 864582 | 140 | 12.82591 | 13.2194 | 0.005263752 | 0.7443356 | 5.005073 | 5.786194 |  |  |  | 3.759823e-05 | -0.001013655 | -0.1358742 | 0.762393 | -4.424833
[9 empty] | 2258 | 110.71 | 55.39 | 246.37472 | 126.091 | 864786 | 204 | 12.83045 | 13.22421 | 0.004809873 | 0.7446064 | 5.002332 | 5.784295 |  |  |  | 2.357781e-05 | -0.0004661757 | -0.1355904 | 0.7622504 | -4.627497
[9 empty] | 2259 | 110.46 | 55.3 | 245.9744 | 126.2182 | 865024 | 238 | 12.83772 | 13.23193 | 0.007716778 | 0.745041 | 5.007183 | 5.791949 |  |  |  | 3.242344e-05 | -0.001434454 | -0.1367327 | 0.7628247 | -4.489141
[9 empty] | 2260 | 110.29 | 55.23 | 245.66304 | 126.291 | 865165 | 141 | 12.84188 | 13.23634 | 0.004411994 | 0.7452894 | 5.008277 | 5.794388 |  |  |  | 3.129074e-05 | -0.001652669 | -0.1370961 | 0.7630076 | -4.504584
[9 empty] | 2261 | 109.98 | 55.03 | 244.77344 | 126.3625 | 865312 | 147 | 12.84596 | 13.24067 | 0.004330003 | 0.7455332 | 4.997424 | 5.782984 |  |  |  | 2.94558e-05 | 0.0005153884 | -0.1353944 | 0.762152 | -4.530829
[9 empty] | 2262 | 109.97 | 55.04 | 244.81792 | 126.4596 | 865488 | 176 | 12.85149 | 13.24654 | 0.005875244 | 0.745864 | 5.008241 | 5.797071 |  |  |  | 3.338207e-05 | -0.00164555 | -0.1374955 | 0.7632086 | -4.476487
[9 empty] | 2263 | 109.69 | 54.84 | 243.92832 | 126.5479 | 865670 | 182 | 12.85652 | 13.25188 | 0.005337702 | 0.7461645 | 4.999037 | 5.787845 |  |  |  | 2.932803e-05 | 0.000192725 | -0.1361206 | 0.7625169 | -4.532717
[9 empty] | 2264 | 109.35 | 54.65 | 243.0832 | 126.6421 | 865880 | 210 | 12.86188 | 13.25757 | 0.005689026 | 0.7464849 | 4.991295 | 5.780405 |  |  |  | 2.70906e-05 | 0.001744076 | -0.1350087 | 0.7619583 | -4.567181
[9 empty] | 2265 | 109.25 | 54.49 | 242.37152 | 126.7483 | 866055 | 175 | 12.86792 | 13.26398 | 0.006407151 | 0.7468456 | 4.987469 | 5.777695 |  |  |  | 3.661229e-05 | 0.002512568 | -0.1346029 | 0.7617546 | -4.436373
[9 empty] | 2266 | 109.2 | 54.68 | 243.21664 | 126.8102 | 866215 | 160 | 12.87144 | 13.26771 | 0.003731268 | 0.7470557 | 5.011179 | 5.80617 |  |  |  | 2.332043e-05 | -0.002230738 | -0.1388472 | 0.7638898 | -4.632264
[9 empty] | 2267 | 108.94 | 54.4 | 241.9712 | 126.9125 | 866431 | 216 | 12.87724 | 13.27387 | 0.006161344 | 0.7474026 | 4.995924 | 5.790162 |  |  |  | 2.852474e-05 | 0.0008158239 | -0.1364663 | 0.7626907 | -4.544778
[9 empty] | 2268 | 108.62 | 54.32 | 241.61536 | 127.0063 | 866632 | 201 | 12.88256 | 13.27951 | 0.00564372 | 0.7477204 | 4.998123 | 5.794241 |  |  |  | 2.807821e-05 | 0.0003756222 | -0.1370742 | 0.7629965 | -4.551631
[9 empty] | 2269 | 108.62 | 54.39 | 241.92672 | 127.0858 | 866800 | 168 | 12.88706 | 13.28429 | 0.00477907 | 0.7479895 | 5.012677 | 5.812418 |  |  |  | 2.844684e-05 | -0.002529051 | -0.1397728 | 0.7643568 | -4.545966
[9 empty] | 2270 | 108.29 | 54.2 | 241.0816 | 127.156 | 867019 | 219 | 12.89103 | 13.28851 | 0.004216766 | 0.7482269 | 5.002316 | 5.801555 |  |  |  | 1.925464e-05 | -0.0004630548 | -0.138162 | 0.7635444 | -4.715465
[9 empty] | 2271 | 108.1 | 54.01 | 240.23648 | 127.2734 | 867254 | 235 | 12.89767 | 13.29556 | 0.00704518 | 0.7486236 | 4.996717 | 5.796987 |  |  |  | 2.997949e-05 | 0.0006570711 | -0.1374829 | 0.7632023 | -4.523176
[9 empty] | 2272 | 107.96 | 53.95 | 239.9696 | 127.3564 | 867415 | 161 | 12.90235 | 13.30053 | 0.00497571 | 0.7489038 | 4.999611 | 5.80171 |  |  |  | 3.090503e-05 | 7.774977e-05 | -0.1381851 | 0.763556 | -4.509971
[9 empty] | 2273 | 107.75 | 53.75 | 239.08 | 127.4214 | 867579 | 164 | 12.90602 | 13.30443 | 0.003893679 | 0.749123 | 4.987676 | 5.788928 |  |  |  | 2.374195e-05 | 0.002470974 | -0.1362822 | 0.7625981 | -4.624484
[9 empty] | 2274 | 107.55 | 53.78 | 239.21344 | 127.509 | 867768 | 189 | 12.91096 | 13.30967 | 0.005243369 | 0.7494183 | 4.99937 | 5.803947 |  |  |  | 2.774269e-05 | 0.0001260115 | -0.1385172 | 0.7637234 | -4.556851
[9 empty] | 2275 | 107.36 | 53.64 | 238.59072 | 127.6039 | 867951 | 183 | 12.9163 | 13.31534 | 0.005674993 | 0.7497378 | 4.996 | 5.801603 |  |  |  | 3.101089e-05 | 0.0008005729 | -0.1381692 | 0.763548 | -4.508486
[9 empty] | 2276 | 107.29 | 53.52 | 238.05696 | 127.6657 | 868098 | 147 | 12.91978 | 13.31904 | 0.003692647 | 0.7499457 | 4.9911 | 5.796933 |  |  |  | 2.512005e-05 | 0.001783262 | -0.137475 | 0.7631983 | -4.599979
[9 empty] | 2277 | 107.01 | 53.5 | 237.968 | 127.7708 | 868287 | 189 | 12.92569 | 13.32531 | 0.006274506 | 0.750299 | 4.99992 | 5.808922 |  |  |  | 3.319845e-05 | 1.590392e-05 | -0.1392551 | 0.7640956 | -4.478882
[9 empty] | 2278 | 106.9 | 53.55 | 238.1904 | 127.8561 | 868484 | 197 | 12.93048 | 13.3304 | 0.005087458 | 0.7505855 | 5.01329 | 5.825877 |  |  |  | 2.582466e-05 | -0.002650941 | -0.1417601 | 0.7653613 | -4.587965
[9 empty] | 2279 | 106.58 | 53.27 | 236.94496 | 127.95 | 868617 | 133 | 12.93575 | 13.33599 | 0.005595222 | 0.7509005 | 4.996616 | 5.808064 |  |  |  | 4.206934e-05 | 0.0006772243 | -0.1391279 | 0.7640314 | -4.376034
[9 empty] | 2280 | 106.67 | 53.38 | 237.43424 | 128.0157 | 868772 | 155 | 12.93943 | 13.33991 | 0.003911656 | 0.7511208 | 5.013632 | 5.828942 |  |  |  | 2.523649e-05 | -0.002719074 | -0.1422115 | 0.7655898 | -4.597971
[9 empty] | 2281 | 106.17 | 53.12 | 236.27776 | 128.1391 | 869003 | 231 | 12.94634 | 13.34724 | 0.007339867 | 0.7515341 | 5.001755 | 5.817197 |  |  |  | 3.177431e-05 | -0.0003508378 | -0.1404795 | 0.7647138 | -4.497924
[9 empty] | 2282 | 106.16 | 53.33 | 237.21184 | 128.2289 | 869193 | 190 | 12.95136 | 13.35258 | 0.005335475 | 0.7518345 | 5.03071 | 5.852387 |  |  |  | 2.808145e-05 | -0.006104546 | -0.1456477 | 0.767333 | -4.55158
[9 empty] | 2283 | 105.85 | 52.98 | 235.65504 | 128.2917 | 869319 | 126 | 12.95487 | 13.35631 | 0.00372834 | 0.7520444 | 5.004082 | 5.822465 |  |  |  | 2.959e-05 | -0.0008158061 | -0.1412571 | 0.7651069 | -4.528855
[9 empty] | 2284 | 105.69 | 52.89 | 235.25472 | 128.3833 | 869530 | 211 | 12.95998 | 13.36174 | 0.005433834 | 0.7523504 | 5.004897 | 5.824954 |  |  |  | 2.575277e-05 | -0.0009785037 | -0.1416242 | 0.7652925 | -4.589176
[9 empty] | 2285 | 105.41 | 52.83 | 234.98784 | 128.5001 | 869761 | 231 | 12.9665 | 13.36866 | 0.006921307 | 0.7527401 | 5.011108 | 5.834155 |  |  |  | 2.996237e-05 | -0.002216675 | -0.1429778 | 0.7659779 | -4.523424
[9 empty] | 2286 | 105.39 | 52.61 | 234.00928 | 128.5816 | 869916 | 155 | 12.97104 | 13.37349 | 0.004824582 | 0.7530117 | 4.998517 | 5.820871 |  |  |  | 3.112633e-05 | 0.0002967692 | -0.141022 | 0.7649879 | -4.506872
[9 empty] | 2287 | 105.08 | 52.52 | 233.60896 | 128.6394 | 870084 | 168 | 12.97426 | 13.37691 | 0.003419153 | 0.7532043 | 4.995833 | 5.818722 |  |  |  | 2.03521e-05 | 0.0008341125 | -0.1407048 | 0.7648276 | -4.691391
[9 empty] | 2288 | 104.94 | 52.48 | 233.43104 | 128.7602 | 870344 | 260 | 12.98097 | 13.38405 | 0.007139345 | 0.7536062 | 5.004302 | 5.830634 |  |  |  | 2.745902e-05 | -0.0008596203 | -0.1424603 | 0.7657157 | -4.561315
[9 empty] | 2289 | 104.64 | 52.29 | 232.58592 | 128.8709 | 870563 | 219 | 12.98712 | 13.39058 | 0.006534637 | 0.7539742 | 4.997415 | 5.824489 |  |  |  | 2.983853e-05 | 0.0005171696 | -0.1415556 | 0.7652578 | -4.525223
[9 empty] | 2290 | 104.43 | 52.2 | 232.1856 | 128.9458 | 870748 | 185 | 12.99128 | 13.395 | 0.004417135 | 0.7542229 | 4.996414 | 5.824594 |  |  |  | 2.38764e-05 | 0.000717811 | -0.1415711 | 0.7652657 | -4.622031
[9 empty] | 2291 | 104.2 | 52.14 | 231.91872 | 129.0502 | 870932 | 184 | 12.99707 | 13.40115 | 0.006151179 | 0.7545692 | 5.001269 | 5.832035 |  |  |  | 3.343032e-05 | -0.0002536979 | -0.1426663 | 0.7658201 | -4.475859
[9 empty] | 2292 | 104.1 | 52.06 | 231.56288 | 129.1048 | 871131 | 199 | 13.00009 | 13.40436 | 0.003214362 | 0.7547502 | 4.999138 | 5.830482 |  |  |  | 1.615257e-05 | 0.0001724675 | -0.1424379 | 0.7657044 | -4.791758
[9 empty] | 2293 | 103.77 | 51.86 | 230.67328 | 129.2126 | 871314 | 183 | 13.00606 | 13.41071 | 0.006340999 | 0.7551073 | 4.99085 | 5.822656 |  |  |  | 3.465027e-05 | 0.001833296 | -0.1412854 | 0.7651212 | -4.460293
[9 empty] | 2294 | 103.64 | 51.81 | 230.45088 | 129.2965 | 871475 | 161 | 13.01069 | 13.41564 | 0.004930284 | 0.7553849 | 4.994543 | 5.828401 |  |  |  | 3.062288e-05 | 0.001092619 | -0.1421317 | 0.7655494 | -4.513954
[9 empty] | 2295 | 103.51 | 51.83 | 230.53984 | 129.386 | 871664 | 189 | 13.01564 | 13.42089 | 0.005254665 | 0.7556808 | 5.005561 | 5.842797 |  |  |  | 2.780246e-05 | -0.001111029 | -0.1442455 | 0.7666208 | -4.555917
[9 empty] | 2296 | 103.47 | 51.76 | 230.22848 | 129.4792 | 871833 | 169 | 13.02078 | 13.42636 | 0.005466748 | 0.7559886 | 5.008271 | 5.847566 |  |  |  | 3.234762e-05 | -0.001651417 | -0.1449433 | 0.7669751 | -4.490158
[9 empty] | 2297 | 102.99 | 51.47 | 228.93856 | 129.5755 | 871994 | 161 | 13.02608 | 13.432 | 0.005643068 | 0.7563063 | 4.989958 | 5.82784 |  |  |  | 3.505011e-05 | 0.002012469 | -0.1420493 | 0.7655077 | -4.455311

## WA-2
Measurment # | Length (in) | Length (mm) | Calibration |  |  | B | 4.02 | Index | Max P (lbf) | del P (lbf) | del P (N) | dcPD (uV) | Cycles | dN | Calculated Crack Length (mm) | CCA Crack Length (mm) | CCA/W | dccA | Del K (MPa rt. m) | Del K CCA (MPa rt. m) |  | dccA/dN | a/W | da/dN | log(Del K CCA (MPa rt. m)) | log(dccA/dN)
1 | 7.83 | 11.745 | 2.68 | inches | From image | W | 17.82 | 1 | 224.73 | 202.25 | 899.608 | 12.5432 | 1967 |  | 1.563619 | 1.563073 | 0.08771451 |  | 1.040041 | 1.03983 |  |  | 0.1051217 | 2.804095e-05
2 | 7.8 | 11.7 | 4.02 | mm | From caliper | y | 1.37 | 2 | 190.84 | 170.21 | 757.09408 | 12.54 | 4031 | 2064 | 1.563147 | 1.562545 | 0.08768493 | -0.0005272043 | 0.8751269 | 0.8749311 |  | -2.554284e-07 | 0.1104844 | 1.917929e-05
3 | 7.88 | 11.82 | 1.5 | mm/in | Calibration factor | a0 | 1.563 | 3 | 1928.82 | 1737.18 | 7726.97664 | 12.5526 | 4350 | 319 | 1.565005 | 1.564621 | 0.08780141 | 0.002075719 | 8.937795 | 8.93652 |  | 6.506955e-06 | 0.1158391 | 1.331412e-05 | 0.9511684 | -5.186622
4 | 7.93 | 11.895 |  |  |  | V0 | 12.539 | 4 | 1942.95 | 1748.65 | 7777.9952 | 12.5589 | 5937 | 1587 | 1.565934 | 1.565659 | 0.08785964 | 0.00103771 | 8.99991 | 8.99899 |  | 6.538818e-07 | 0.1210323 | 1.080375e-05 | 0.9541938 | -6.184501
5 | 7.93 | 11.895 | [5 empty] | 5 | 1937.31 | 1743.59 | 7755.48832 | 12.6143 | 7693 | 1756 | 1.574098 | 1.57478 | 0.08837148 | 0.009121015278 | 9.001034 | 9.003303 |  | 5.1942e-06 | 0.1262963 | 9.964704e-06 | 0.9544019 | -5.284481
6 | 7.88 | 11.82 | [5 empty] | 6 | 1933.4 | 1740.11 | 7740.00928 | 12.6524 | 8292 | 599 | 1.579708 | 1.581048 | 0.08872324 | 0.006268366 | 9.001685 | 9.006133 |  | 1.046472e-05 | 0.1315999 | 9.637929e-06 | 0.9545383 | -4.980272
7 | 7.83 | 11.745 | [5 empty] | 7 | 1929.34 | 1736.47 | 7723.81856 | 12.693 | 8655 | 363 | 1.585682 | 1.587724 | 0.08909787 | 0.006675781 | 9.002626 | 9.009382 |  | 1.839058e-05 | 0.1369886 | 9.441105e-06 | 0.954695 | -4.735405
8 | 7.8 | 11.7 | [5 empty] | 8 | 1925.72 | 1733.1 | 7708.8288 | 12.7282 | 9000 | 345 | 1.590858 | 1.593509 | 0.08942248 | 0.005784647 | 9.002241 | 9.010987 |  | 1.676709e-05 | 0.1423664 | 9.2276e-06 | 0.9547724 | -4.775542
| Average | 11.79 | [5 empty] | 9 | 1921.84 | 1729.6 | 7693.2608 | 12.7668 | 9222 | 222 | 1.596531 | 1.599849 | 0.08977826 | 0.006339983 | 9.002737 | 9.013655 |  | 2.855848e-05 | 0.1475779 | 8.998233e-06 | 0.9549009 | -4.544265
[8 empty] | 10 | 1920.14 | 1728.23 | 7687.16704 | 12.7854 | 9322 | 100 | 1.599263 | 1.602902 | 0.08994963 | 0.003053754 | 9.00459 | 9.016553 |  | 3.053754e-05 | 0.1527327 | 8.883384e-06 | 0.9550405 | -4.515166
[8 empty] | 11 | 1916.98 | 1725.18 | 7673.60064 | 12.8129 | 9457 | 135 | 1.603301 | 1.607416 | 0.09020291 | 0.004513464 | 9.001949 | 9.015444 |  | 3.343306e-05 | 0.1581666 | 8.758856e-06 | 0.9549871 | -4.475824
[8 empty] | 12 | 1913.18 | 1721.93 | 7659.14464 | 12.8434 | 9686 | 229 | 1.607778 | 1.61242 | 0.0904837 | 0.005003768 | 8.999644 | 9.014832 |  | 2.185051e-05 | 0.1635187 | 8.516606e-06 | 0.9549576 | -4.660538
[8 empty] | 13 | 1909.63 | 1718.68 | 7644.68864 | 12.8849 | 9896 | 210 | 1.613865 | 1.619225 | 0.09086557 | 0.00680493 | 9.002537 | 9.020026 |  | 3.240443e-05 | 0.1687372 | 8.215709e-06 | 0.9552078 | -4.489396
[8 empty] | 14 | 1906.61 | 1715.89 | 7632.27872 | 12.9159 | 10053 | 157 | 1.61841 | 1.624305 | 0.09115068 | 0.005080608 | 9.002731 | 9.021929 |  | 3.236056e-05 | 0.1739381 | 7.884436e-06 | 0.9552994 | -4.489984
[8 empty] | 15 | 1902.72 | 1712.56 | 7617.46688 | 12.9535 | 10197 | 144 | 1.62392 | 1.630464 | 0.09149632 | 0.006159335 | 9.003167 | 9.024427 |  | 4.277316e-05 | 0.1793539 | 7.657684e-06 | 0.9554196 | -4.368829
[8 empty] | 16 | 1898.49 | 1708.83 | 7600.87584 | 12.9985 | 10317 | 120 | 1.630509 | 1.637832 | 0.09190975 | 0.007367331 | 9.004916 | 9.028634 |  | 6.139443e-05 | 0.1847505 | 7.966103e-06 | 0.955622 | -4.211871
[8 empty] | 17 | 1895.53 | 1705.94 | 7588.02112 | 13.0209 | 10453 | 136 | 1.633788 | 1.641497 | 0.09211545 | 0.003665596 | 9.00029 | 9.025211 |  | 2.695291e-05 | 0.1899555 | 8.73496e-06 | 0.9554574 | -4.569394
[8 empty] | 18 | 1892.56 | 1703.26 | 7576.10048 | 13.0601 | 10574 | 121 | 1.639522 | 1.647909 | 0.09247528 | 0.0064121 | 9.00466 | 9.031712 |  | 5.299257e-05 | 0.1951702 | 9.551265e-06 | 0.9557701 | -4.275785
[8 empty] | 19 | 1888.26 | 1699.44 | 7559.10912 | 13.0966 | 10670 | 96 | 1.644859 | 1.653877 | 0.09281015 | 0.005967393 | 9.001641 | 9.030647 |  | 6.216034e-05 | 0.200518 | 9.98749e-06 | 0.9557188 | -4.206487
[8 empty] | 20 | 1886.93 | 1698.34 | 7554.21632 | 13.1081 | 10838 | 168 | 1.646539 | 1.655756 | 0.09291562 | 0.001879531 | 9.001218 | 9.03084 |  | 1.118768e-05 | 0.2058895 | 1.014771e-05 | 0.9557281 | -4.95126
[8 empty] | 21 | 1883.05 | 1695.03 | 7539.49344 | 13.1523 | 11007 | 169 | 1.652997 | 1.662978 | 0.09332086 | 0.007221247 | 9.00439 | 9.036383 |  | 4.272927e-05 | 0.2113508 | 1.015248e-05 | 0.9559946 | -4.369275
[8 empty] | 22 | 1877.56 | 1689.72 | 7515.87456 | 13.2138 | 11084 | 77 | 1.661974 | 1.673018 | 0.0938843 | 0.01004063 | 9.00487 | 9.040129 |  | 0.0001303978 | 0.2165843 | 9.744797e-06 | 0.9561746 | -3.88473
[8 empty] | 23 | 1876.29 | 1689.09 | 7513.07232 | 13.2214 | 11161 | 77 | 1.663083 | 1.674259 | 0.0939539 | 0.00124023 | 9.005054 | 9.040714 |  | 1.610688e-05 | 0.2217986 | 9.04749e-06 | 0.9562027 | -4.792989
[8 empty] | 24 | 1873.79 | 1686.22 | 7500.30656 | 13.2534 | 11266 | 105 | 1.667751 | 1.679479 | 0.09424687 | 0.005220671 | 9.004626 | 9.041972 |  | 4.972067e-05 | 0.2272197 | 8.521747e-06 | 0.9562631 | -4.303463
[8 empty] | 25 | 1871.41 | 1684.5 | 7492.656 | 13.2731 | 11380 | 114 | 1.670623 | 1.682692 | 0.09442717 | 0.003212896 | 9.004582 | 9.042962 |  | 2.81833e-05 | 0.2326221 | 8.137906e-06 | 0.9563107 | -4.550008
[8 empty] | 26 | 1865.04 | 1678.33 | 7465.21184 | 13.3774 | 11452 | 72 | 1.685817 | 1.699689 | 0.09538097 | 0.01699685 | 9.019735 | 9.063625 |  | 0.0002360674 | 0.2378677 | 7.919062e-06 | 0.9573019 | -3.626964
[8 empty] | 27 | 1866.36 | 1679.89 | 7472.15072 | 13.3258 | 11530 | 78 | 1.678303 | 1.691283 | 0.09490926 | -0.008405964 | 9.0043 | 9.045434 |  | -0.0001077688 | 0.2431045 | 8.020521e-06 | 0.9564294 | #NUM!
[8 empty] | 28 | 1862.48 | 1676.53 | 7457.20544 | 13.3651 | 11663 | 133 | 1.684027 | 1.697686 | 0.09526856 | 0.006402718 | 9.004398 | 9.047576 |  | 4.814073e-05 | 0.248507 | 8.48474e-06 | 0.9565322 | -4.317487
[8 empty] | 29 | 1859.59 | 1673.26 | 7442.66048 | 13.3942 | 11765 | 102 | 1.688263 | 1.702425 | 0.09553449 | 0.004738885 | 9.000205 | 9.044868 |  | 4.645966e-05 | 0.2539143 | 9.245666e-06 | 0.9564023 | -4.332924
[8 empty] | 30 | 1856.04 | 1670.45 | 7430.1616 | 13.4325 | 11885 | 120 | 1.693835 | 1.708659 | 0.09588434 | 0.006234441 | 9.002642 | 9.049291 |  | 5.195368e-05 | 0.2593473 | 9.791113e-06 | 0.9566146 | -4.284384
[8 empty] | 31 | 1850.42 | 1665.26 | 7407.07648 | 13.4815 | 12017 | 132 | 1.70096 | 1.716631 | 0.0963317 | 0.007971827 | 8.99703 | 9.046161 |  | 6.039263e-05 | 0.2645734 | 1.005007e-05 | 0.9564643 | -4.219016
[8 empty] | 32 | 1847.06 | 1662.52 | 7394.88896 | 13.5262 | 12149 | 132 | 1.707456 | 1.723899 | 0.09673956 | 0.007268038 | 9.002565 | 9.054005 |  | 5.506089e-05 | 0.2698164 | 1.019214e-05 | 0.9568407 | -4.259157
[8 empty] | 33 | 1842.86 | 1658.72 | 7377.98656 | 13.5766 | 12288 | 139 | 1.714774 | 1.732089 | 0.09719916 | 0.008190054 | 9.00484 | 9.058848 |  | 5.892125e-05 | 0.2752516 | 1.010697e-05 | 0.957073 | -4.229728
[8 empty] | 34 | 1841.43 | 1657.82 | 7373.98336 | 13.5917 | 12372 | 84 | 1.716966 | 1.734542 | 0.0973368 | 0.002452788 | 9.006791 | 9.061574 |  | 2.919985e-05 | 0.2806709 | 9.816021e-06 | 0.9572036 | -4.534619
[8 empty] | 35 | 1837.99 | 1654.28 | 7358.23744 | 13.6288 | 12474 | 102 | 1.722349 | 1.740566 | 0.09767487 | 0.006024483 | 9.00431 | 9.060946 |  | 5.906356e-05 | 0.2859379 | 9.571954e-06 | 0.9571735 | -4.22868
[8 empty] | 36 | 1836.21 | 1653.43 | 7354.45664 | 13.6565 | 12571 | 97 | 1.726367 | 1.745063 | 0.09792719 | 0.004496311 | 9.012175 | 9.07025 |  | 4.635372e-05 | 0.2912145 | 9.514828e-06 | 0.9576193 | -4.333915
[8 empty] | 37 | 1831.63 | 1648.43 | 7332.21664 | 13.6935 | 12631 | 60 | 1.731731 | 1.751066 | 0.09826409 | 0.00600358 | 9.001543 | 9.061398 |  | 0.0001000597 | 0.2966289 | 9.397752e-06 | 0.9571952 | -3.999741
[8 empty] | 38 | 1827.58 | 1644.79 | 7316.02592 | 13.7339 | 12715 | 84 | 1.737585 | 1.757618 | 0.09863178 | 0.00655225 | 8.999757 | 9.061609 |  | 7.800298e-05 | 0.3020562 | 9.430038e-06 | 0.9572053 | -4.107889
[8 empty] | 39 | 1824.28 | 1642.1 | 7304.0608 | 13.7753 | 12799 | 84 | 1.743581 | 1.76433 | 0.09900839 | 0.006711201 | 9.003529 | 9.067456 |  | 7.989524e-05 | 0.3072985 | 9.610403e-06 | 0.9574855 | -4.097479
[8 empty] | 40 | 1821.94 | 1639.78 | 7293.74144 | 13.8057 | 12907 | 108 | 1.747981 | 1.769256 | 0.09928482 | 0.004925963 | 9.004355 | 9.069788 |  | 4.561077e-05 | 0.3126019 | 9.979297e-06 | 0.9575971 | -4.340933
[8 empty] | 41 | 1818.75 | 1636.53 | 7279.28544 | 13.8359 | 12991 | 84 | 1.752351 | 1.774147 | 0.09955934 | 0.004891833 | 8.99993 | 9.066814 |  | 5.823611e-05 | 0.3180355 | 1.043164e-05 | 0.9574547 | -4.234808
[8 empty] | 42 | 1815.31 | 1633.91 | 7267.63168 | 13.8737 | 13070 | 79 | 1.757818 | 1.780268 | 0.0999028 | 0.006120488 | 9.002281 | 9.071032 |  | 7.747453e-05 | 0.3234776 | 1.091392e-05 | 0.9576567 | -4.110841
[8 empty] | 43 | 1812.95 | 1631.67 | 7257.66816 | 13.9046 | 13178 | 108 | 1.762285 | 1.785269 | 0.1001835 | 0.005001285 | 9.00361 | 9.073878 |  | 4.63082e-05 | 0.3289387 | 1.162794e-05 | 0.9577929 | -4.334342
[8 empty] | 44 | 1808.14 | 1627.25 | 7238.008 | 13.9439 | 13293 | 115 | 1.767965 | 1.791627 | 0.1005403 | 0.006358315 | 8.996545 | 9.068666 |  | 5.52897e-05 | 0.3341945 | 1.236365e-05 | 0.9575434 | -4.257356
[8 empty] | 45 | 1805.12 | 1625.03 | 7228.13344 | 13.9831 | 13371 | 78 | 1.773626 | 1.797967 | 0.100896 | 0.006339321 | 9.001515 | 9.07557 |  | 8.127334e-05 | 0.339465 | 1.283224e-05 | 0.9578739 | -4.090052
[8 empty] | 46 | 1803.31 | 1622.56 | 7217.14688 | 14.0112 | 13443 | 72 | 1.777683 | 1.802509 | 0.1011509 | 0.00454254 | 9.000165 | 9.075563 |  | 6.309083e-05 | 0.3449214 | 1.274448e-05 | 0.9578736 | -4.200034
[8 empty] | 47 | 1799.94 | 1619.91 | 7205.35968 | 14.0471 | 13522 | 79 | 1.782864 | 1.808311 | 0.1014765 | 0.005801386 | 9.001184 | 9.078315 |  | 7.343526e-05 | 0.3503751 | 1.268266e-05 | 0.9580052 | -4.134095
[8 empty] | 48 | 1796.47 | 1616.37 | 7189.61376 | 14.0836 | 13612 | 90 | 1.788129 | 1.814207 | 0.1018073 | 0.005895976 | 8.997448 | 9.076291 |  | 6.551085e-05 | 0.3556866 | 1.231456e-05 | 0.9579084 | -4.183687
[8 empty] | 49 | 1794.21 | 1614.28 | 7180.31744 | 14.1134 | 13732 | 120 | 1.792426 | 1.819019 | 0.1020774 | 0.004811942 | 8.998797 | 9.079071 |  | 4.009952e-05 | 0.3609997 | 1.142584e-05 | 0.9580414 | -4.396861
[8 empty] | 50 | 1789.7 | 1611.05 | 7165.9504 | 14.1632 | 13810 | 78 | 1.799603 | 1.827057 | 0.1025284 | 0.008037931 | 9.002426 | 9.085096 |  | 0.0001030504 | 0.3664557 | 1.057355e-05 | 0.9583295 | -3.98695
[8 empty] | 51 | 1789.6 | 1610.67 | 7164.26016 | 14.1668 | 13870 | 60 | 1.800122 | 1.827637 | 0.102561 | 0.0005808863 | 9.001866 | 9.084701 |  | 9.681438e-06 | 0.371917 | 1.001184e-05 | 0.9583106 | -5.01406
[8 empty] | 52 | 1788.24 | 1609.43 | 7158.74464 | 14.1942 | 13930 | 60 | 1.804069 | 1.832058 | 0.1028091 | 0.004420448 | 9.006816 | 9.090993 |  | 7.367413e-05 | 0.3774179 | 9.458762e-06 | 0.9586113 | -4.132685
[8 empty] | 53 | 1782.26 | 1603.92 | 7134.23616 | 14.2436 | 14008 | 78 | 1.811181 | 1.840024 | 0.1032561 | 0.007966412 | 8.997311 | 9.083722 |  | 0.0001021335 | 0.3827126 | 8.808496e-06 | 0.9582638 | -3.990832
[8 empty] | 54 | 1779.47 | 1601.16 | 7121.95968 | 14.2826 | 14117 | 109 | 1.816794 | 1.846311 | 0.1036089 | 0.006286297 | 8.998624 | 9.086874 |  | 5.767245e-05 | 0.3880537 | 8.447301e-06 | 0.9584145 | -4.239032
[8 empty] | 55 | 1775.54 | 1597.55 | 7105.9024 | 14.3389 | 14201 | 84 | 1.824891 | 1.855381 | 0.1041179 | 0.009070244 | 9.002504 | 9.093416 |  | 0.0001079791 | 0.3935028 | 8.249436e-06 | 0.9587271 | -3.96666
[8 empty] | 56 | 1772.53 | 1594.93 | 7094.24864 | 14.3703 | 14274 | 73 | 1.829404 | 1.860437 | 0.1044016 | 0.005056378 | 9.001186 | 9.093542 |  | 6.926545e-05 | 0.3990116 | 7.992486e-06 | 0.9587331 | -4.159483
[8 empty] | 57 | 1771.62 | 1594.75 | 7093.448 | 14.3705 | 14370 | 96 | 1.829433 | 1.860469 | 0.1044034 | 3.22009e-05 | 9.000255 | 9.092611 |  | 3.35426e-07 | 0.4043384 | 7.70262e-06 | 0.9586886 | -6.474403
[8 empty] | 58 | 1766.96 | 1590.63 | 7075.12224 | 14.445 | 14448 | 78 | 1.840136 | 1.87246 | 0.1050763 | 0.01199017 | 9.008785 | 9.10467 |  | 0.0001537201 | 0.4096628 | 7.398418e-06 | 0.9592642 | -3.813269
[8 empty] | 59 | 1767.54 | 1590.64 | 7075.16672 | 14.4297 | 14514 | 66 | 1.837938 | 1.869998 | 0.1049382 | -0.002461654 | 9.002319 | 9.097431 |  | -3.729779e-05 | 0.4151484 | 7.112166e-06 | 0.9589187 | #NUM!
[8 empty] | 60 | 1762.71 | 898.98 | 3998.66304 | 14.4729 | 14639 | 125 | 1.844141 | 1.876947 | 0.1053281 | 0.006949552 | 5.098236 | 5.153225 |  | 5.559642e-05 | 0.4206672 | 6.937993e-06 | 0.7120791 | -4.254953
[8 empty] | 61 | 1760.38 | 880.17 | 3914.99616 | 14.5099 | 15029 | 390 | 1.849452 | 1.882897 | 0.105662 | 0.00594971 | 5.000283 | 5.055156 |  | 1.525567e-05 | 0.4261307 | 6.911518e-06 | 0.7037345 | -4.816569
[8 empty] | 62 | 1756.43 | 878.2 | 3906.2336 | 14.5596 | 15419 | 390 | 1.856581 | 1.890886 | 0.1061103 | 0.007988374 | 5.000769 | 5.056906 |  | 2.048301e-05 | 0.4314745 | 6.908487e-06 | 0.7038849 | -4.688606
[8 empty] | 63 | 1754.97 | 877.48 | 3903.03104 | 14.5772 | 15588 | 169 | 1.859105 | 1.893713 | 0.106269 | 0.002827916 | 5.000798 | 5.05738 |  | 1.673323e-05 | 0.4368489 | 6.85074e-06 | 0.7039256 | -4.77642
[8 empty] | 64 | 1751.86 | 875.83 | 3895.69184 | 14.6123 | 15990 | 402 | 1.864136 | 1.899352 | 0.1065854 | 0.005638266 | 4.999611 | 5.057063 |  | 1.402554e-05 | 0.4423447 | 6.720391e-06 | 0.7038984 | -4.853081
[8 empty] | 65 | 1748.38 | 874.17 | 3888.30816 | 14.6573 | 16459 | 469 | 1.870584 | 1.906577 | 0.1069909 | 0.007225644 | 5.000641 | 5.059233 |  | 1.540649e-05 | 0.4478593 | 6.603006e-06 | 0.7040847 | -4.812296
[8 empty] | 66 | 1745.35 | 872.72 | 3881.85856 | 14.6932 | 16773 | 314 | 1.875726 | 1.91234 | 0.1073142 | 0.005762136 | 5.000708 | 5.060198 |  | 1.835075e-05 | 0.453215 | 6.680816e-06 | 0.7041675 | -4.736346
[8 empty] | 67 | 1742.39 | 871.2 | 3875.0976 | 14.7289 | 17191 | 418 | 1.880837 | 1.918068 | 0.1076357 | 0.005728006 | 5.000294 | 5.060668 |  | 1.370336e-05 | 0.4585722 | 6.781363e-06 | 0.7042078 | -4.863173
[8 empty] | 68 | 1739.35 | 869.72 | 3868.51456 | 14.7684 | 17619 | 428 | 1.886489 | 1.924403 | 0.1079912 | 0.006335367 | 5.000956 | 5.062318 |  | 1.480226e-05 | 0.4641191 | 6.710594e-06 | 0.7043494 | -4.829672
[8 empty] | 69 | 1737.21 | 868.57 | 3863.39936 | 14.7992 | 17875 | 256 | 1.890895 | 1.929341 | 0.1082683 | 0.004938285 | 5.00147 | 5.0636 |  | 1.929018e-05 | 0.4696487 | 6.549623e-06 | 0.7044594 | -4.714664
[8 empty] | 70 | 1734.61 | 867.23 | 3857.43904 | 14.8247 | 18237 | 362 | 1.894542 | 1.933429 | 0.1084977 | 0.004087396 | 4.999642 | 5.062378 |  | 1.129115e-05 | 0.4750442 | 6.347866e-06 | 0.7043546 | -4.947262
[8 empty] | 71 | 1730.63 | 865.32 | 3848.94336 | 14.875 | 18779 | 542 | 1.901732 | 1.941488 | 0.10895 | 0.008059636 | 5.000212 | 5.064192 |  | 1.487018e-05 | 0.480417 | 6.021774e-06 | 0.7045102 | -4.827684
[8 empty] | 72 | 1727.94 | 863.98 | 3842.98304 | 14.9128 | 19220 | 441 | 1.907133 | 1.947542 | 0.1092897 | 0.006054182 | 5.001153 | 5.066071 |  | 1.37283e-05 | 0.485971 | 5.702379e-06 | 0.7046712 | -4.862383
[8 empty] | 73 | 1725.12 | 862.57 | 3836.71136 | 14.9454 | 19600 | 380 | 1.911789 | 1.952762 | 0.1095826 | 0.005219578 | 5.000463 | 5.066168 |  | 1.373573e-05 | 0.4915226 | 5.452707e-06 | 0.7046796 | -4.862148
[8 empty] | 74 | 1722.75 | 861.27 | 3830.92896 | 14.9748 | 19946 | 346 | 1.915987 | 1.957468 | 0.1098467 | 0.004705842 | 4.999653 | 5.066063 |  | 1.36007e-05 | 0.4970835 | 5.304666e-06 | 0.7046706 | -4.866439
[8 empty] | 75 | 1720.07 | 860.02 | 3825.36896 | 15.0098 | 20367 | 421 | 1.920982 | 1.963068 | 0.110161 | 0.005600489 | 5.000388 | 5.067657 |  | 1.330282e-05 | 0.5024752 | 5.177558e-06 | 0.7048072 | -4.876056
[8 empty] | 76 | 1716.95 | 858.51 | 3818.65248 | 15.0493 | 20893 | 526 | 1.926618 | 1.969387 | 0.1105155 | 0.006318342 | 5.000605 | 5.068833 |  | 1.201206e-05 | 0.5078829 | 5.048127e-06 | 0.704908 | -4.920383
[8 empty] | 77 | 1713.81 | 856.92 | 3811.58016 | 15.091 | 21310 | 417 | 1.932565 | 1.976054 | 0.1108897 | 0.006667722 | 5.000819 | 5.070055 |  | 1.598974e-05 | 0.5134329 | 4.971013e-06 | 0.7050127 | -4.796159
[8 empty] | 78 | 1712.09 | 855.95 | 3807.2656 | 15.1136 | 21577 | 267 | 1.935787 | 1.979667 | 0.1110924 | 0.003612603 | 5.000285 | 5.070057 |  | 1.353035e-05 | 0.5190217 | 5.010394e-06 | 0.7050128 | -4.868691
[8 empty] | 79 | 1710 | 855.04 | 3803.21792 | 15.1394 | 21930 | 353 | 1.939464 | 1.98379 | 0.1113238 | 0.004123201 | 5.000813 | 5.071212 |  | 1.168046e-05 | 0.5244441 | 5.132406e-06 | 0.7051117 | -4.93254
[8 empty] | 80 | 1706.89 | 853.42 | 3796.01216 | 15.1787 | 22479 | 549 | 1.945064 | 1.990069 | 0.1116761 | 0.00627881 | 5.00022 | 5.07155 |  | 1.143681e-05 | 0.5298715 | 5.157976e-06 | 0.7051407 | -4.941695
[8 empty] | 81 | 1703.3 | 851.66 | 3788.18368 | 15.2279 | 22919 | 440 | 1.952071 | 1.997926 | 0.1121171 | 0.007857316 | 5.000997 | 5.07351 |  | 1.785754e-05 | 0.5354594 | 5.105255e-06 | 0.7053086 | -4.748178
[8 empty] | 82 | 1701.51 | 850.79 | 3784.31392 | 15.2482 | 23419 | 500 | 1.954961 | 2.001167 | 0.1122989 | 0.003240918 | 5.000456 | 5.073444 |  | 6.481835e-06 | 0.5410515 | 5.118709e-06 | 0.7053029 | -5.188302
[8 empty] | 83 | 1698.27 | 849.03 | 3776.48544 | 15.2955 | 23919 | 500 | 1.961692 | 2.008716 | 0.1127226 | 0.007549192 | 5.000729 | 5.074842 |  | 1.509838e-05 | 0.5466497 | 5.184404e-06 | 0.7054225 | -4.82107
[8 empty] | 84 | 1695.55 | 847.82 | 3771.10336 | 15.3277 | 24253 | 334 | 1.966273 | 2.013854 | 0.1130109 | 0.00513736 | 5.000815 | 5.07569 |  | 1.538132e-05 | 0.5521044 | 5.339947e-06 | 0.7054951 | -4.813006
[8 empty] | 85 | 1692.81 | 846.36 | 3764.60928 | 15.3619 | 24735 | 482 | 1.971137 | 2.019309 | 0.113317 | 0.005454832 | 4.999848 | 5.075514 |  | 1.131708e-05 | 0.5575672 | 5.481327e-06 | 0.70548 | -4.946266
[8 empty] | 86 | 1690.09 | 845.08 | 3758.91584 | 15.401 | 25276 | 541 | 1.976696 | 2.025543 | 0.1136668 | 0.006234341 | 5.001008 | 5.077611 |  | 1.152374e-05 | 0.5631716 | 5.646441e-06 | 0.7056594 | -4.938407
[8 empty] | 87 | 1687.11 | 843.52 | 3751.97696 | 15.4401 | 25785 | 509 | 1.982252 | 2.031775 | 0.1140166 | 0.006232187 | 5.000478 | 5.077988 |  | 1.224398e-05 | 0.5688132 | 5.698806e-06 | 0.7056916 | -4.912077
[8 empty] | 88 | 1684.7 | 842.26 | 3746.37248 | 15.4703 | 26178 | 393 | 1.986542 | 2.036587 | 0.1142866 | 0.004812141 | 4.999717 | 5.077919 |  | 1.224463e-05 | 0.5742863 | 5.655392e-06 | 0.7056858 | -4.912054
[8 empty] | 89 | 1682.55 | 841.23 | 3741.79104 | 15.4983 | 26603 | 425 | 1.990519 | 2.041048 | 0.1145369 | 0.004460452 | 4.999812 | 5.078668 |  | 1.049518e-05 | 0.5797627 | 5.570186e-06 | 0.7057498 | -4.97901
[8 empty] | 90 | 1680.15 | 839.96 | 3736.14208 | 15.5328 | 27074 | 471 | 1.995417 | 2.046542 | 0.1148452 | 0.005494418 | 4.999899 | 5.079558 |  | 1.166543e-05 | 0.5854216 | 5.267101e-06 | 0.7058259 | -4.933099
[8 empty] | 91 | 1677.94 | 838.75 | 3730.76 | 15.5794 | 27288 | 214 | 2.00203 | 2.053961 | 0.1152616 | 0.00741884 | 5.00299 | 5.083779 |  | 3.466748e-05 | 0.5910786 | 4.993404e-06 | 0.7061866 | -4.460078
[8 empty] | 92 | 1676.22 | 838.14 | 3728.04672 | 15.5835 | 27669 | 381 | 2.002612 | 2.054614 | 0.1152982 | 0.0006525878 | 5.000257 | 5.081095 |  | 1.712829e-06 | 0.5965623 | 4.728357e-06 | 0.7059573 | -5.766286
[8 empty] | 93 | 1672.57 | 836.3 | 3719.8624 | 15.6331 | 28428 | 759 | 2.009647 | 2.062506 | 0.1157411 | 0.007892902 | 5.000197 | 5.082178 |  | 1.039908e-05 | 0.6021004 | 4.439442e-06 | 0.7060499 | -4.983005
[8 empty] | 94 | 1668.83 | 834.34 | 3711.14432 | 15.6855 | 29112 | 684 | 2.017077 | 2.070841 | 0.1162088 | 0.008334837 | 4.999977 | 5.083159 |  | 1.218543e-05 | 0.6077668 | 4.341537e-06 | 0.7061337 | -4.914159
[8 empty] | 95 | 1666.13 | 833.07 | 3705.49536 | 15.7238 | 29689 | 577 | 2.022504 | 2.076931 | 0.1165506 | 0.006089723 | 5.000754 | 5.084826 |  | 1.055411e-05 | 0.6134431 | 4.316305e-06 | 0.7062761 | -4.976578
[8 empty] | 96 | 1663.17 | 831.46 | 3698.33408 | 15.7604 | 30266 | 577 | 2.027689 | 2.082749 | 0.116877 | 0.005817585 | 4.999086 | 5.083965 |  | 1.008247e-05 | 0.6191312 | 4.316594e-06 | 0.7062026 | -4.996433
[8 empty] | 97 | 1660.84 | 830.38 | 3693.53024 | 15.7977 | 30658 | 392 | 2.032972 | 2.088676 | 0.1172096 | 0.005927013 | 5.000728 | 5.086484 |  | 1.511993e-05 | 0.6246776 | 4.287975e-06 | 0.7064177 | -4.82045
[8 empty] | 98 | 1659.23 | 829.56 | 3689.88288 | 15.8156 | 31075 | 417 | 2.035506 | 2.091519 | 0.1173692 | 0.002843675 | 4.999688 | 5.085834 |  | 6.819365e-06 | 0.6302165 | 4.158623e-06 | 0.7063622 | -5.166256
[8 empty] | 99 | 1656.62 | 828.23 | 3683.96704 | 15.8537 | 31630 | 555 | 2.040899 | 2.097571 | 0.1177088 | 0.00605133 | 4.999955 | 5.086969 |  | 1.09033e-05 | 0.6359313 | 4.058409e-06 | 0.7064591 | -4.962442
[8 empty] | 100 | 1653.71 | 826.81 | 3677.65088 | 15.894 | 32277 | 647 | 2.046601 | 2.103969 | 0.1180679 | 0.006398674 | 5.000125 | 5.088053 |  | 9.889759e-06 | 0.6416766 | 4.06874e-06 | 0.7065516 | -5.004814
[8 empty] | 101 | 1652 | 826.03 | 3674.18144 | 15.9204 | 32827 | 550 | 2.050335 | 2.10816 | 0.118303 | 0.004190536 | 5.001128 | 5.089669 |  | 7.619156e-06 |  |  | 0.7066895 | -5.118093
[8 empty] | 102 | 1649.77 | 824.9 | 3669.1552 | 15.949 | 33239 | 412 | 2.05438 | 2.112699 | 0.1185577 | 0.004538724 | 5.000472 | 5.089645 |  | 1.101632e-05 |  |  | 0.7066875 | -4.957963
[8 empty] | 103 | 1646.94 | 823.51 | 3662.97248 | 15.9885 | 33862 | 623 | 2.059964 | 2.118965 | 0.1189094 | 0.006266774 | 5.000572 | 5.090634 |  | 1.005903e-05 |  |  | 0.7067718 | -4.997444
[8 empty] | 104 | 1643.74 | 821.8 | 3655.3664 | 16.0332 | 34571 | 709 | 2.06628 | 2.126055 | 0.1193072 | 0.007089343 | 4.999812 | 5.090861 |  | 9.999073e-06 |  |  | 0.7067912 | -5.00004
[8 empty] | 105 | 1641.13 | 820.52 | 3649.67296 | 16.0729 | 35223 | 652 | 2.071888 | 2.132349 | 0.1196604 | 0.006294205 | 5.000555 | 5.092503 |  | 9.653689e-06 |  |  | 0.7069313 | -5.015307
[8 empty] | 106 | 1638.98 | 819.53 | 3645.26944 | 16.1023 | 35745 | 522 | 2.07604 | 2.137009 | 0.1199219 | 0.004659906 | 5.000828 | 5.093437 |  | 8.927023e-06 |  |  | 0.7070109 | -5.049293
[8 empty] | 107 | 1636.44 | 818.19 | 3639.30912 | 16.1368 | 36231 | 486 | 2.080911 | 2.142476 | 0.1202287 | 0.005466859 | 5.000038 | 5.093399 |  | 1.124868e-05 |  |  | 0.7070077 | -4.948898
[8 empty] | 108 | 1633.75 | 816.91 | 3633.61568 | 16.1764 | 36901 | 670 | 2.086499 | 2.148749 | 0.1205807 | 0.006273153 | 5.000679 | 5.094929 |  | 9.362915e-06 |  |  | 0.7071381 | -5.028589
[8 empty] | 109 | 1631.19 | 815.6 | 3627.7888 | 16.2135 | 37607 | 706 | 2.091734 | 2.154624 | 0.1209104 | 0.005875335 | 5.000572 | 5.09564 |  | 8.322004e-06 |  |  | 0.7071987 | -5.079772
[8 empty] | 110 | 1628.8 | 814.4 | 3622.4512 | 16.248 | 38181 | 574 | 2.096599 | 2.160086 | 0.121217 | 0.005462044 | 5.00056 | 5.096388 |  | 9.515757e-06 |  |  | 0.7072625 | -5.021557
[8 empty] | 111 | 1627.06 | 813.54 | 3618.62592 | 16.2718 | 38808 | 627 | 2.099955 | 2.163853 | 0.1214284 | 0.003767157 | 5.000339 | 5.096687 |  | 6.008224e-06 |  |  | 0.707288 | -5.221254
[8 empty] | 112 | 1623.96 | 812.02 | 3611.86496 | 16.3168 | 39617 | 809 | 2.106298 | 2.170974 | 0.121828 | 0.00712086 | 5.000543 | 5.097883 |  | 8.802052e-06 |  |  | 0.7073898 | -5.055416
[8 empty] | 113 | 1621.54 | 810.8 | 3606.4384 | 16.3541 | 40393 | 776 | 2.111554 | 2.176875 | 0.1221591 | 0.005900512 | 5.000928 | 5.099092 |  | 7.603753e-06 |  |  | 0.7074929 | -5.118972
[8 empty] | 114 | 1619.01 | 809.45 | 3600.4336 | 16.3881 | 41025 | 632 | 2.116343 | 2.182252 | 0.1224608 | 0.005376999 | 4.999786 | 5.098671 |  | 8.507909e-06 |  |  | 0.707457 | -5.070177
[8 empty] | 115 | 1616.74 | 808.29 | 3595.27392 | 16.4231 | 41628 | 603 | 2.121272 | 2.187785 | 0.1227713 | 0.005533674 | 5.000005 | 5.099656 |  | 9.176906e-06 |  |  | 0.7075409 | -5.037304
[8 empty] | 116 | 1614.4 | 807.2 | 3590.4256 | 16.4566 | 42381 | 753 | 2.125988 | 2.193081 | 0.1230685 | 0.005295125 | 5.000318 | 5.100704 |  | 7.032038e-06 |  |  | 0.7076301 | -5.152919
[8 empty] | 117 | 1611.2 | 805.65 | 3583.5312 | 16.506 | 43194 | 813 | 2.13294 | 2.200886 | 0.1235065 | 0.007805862 | 5.001096 | 5.10257 |  | 9.601307e-06 |  |  | 0.707789 | -5.01767
[8 empty] | 118 | 1608.41 | 804.25 | 3577.304 | 16.5453 | 43856 | 662 | 2.138469 | 2.207094 | 0.1238549 | 0.006207835 | 5.000647 | 5.102961 |  | 9.377394e-06 |  |  | 0.7078223 | -5.027918
[8 empty] | 119 | 1606.44 | 803.26 | 3572.90048 | 16.5758 | 44398 | 542 | 2.142758 | 2.211911 | 0.1241252 | 0.004816514 | 5.000877 | 5.103854 |  | 8.886558e-06 |  |  | 0.7078983 | -5.051266
[8 empty] | 120 | 1604.6 | 802.26 | 3568.45248 | 16.6016 | 44977 | 579 | 2.146386 | 2.215984 | 0.1243538 | 0.004073434 | 5.000045 | 5.103561 |  | 7.035292e-06 |  |  | 0.7078733 | -5.152718
[8 empty] | 121 | 1601.96 | 800.97 | 3562.71456 | 16.641 | 45576 | 599 | 2.151924 | 2.222203 | 0.1247028 | 0.00621915 | 5.000227 | 5.104594 |  | 1.038255e-05 |  |  | 0.7079612 | -4.983696
[8 empty] | 122 | 1599.61 | 799.78 | 3557.42144 | 16.6793 | 46124 | 548 | 2.157306 | 2.228247 | 0.1250419 | 0.006043765 | 5.000776 | 5.105976 |  | 1.102877e-05 |  |  | 0.7080788 | -4.957473
[8 empty] | 123 | 1596.63 | 798.28 | 3550.74944 | 16.7197 | 46724 | 600 | 2.162981 | 2.23462 | 0.1253996 | 0.006373282 | 4.999794 | 5.105838 |  | 1.062214e-05 |  |  | 0.708067 | -4.973788
[8 empty] | 124 | 1594.32 | 797.17 | 3545.81216 | 16.7581 | 47272 | 548 | 2.168373 | 2.240676 | 0.1257394 | 0.006056007 | 5.00081 | 5.107695 |  | 1.105111e-05 |  |  | 0.708225 | -4.956594
[8 empty] | 125 | 1592.31 | 796.14 | 3541.23072 | 16.7853 | 47760 | 488 | 2.172191 | 2.244965 | 0.1259801 | 0.004288635 | 4.999984 | 5.107431 |  | 8.788187e-06 |  |  | 0.7082025 | -5.056101
[8 empty] | 126 | 1590.04 | 795.11 | 3536.64928 | 16.8221 | 48291 | 531 | 2.177356 | 2.250766 | 0.1263056 | 0.00580091 | 5.001128 | 5.109382 |  | 1.09245e-05 |  |  | 0.7083684 | -4.961598
[8 empty] | 127 | 1587.79 | 793.96 | 3531.53408 | 16.8571 | 48822 | 531 | 2.182267 | 2.256282 | 0.1266151 | 0.005515722 | 5.001123 | 5.110119 |  | 1.038742e-05 |  |  | 0.708431 | -4.983492
[8 empty] | 128 | 1585.29 | 792.6 | 3525.4848 | 16.8957 | 49238 | 416 | 2.187681 | 2.262363 | 0.1269564 | 0.006081425 | 5.000512 | 5.110312 |  | 1.461881e-05 |  |  | 0.7084475 | -4.835088
[8 empty] | 129 | 1583.9 | 791.89 | 3522.32672 | 16.9144 | 49655 | 417 | 2.190304 | 2.265309 | 0.1271217 | 0.002945571 | 4.999883 | 5.110065 |  | 7.063719e-06 |  |  | 0.7084264 | -5.150967
[8 empty] | 130 | 1581.47 | 790.67 | 3516.90016 | 16.952 | 50304 | 649 | 2.195575 | 2.27123 | 0.127454 | 0.005921441 | 4.999908 | 5.110883 |  | 9.123945e-06 |  |  | 0.708496 | -5.039817
[8 empty] | 131 | 1578.23 | 789.1 | 3509.9168 | 17.0026 | 50957 | 653 | 2.202667 | 2.279196 | 0.127901 | 0.007966219 | 5.000356 | 5.112407 |  | 1.219942e-05 |  |  | 0.7086254 | -4.913661
[8 empty] | 132 | 1575.79 | 787.86 | 3504.40128 | 17.0417 | 51349 | 392 | 2.208145 | 2.28535 | 0.1282464 | 0.006153739 | 5.000502 | 5.113376 |  | 1.569831e-05 |  |  | 0.7087078 | -4.804147
[8 empty] | 133 | 1574.32 | 787.13 | 3501.15424 | 17.0646 | 51663 | 314 | 2.211352 | 2.288953 | 0.1284486 | 0.003603312 | 5.00055 | 5.113906 |  | 1.147551e-05 |  |  | 0.7087528 | -4.940228
[8 empty] | 134 | 1571.69 | 785.82 | 3495.32736 | 17.1033 | 52090 | 427 | 2.216772 | 2.295041 | 0.1287902 | 0.006088108 | 5.000126 | 5.114282 |  | 1.425786e-05 |  |  | 0.7087847 | -4.845946
[8 empty] | 135 | 1569.57 | 784.77 | 3490.65696 | 17.1394 | 52538 | 448 | 2.221825 | 2.300719 | 0.1291088 | 0.005677585 | 5.000801 | 5.115726 |  | 1.267318e-05 |  |  | 0.7089072 | -4.897114
[8 empty] | 136 | 1567.74 | 783.88 | 3486.69824 | 17.1641 | 53016 | 478 | 2.225282 | 2.304603 | 0.1293268 | 0.003883831 | 5.000156 | 5.115581 |  | 8.12517e-06 |  |  | 0.7088949 | -5.090168
[8 empty] | 137 | 1564.98 | 782.53 | 3480.69344 | 17.2081 | 53588 | 572 | 2.231438 | 2.31152 | 0.1297149 | 0.006916897 | 5.000481 | 5.116829 |  | 1.209248e-05 |  |  | 0.7090009 | -4.917485
[8 empty] | 138 | 1563.11 | 781.55 | 3476.3344 | 17.2389 | 54142 | 554 | 2.235747 | 2.31636 | 0.1299865 | 0.004840562 | 5.000465 | 5.117452 |  | 8.737476e-06 |  |  | 0.7090538 | -5.058614
[8 empty] | 139 | 1560.6 | 780.31 | 3470.81888 | 17.2779 | 54696 | 554 | 2.2412 | 2.322488 | 0.1303304 | 0.006127793 | 5.000427 | 5.118221 |  | 1.1061e-05 |  |  | 0.709119 | -4.956206
[8 empty] | 140 | 1558.5 | 779.23 | 3466.01504 | 17.3108 | 55249 | 553 | 2.2458 | 2.327656 | 0.1306204 | 0.005168053 | 5.000156 | 5.118624 |  | 9.345485e-06 |  |  | 0.7091533 | -5.029398
[8 empty] | 141 | 1556.07 | 778.11 | 3461.03328 | 17.3506 | 55849 | 600 | 2.251362 | 2.333907 | 0.1309712 | 0.00625036 | 5.001001 | 5.120311 |  | 1.041727e-05 |  |  | 0.7092963 | -4.982246
[8 empty] | 142 | 1553.75 | 776.88 | 3455.56224 | 17.3871 | 56496 | 647 | 2.256462 | 2.339637 | 0.1312928 | 0.005730609 | 5.000448 | 5.120497 |  | 8.857201e-06 |  |  | 0.7093121 | -5.052704
[8 empty] | 143 | 1551.32 | 775.65 | 3450.0912 | 17.4265 | 57050 | 554 | 2.261965 | 2.345821 | 0.1316398 | 0.006184308 | 5.000454 | 5.121313 |  | 1.116301e-05 |  |  | 0.7093814 | -4.952219
[8 empty] | 144 | 1549.12 | 774.61 | 3445.46528 | 17.4606 | 57627 | 577 | 2.266727 | 2.351172 | 0.1319401 | 0.005351066 | 5.000596 | 5.122159 |  | 9.273944e-06 |  |  | 0.709453 | -5.032736
[8 empty] | 145 | 1547.85 | 773.94 | 3442.48512 | 17.4872 | 58089 | 462 | 2.270441 | 2.355346 | 0.1321743 | 0.004173283 | 5.001607 | 5.123739 |  | 9.03308e-06 |  |  | 0.709587 | -5.044164
[8 empty] | 146 | 1545.5 | 772.78 | 3437.32544 | 17.5185 | 58589 | 500 | 2.274809 | 2.360255 | 0.1324498 | 0.004909703 | 5.000378 | 5.123121 |  | 9.819406e-06 |  |  | 0.7095346 | -5.007915
[8 empty] | 147 | 1542.77 | 771.36 | 3431.00928 | 17.561 | 59272 | 683 | 2.28074 | 2.36692 | 0.1328238 | 0.006664867 | 4.999684 | 5.123277 |  | 9.758224e-06 |  |  | 0.7095479 | -5.010629
[8 empty] | 148 | 1540.58 | 770.34 | 3426.47232 | 17.5996 | 59849 | 577 | 2.286124 | 2.372972 | 0.1331634 | 0.006051615 | 5.000775 | 5.125183 |  | 1.048807e-05 |  |  | 0.7097093 | -4.979305
[8 empty] | 149 | 1537.92 | 768.93 | 3420.20064 | 17.6423 | 60519 | 670 | 2.292079 | 2.379665 | 0.133539 | 0.006692579 | 5.000126 | 5.125386 |  | 9.988923e-06 |  |  | 0.7097266 | -5.000481
[8 empty] | 150 | 1535.38 | 767.7 | 3414.7296 | 17.6831 | 61273 | 754 | 2.297766 | 2.386058 | 0.1338977 | 0.006393 | 5.000239 | 5.12633 |  | 8.47878e-06 |  |  | 0.7098066 | -5.071667
[8 empty] | 151 | 1533.45 | 766.65 | 3410.0592 | 17.7196 | 61744 | 471 | 2.302853 | 2.391775 | 0.1342186 | 0.005717758 | 5.000646 | 5.127486 |  | 1.213961e-05 |  |  | 0.7099045 | -4.915795
[8 empty] | 152 | 1531.85 | 765.9 | 3406.7232 | 17.7421 | 62129 | 385 | 2.305988 | 2.395299 | 0.1344163 | 0.003523956 | 5.000215 | 5.1275 |  | 9.153133e-06 |  |  | 0.7099057 | -5.03843
[8 empty] | 153 | 1529.92 | 764.98 | 3402.63104 | 17.7727 | 62822 | 693 | 2.310251 | 2.400091 | 0.1346852 | 0.00479174 | 5.000269 | 5.128173 |  | 6.914487e-06 |  |  | 0.7099627 | -5.16024
[8 empty] | 154 | 1527.67 | 763.87 | 3397.69376 | 17.8133 | 63497 | 675 | 2.315906 | 2.406447 | 0.1350419 | 0.006356177 | 5.001041 | 5.129784 |  | 9.416559e-06 |  |  | 0.7100991 | -5.026108
[8 empty] | 155 | 1524.97 | 762.52 | 3391.68896 | 17.8553 | 64147 | 650 | 2.321753 | 2.413021 | 0.1354108 | 0.006573574 | 5.000491 | 5.130066 |  | 1.011319e-05 |  |  | 0.710123 | -4.995112
[8 empty] | 156 | 1522.66 | 761.35 | 3386.4848 | 17.893 | 64876 | 729 | 2.327001 | 2.41892 | 0.1357419 | 0.005899028 | 5.000246 | 5.130572 |  | 8.091945e-06 |  |  | 0.7101658 | -5.091947
[8 empty] | 157 | 1520.71 | 760.35 | 3382.0368 | 17.9277 | 65555 | 679 | 2.331829 | 2.424348 | 0.1360465 | 0.005428329 | 5.000505 | 5.131534 |  | 7.994594e-06 |  |  | 0.7102472 | -5.097204
[8 empty] | 158 | 1518.26 | 759.18 | 3376.83264 | 17.968 | 66232 | 677 | 2.337436 | 2.430651 | 0.1364002 | 0.006302837 | 5.000726 | 5.132568 |  | 9.309951e-06 |  |  | 0.7103347 | -5.031053
[8 empty] | 159 | 1516.09 | 758.01 | 3371.62848 | 18.0046 | 66806 | 574 | 2.342526 | 2.436374 | 0.1367213 | 0.005722742 | 5.000196 | 5.132756 |  | 9.969933e-06 |  |  | 0.7103506 | -5.001308
[8 empty] | 160 | 1514.08 | 757.05 | 3367.3584 | 18.0381 | 67354 | 548 | 2.347184 | 2.441611 | 0.1370152 | 0.005236846 | 5.000423 | 5.133658 |  | 9.556288e-06 |  |  | 0.7104269 | -5.019711
[8 empty] | 161 | 1511.83 | 755.9 | 3362.2432 | 18.0774 | 67928 | 574 | 2.352646 | 2.447753 | 0.1373599 | 0.006142088 | 5.000511 | 5.134531 |  | 1.07005e-05 |  |  | 0.7105008 | -4.970596
[8 empty] | 162 | 1509.86 | 754.91 | 3357.83968 | 18.1083 | 68476 | 548 | 2.356941 | 2.452581 | 0.1376308 | 0.004828191 | 4.999994 | 5.134616 |  | 8.810567e-06 |  |  | 0.7105079 | -5.054996
[8 empty] | 163 | 1507.76 | 753.79 | 3352.85792 | 18.1457 | 68919 | 443 | 2.362137 | 2.458423 | 0.1379587 | 0.005842557 | 4.999867 | 5.135227 |  | 1.318862e-05 |  |  | 0.7105597 | -4.879801
[8 empty] | 164 | 1505.5 | 752.66 | 3347.83168 | 18.1819 | 69447 | 528 | 2.367165 | 2.464077 | 0.1382759 | 0.005653772 | 4.999417 | 5.135483 |  | 1.07079e-05 |  |  | 0.7105813 | -4.970296
[8 empty] | 165 | 1503.47 | 751.72 | 3343.65056 | 18.2189 | 70024 | 577 | 2.372303 | 2.469855 | 0.1386001 | 0.005777377 | 5.000364 | 5.137189 |  | 1.001279e-05 |  |  | 0.7107256 | -4.999445
[8 empty] | 166 | 1501.75 | 750.91 | 3340.04768 | 18.2479 | 70555 | 531 | 2.376329 | 2.474382 | 0.1388542 | 0.004527271 | 5.000606 | 5.138012 |  | 8.525934e-06 |  |  | 0.7107951 | -5.069258
[8 empty] | 167 | 1499.76 | 749.95 | 3335.7776 | 18.2828 | 71086 | 531 | 2.381173 | 2.479829 | 0.1391599 | 0.00544724 | 5.000979 | 5.139085 |  | 1.025846e-05 |  |  | 0.7108858 | -4.988918
[8 empty] | 168 | 1497.51 | 748.75 | 3330.44 | 18.3203 | 71732 | 646 | 2.386376 | 2.485681 | 0.1394883 | 0.005851722 | 5.000236 | 5.13906 |  | 9.058393e-06 |  |  | 0.7108837 | -5.042949
[8 empty] | 169 | 1494.99 | 747.5 | 3324.88 | 18.3633 | 72435 | 703 | 2.392341 | 2.492389 | 0.1398647 | 0.006708285 | 5.000196 | 5.139866 |  | 9.542369e-06 |  |  | 0.7109518 | -5.020344
[8 empty] | 170 | 1493.53 | 746.78 | 3321.67744 | 18.3912 | 72983 | 548 | 2.396211 | 2.496741 | 0.1401089 | 0.004351623 | 5.000765 | 5.141 |  | 7.940918e-06 |  |  | 0.7110476 | -5.100129
[8 empty] | 171 | 1491.37 | 745.61 | 3316.47328 | 18.4252 | 73610 | 627 | 2.400925 | 2.502043 | 0.1404064 | 0.005302033 | 4.999483 | 5.140348 |  | 8.456193e-06 |  |  | 0.7109926 | -5.072825
[8 empty] | 172 | 1489.12 | 744.59 | 3311.93632 | 18.4667 | 74263 | 653 | 2.406678 | 2.508513 | 0.1407695 | 0.006470085 | 5.00063 | 5.142341 |  | 9.908247e-06 |  |  | 0.7111609 | -5.004003
[8 empty] | 173 | 1486.87 | 743.38 | 3306.55424 | 18.5054 | 74941 | 678 | 2.412041 | 2.514545 | 0.141108 | 0.006032055 | 4.999938 | 5.142388 |  | 8.896836e-06 |  |  | 0.7111648 | -5.050764
[8 empty] | 174 | 1484.91 | 742.45 | 3302.4176 | 18.5431 | 75567 | 626 | 2.417264 | 2.52042 | 0.1414377 | 0.005874806 | 5.000916 | 5.14413 |  | 9.384674e-06 |  |  | 0.711312 | -5.027581
[8 empty] | 175 | 1482.85 | 741.44 | 3297.92512 | 18.5785 | 76033 | 466 | 2.422168 | 2.525935 | 0.1417472 | 0.005515159 | 5.000896 | 5.1448 |  | 1.183511e-05 |  |  | 0.7113685 | -4.926828
[8 empty] | 176 | 1480.91 | 740.44 | 3293.47712 | 18.6086 | 76704 | 671 | 2.426336 | 2.530623 | 0.1420103 | 0.004688504 | 4.99991 | 5.144373 |  | 6.987338e-06 |  |  | 0.7113324 | -5.155688
[8 empty] | 177 | 1478.63 | 739.33 | 3288.53984 | 18.6498 | 77430 | 726 | 2.43204 | 2.537039 | 0.1423703 | 0.006416092 | 5.000285 | 5.145561 |  | 8.837592e-06 |  |  | 0.7114327 | -5.053666
[8 empty] | 178 | 1476.65 | 738.29 | 3283.91392 | 18.6857 | 78134 | 704 | 2.437009 | 2.542629 | 0.142684 | 0.00558941 | 5.0001 | 5.146068 |  | 7.939503e-06 |  |  | 0.7114755 | -5.100207
[8 empty] | 179 | 1474.39 | 737.36 | 3279.77728 | 18.7279 | 78732 | 598 | 2.442848 | 2.549198 | 0.1430526 | 0.006568727 | 5.001842 | 5.14868 |  | 1.098449e-05 |  |  | 0.7116959 | -4.95922
[8 empty] | 180 | 1472.96 | 736.55 | 3276.1744 | 18.7533 | 79174 | 442 | 2.446362 | 2.55315 | 0.1432744 | 0.003952881 | 5.001181 | 5.148492 |  | 8.94317e-06 |  |  | 0.71168 | -5.048509
[8 empty] | 181 | 1470.87 | 735.48 | 3271.41504 | 18.789 | 79905 | 731 | 2.4513 | 2.558705 | 0.1435862 | 0.005554798 | 5.0007 | 5.148688 |  | 7.598903e-06 |  |  | 0.7116966 | -5.119249
[8 empty] | 182 | 1468.32 | 734.19 | 3265.67712 | 18.8339 | 80706 | 801 | 2.457508 | 2.56569 | 0.1439781 | 0.006984595 | 5.000446 | 5.149295 |  | 8.719844e-06 |  |  | 0.7117477 | -5.059491
[8 empty] | 183 | 1466.48 | 733.28 | 3261.62944 | 18.8682 | 81370 | 664 | 2.46225 | 2.571024 | 0.1442775 | 0.005334405 | 5.000747 | 5.150266 |  | 8.033743e-06 |  |  | 0.7118297 | -5.095082
[8 empty] | 184 | 1464.49 | 732.25 | 3257.048 | 18.9068 | 81882 | 512 | 2.467584 | 2.577026 | 0.1446143 | 0.006001843 | 5.001025 | 5.151297 |  | 1.172235e-05 |  |  | 0.7119166 | -4.930985
[8 empty] | 185 | 1462.27 | 731.16 | 3252.19968 | 18.9439 | 82531 | 649 | 2.472711 | 2.582793 | 0.1449379 | 0.005767311 | 5.000589 | 5.151563 |  | 8.886458e-06 |  |  | 0.711939 | -5.051271
[8 empty] | 186 | 1460.18 | 730.13 | 3247.61824 | 18.9847 | 83121 | 590 | 2.478346 | 2.589134 | 0.1452937 | 0.006341022 | 5.001242 | 5.153019 |  | 1.074749e-05 |  |  | 0.7120618 | -4.968693
[8 empty] | 187 | 1458.95 | 729.45 | 3244.5936 | 19.0025 | 83632 | 511 | 2.480805 | 2.5919 | 0.145449 | 0.002765946 | 4.999938 | 5.152018 |  | 5.412811e-06 |  |  | 0.7119774 | -5.266577
[8 empty] | 188 | 1456.52 | 728.18 | 3238.94464 | 19.0502 | 84285 | 653 | 2.487391 | 2.599311 | 0.1458648 | 0.007410681 | 5.000208 | 5.153211 |  | 1.134867e-05 |  |  | 0.7120779 | -4.945055
[8 empty] | 189 | 1454.44 | 727.19 | 3234.54112 | 19.0851 | 84912 | 627 | 2.492208 | 2.604732 | 0.146169 | 0.005420752 | 4.999967 | 5.153631 |  | 8.645538e-06 |  |  | 0.7121134 | -5.063208
[8 empty] | 190 | 1452.59 | 726.29 | 3230.53792 | 19.1221 | 85513 | 601 | 2.497315 | 2.610477 | 0.1464914 | 0.005745717 | 5.000723 | 5.155118 |  | 9.560261e-06 |  |  | 0.7122386 | -5.01953
[8 empty] | 191 | 1451.32 | 725.66 | 3227.73568 | 19.1431 | 86001 | 488 | 2.500212 | 2.613738 | 0.1466744 | 0.003260529 | 5.000322 | 5.155107 |  | 6.681411e-06 |  |  | 0.7122377 | -5.175132
[8 empty] | 192 | 1449.22 | 724.59 | 3222.97632 | 19.1814 | 86625 | 624 | 2.505496 | 2.619684 | 0.1470081 | 0.005945553 | 5.00012 | 5.15563 |  | 9.52813e-06 |  |  | 0.7122817 | -5.020992
[8 empty] | 193 | 1446.63 | 723.3 | 3217.2384 | 19.2291 | 87308 | 683 | 2.512074 | 2.627086 | 0.1474235 | 0.00740292 | 5.000134 | 5.156553 |  | 1.083883e-05 |  |  | 0.7123595 | -4.965018
[8 empty] | 194 | 1444.53 | 722.26 | 3212.61248 | 19.2697 | 88039 | 731 | 2.517672 | 2.633386 | 0.147777 | 0.006299403 | 5.000522 | 5.157726 |  | 8.617514e-06 |  |  | 0.7124583 | -5.064618
[8 empty] | 195 | 1442.58 | 721.31 | 3208.38688 | 19.3049 | 88637 | 598 | 2.522524 | 2.638846 | 0.1480834 | 0.005460353 | 5.000506 | 5.158379 |  | 9.131025e-06 |  |  | 0.7125133 | -5.03948
[8 empty] | 196 | 1440.93 | 720.47 | 3204.65056 | 19.3356 | 89106 | 469 | 2.526755 | 2.643608 | 0.1483506 | 0.00476139 | 5.000399 | 5.158852 |  | 1.015222e-05 |  |  | 0.7125531 | -4.993439
[8 empty] | 197 | 1439.27 | 719.66 | 3201.04768 | 19.3662 | 89759 | 653 | 2.530971 | 2.648353 | 0.1486169 | 0.004745043 | 5.000468 | 5.159504 |  | 7.266528e-06 |  |  | 0.712608 | -5.138673
[8 empty] | 198 | 1436.72 | 718.36 | 3195.26528 | 19.4131 | 90595 | 836 | 2.537431 | 2.655624 | 0.1490249 | 0.007271012 | 5.000143 | 5.160058 |  | 8.697382e-06 |  |  | 0.7126546 | -5.060611
[8 empty] | 199 | 1434.69 | 717.3 | 3190.5504 | 19.4521 | 91366 | 771 | 2.542802 | 2.661668 | 0.1493641 | 0.006044769 | 4.999996 | 5.160644 |  | 7.840168e-06 |  |  | 0.7127039 | -5.105675
[8 empty] | 200 | 1432.75 | 716.35 | 3186.3248 | 19.4893 | 91998 | 632 | 2.547923 | 2.667433 | 0.1496876 | 0.005764525 | 5.000262 | 5.161622 |  | 9.121084e-06 |  |  | 0.7127862 | -5.039954
[8 empty] | 201 | 1431.09 | 715.53 | 3182.67744 | 19.5215 | 92630 | 632 | 2.552356 | 2.672422 | 0.1499675 | 0.004988737 | 5.000494 | 5.162469 |  | 7.893571e-06 |  |  | 0.7128575 | -5.102727
[8 empty] | 202 | 1429.33 | 714.64 | 3178.71872 | 19.5537 | 93263 | 633 | 2.556787 | 2.67741 | 0.1502474 | 0.004987823 | 5.000223 | 5.162797 |  | 7.879658e-06 |  |  | 0.7128851 | -5.103493
[8 empty] | 203 | 1427.7 | 713.8 | 3174.9824 | 19.5839 | 93865 | 602 | 2.560942 | 2.682087 | 0.1505099 | 0.004677193 | 4.999919 | 5.163052 |  | 7.769423e-06 |  |  | 0.7129065 | -5.109611
[8 empty] | 204 | 1425.55 | 712.74 | 3170.26752 | 19.6244 | 94528 | 663 | 2.566513 | 2.688358 | 0.1508618 | 0.00627114 | 4.999957 | 5.163854 |  | 9.458733e-06 |  |  | 0.712974 | -5.024167
[8 empty] | 205 | 1423.61 | 711.78 | 3165.99744 | 19.6639 | 95284 | 756 | 2.571946 | 2.694473 | 0.151205 | 0.006114916 | 5.000492 | 5.16515 |  | 8.088513e-06 |  |  | 0.7130829 | -5.092131
[8 empty] | 206 | 1421.72 | 710.88 | 3161.99424 | 19.6996 | 95832 | 548 | 2.576854 | 2.699998 | 0.1515151 | 0.005525476 | 5.000732 | 5.166068 |  | 1.008299e-05 |  |  | 0.7131601 | -4.996411
[8 empty] | 207 | 1420.11 | 710.04 | 3158.25792 | 19.7284 | 96430 | 598 | 2.580813 | 2.704455 | 0.1517652 | 0.00445672 | 5.000111 | 5.165967 |  | 7.452708e-06 |  |  | 0.7131516 | -5.127686
[8 empty] | 208 | 1418.39 | 709.25 | 3154.744 | 19.7666 | 97004 | 574 | 2.586063 | 2.710365 | 0.1520968 | 0.005910234 | 5.001554 | 5.168175 |  | 1.029657e-05 |  |  | 0.7133372 | -4.987307
[8 empty] | 209 | 1417.13 | 708.56 | 3151.67488 | 19.7867 | 97600 | 596 | 2.588825 | 2.713475 | 0.1522713 | 0.003109328 | 5.000372 | 5.16733 |  | 5.216994e-06 |  |  | 0.7132662 | -5.28258
[8 empty] | 210 | 1414.23 | 707.08 | 3145.09184 | 19.8413 | 98561 | 961 | 2.596326 | 2.721919 | 0.1527452 | 0.008444475 | 4.999914 | 5.167878 |  | 8.787175e-06 |  |  | 0.7133123 | -5.056151
[8 empty] | 211 | 1412.04 | 706.02 | 3140.37696 | 19.8839 | 99354 | 793 | 2.602176 | 2.728506 | 0.1531148 | 0.006586765 | 5.000199 | 5.168969 |  | 8.306135e-06 |  |  | 0.7134039 | -5.080601
[8 empty] | 212 | 1410.43 | 705.24 | 3136.90752 | 19.9162 | 99911 | 557 | 2.606611 | 2.733499 | 0.153395 | 0.004993153 | 5.000568 | 5.169954 |  | 8.964368e-06 |  |  | 0.7134867 | -5.04748
[8 empty] | 213 | 1408.79 | 704.44 | 3133.34912 | 19.9483 | 100511 | 600 | 2.611017 | 2.73846 | 0.1536734 | 0.004961351 | 5.000746 | 5.170737 |  | 8.268918e-06 |  |  | 0.7135524 | -5.082551
[8 empty] | 214 | 1407.05 | 703.52 | 3129.25696 | 19.9824 | 101165 | 654 | 2.615698 | 2.74373 | 0.1539691 | 0.005269506 | 5.000423 | 5.171038 |  | 8.057349e-06 |  |  | 0.7135778 | -5.093808
[8 empty] | 215 | 1405.16 | 702.59 | 3125.12032 | 20.0195 | 101791 | 626 | 2.620788 | 2.749462 | 0.1542908 | 0.005731974 | 5.000558 | 5.171869 |  | 9.156508e-06 |  |  | 0.7136475 | -5.03827
[8 empty] | 216 | 1403.16 | 701.54 | 3120.44992 | 20.0569 | 102575 | 784 | 2.625919 | 2.755239 | 0.154615 | 0.005777141 | 4.999876 | 5.171859 |  | 7.368802e-06 |  |  | 0.7136467 | -5.132603
[8 empty] | 217 | 1401.35 | 700.77 | 3117.02496 | 20.0968 | 103251 | 676 | 2.631391 | 2.761401 | 0.1549608 | 0.006162007 | 5.001626 | 5.174411 |  | 9.115395e-06 |  |  | 0.7138609 | -5.040225
[8 empty] | 218 | 1399.68 | 699.86 | 3112.97728 | 20.1266 | 103848 | 597 | 2.635478 | 2.766002 | 0.155219 | 0.004601323 | 5.00053 | 5.17383 |  | 7.707408e-06 |  |  | 0.7138122 | -5.113092
[8 empty] | 219 | 1397.22 | 698.59 | 3107.32832 | 20.1735 | 104748 | 900 | 2.641907 | 2.773242 | 0.1556253 | 0.007240163 | 4.999938 | 5.174088 |  | 8.044625e-06 |  |  | 0.7138338 | -5.094494
[8 empty] | 220 | 1394.68 | 697.35 | 3101.8128 | 20.2277 | 105592 | 844 | 2.649335 | 2.781607 | 0.1560947 | 0.008364793 | 5.000851 | 5.176036 |  | 9.910893e-06 |  |  | 0.7139973 | -5.003887
[8 empty] | 221 | 1393.06 | 696.53 | 3098.16544 | 20.2582 | 106195 | 603 | 2.653514 | 2.786313 | 0.1563588 | 0.004706043 | 5.000472 | 5.176209 |  | 7.804383e-06 |  |  | 0.7140118 | -5.107661
[8 empty] | 222 | 1391.63 | 695.79 | 3094.87392 | 20.2882 | 106566 | 371 | 2.657624 | 2.790941 | 0.1566185 | 0.004628136 | 5.000566 | 5.176861 |  | 1.247476e-05 |  |  | 0.7140665 | -4.903968
[8 empty] | 223 | 1390.06 | 695.02 | 3091.44896 | 20.317 | 107159 | 593 | 2.661568 | 2.795384 | 0.1568678 | 0.004442304 | 5.000218 | 5.177032 |  | 7.491238e-06 |  |  | 0.7140809 | -5.125446
[8 empty] | 224 | 1388.09 | 694.08 | 3087.26784 | 20.3574 | 107855 | 696 | 2.6671 | 2.801614 | 0.1572174 | 0.006230401 | 5.00072 | 5.178298 |  | 8.951726e-06 |  |  | 0.714187 | -5.048093
[8 empty] | 225 | 1386.28 | 693.17 | 3083.22016 | 20.3919 | 108436 | 581 | 2.671824 | 2.806934 | 0.1575159 | 0.005319443 | 5.00036 | 5.178561 |  | 9.155667e-06 |  |  | 0.7142091 | -5.03831
[8 empty] | 226 | 1384.27 | 692.21 | 3078.95008 | 20.4334 | 109106 | 670 | 2.677504 | 2.813331 | 0.1578749 | 0.006397443 | 5.000879 | 5.179864 |  | 9.548422e-06 |  |  | 0.7143183 | -5.020068
[8 empty] | 227 | 1382.49 | 691.27 | 3074.76896 | 20.472 | 109730 | 624 | 2.682786 | 2.81928 | 0.1582088 | 0.005949115 | 5.001004 | 5.180704 |  | 9.533838e-06 |  |  | 0.7143888 | -5.020732
[8 empty] | 228 | 1381 | 690.45 | 3071.1216 | 20.5008 | 110237 | 507 | 2.686726 | 2.823718 | 0.1584578 | 0.004437917 | 5.000226 | 5.180428 |  | 8.753288e-06 |  |  | 0.7143656 | -5.057829
[8 empty] | 229 | 1379.17 | 689.56 | 3067.16288 | 20.5357 | 110731 | 494 | 2.6915 | 2.829095 | 0.1587595 | 0.005376978 | 5.00002 | 5.180856 |  | 1.088457e-05 |  |  | 0.7144015 | -4.963189
[8 empty] | 230 | 1377.27 | 688.67 | 3063.20416 | 20.5741 | 111364 | 633 | 2.696751 | 2.83501 | 0.1590915 | 0.00591506 | 5.000423 | 5.181979 |  | 9.344487e-06 |  |  | 0.7144957 | -5.029445
[8 empty] | 231 | 1375.54 | 687.68 | 3058.80064 | 20.6107 | 111919 | 555 | 2.701755 | 2.840647 | 0.1594078 | 0.005636667 | 4.999762 | 5.181966 |  | 1.015616e-05 |  |  | 0.7144945 | -4.993271
[8 empty] | 232 | 1373.92 | 686.94 | 3055.50912 | 20.6425 | 112383 | 464 | 2.706102 | 2.845543 | 0.1596826 | 0.004896543 | 5.000048 | 5.182845 |  | 1.055289e-05 |  |  | 0.7145682 | -4.976628
[8 empty] | 233 | 1371.99 | 686.01 | 3051.37248 | 20.6803 | 112940 | 557 | 2.711268 | 2.851363 | 0.1600091 | 0.005819345 | 5.000005 | 5.183494 |  | 1.044766e-05 |  |  | 0.7146226 | -4.980981
[8 empty] | 234 | 1370.23 | 685.11 | 3047.36928 | 20.7173 | 113657 | 717 | 2.716323 | 2.857058 | 0.1603287 | 0.005695058 | 5.000022 | 5.184189 |  | 7.942898e-06 |  |  | 0.7146808 | -5.100021
[8 empty] | 235 | 1368.14 | 684.04 | 3042.60992 | 20.7619 | 114307 | 650 | 2.722416 | 2.863921 | 0.1607139 | 0.006863376 | 5.00013 | 5.185116 |  | 1.055904e-05 |  |  | 0.7147585 | -4.976376
[8 empty] | 236 | 1366.66 | 683.31 | 3039.36288 | 20.7906 | 114819 | 512 | 2.726336 | 2.868337 | 0.1609617 | 0.004415714202 | 4.999884 | 5.185386 |  | 8.624442e-06 |  |  | 0.7147811 | -5.064269
[8 empty] | 237 | 1364.96 | 682.51 | 3035.80448 | 20.8288 | 115349 | 530 | 2.731552 | 2.874213 | 0.1612914 | 0.005876328 | 5.000798 | 5.187032 |  | 1.108741e-05 |  |  | 0.7149189 | -4.95517
[8 empty] | 238 | 1363.83 | 681.93 | 3033.22464 | 20.852 | 115903 | 554 | 2.734719 | 2.877781 | 0.1614917 | 0.003568295 | 5.000656 | 5.187307 |  | 6.440965e-06 |  |  | 0.714942 | -5.191049
[8 empty] | 239 | 1361.57 | 680.78 | 3028.10944 | 20.8967 | 116573 | 670 | 2.74082 | 2.884655 | 0.1618774 | 0.006873896 | 5.000125 | 5.187572 |  | 1.025955e-05 |  |  | 0.7149641 | -4.988872
[8 empty] | 240 | 1359.71 | 679.84 | 3023.92832 | 20.9356 | 117177 | 604 | 2.746129 | 2.890636 | 0.162213 | 0.005980674 | 5.000089 | 5.188244 |  | 9.901778e-06 |  |  | 0.7150204 | -5.004287
[8 empty] | 241 | 1357.79 | 678.88 | 3019.65824 | 20.9758 | 117850 | 673 | 2.751613 | 2.896815 | 0.1625598 | 0.006179267 | 5.000118 | 5.189006 |  | 9.181674e-06 |  |  | 0.7150841 | -5.037078
[8 empty] | 242 | 1355.99 | 678.01 | 3015.78848 | 21.0152 | 118628 | 778 | 2.756987 | 2.90287 | 0.1628996 | 0.006055041 | 5.00065 | 5.190276 |  | 7.782829e-06 |  |  | 0.7151904 | -5.108862
[8 empty] | 243 | 1353.76 | 676.89 | 3010.80672 | 21.0605 | 119332 | 704 | 2.763164 | 2.90983 | 0.1632901 | 0.006960229 | 5.000359 | 5.190796 |  | 9.886688e-06 |  |  | 0.715234 | -5.004949
[8 empty] | 244 | 1352.33 | 676.19 | 3007.69312 | 21.0936 | 119854 | 522 | 2.767677 | 2.914915 | 0.1635755 | 0.005084696 | 5.001005 | 5.192069 |  | 9.740797e-06 |  |  | 0.7153404 | -5.011406
[8 empty] | 245 | 1351.15 | 675.58 | 3004.97984 | 21.1159 | 120403 | 549 | 2.770717 | 2.91834 | 0.1637677 | 0.00342515 | 5.00041 | 5.191856 |  | 6.238889e-06 |  |  | 0.7153226 | -5.204893
[8 empty] | 246 | 1348.85 | 674.39 | 2999.68672 | 21.1652 | 121109 | 706 | 2.777435 | 2.925911 | 0.1641925 | 0.007570791 | 5.000247 | 5.192581 |  | 1.07235e-05 |  |  | 0.7153833 | -4.969663
[8 empty] | 247 | 1347.04 | 673.48 | 2995.63904 | 21.1999 | 121736 | 627 | 2.782163 | 2.931239 | 0.1644915 | 0.005327577 | 4.999578 | 5.192515 |  | 8.496932e-06 |  |  | 0.7153778 | -5.070738
[8 empty] | 248 | 1345.7 | 672.86 | 2992.88128 | 21.2323 | 122285 | 549 | 2.786577 | 2.936212 | 0.1647706 | 0.004973592 | 5.000646 | 5.194212 |  | 9.059367e-06 |  |  | 0.7155197 | -5.042902
[8 empty] | 249 | 1343.78 | 671.86 | 2988.43328 | 21.271 | 122889 | 604 | 2.791848 | 2.942152 | 0.1651039 | 0.005939594 | 4.999979 | 5.19422 |  | 9.833765e-06 |  |  | 0.7155203 | -5.00728
[8 empty] | 250 | 1342.11 | 671.06 | 2984.87488 | 21.3078 | 123572 | 683 | 2.796858 | 2.947799 | 0.1654208 | 0.005646892 | 5.000452 | 5.195377 |  | 8.267777e-06 |  |  | 0.7156171 | -5.082611
[8 empty] | 251 | 1340.15 | 670.09 | 2980.56032 | 21.3492 | 124303 | 731 | 2.802494 | 2.95415 | 0.1657772 | 0.006351481 | 5.000444 | 5.196118 |  | 8.688756e-06 |  |  | 0.715679 | -5.061042
[8 empty] | 252 | 1338.31 | 669.18 | 2976.51264 | 21.3906 | 124841 | 538 | 2.808129 | 2.9605 | 0.1661336 | 0.006350136 | 5.000866 | 5.197305 |  | 1.180323e-05 |  |  | 0.7157782 | -4.927999
[8 empty] | 253 | 1337.46 | 668.75 | 2974.6 | 21.4075 | 125380 | 539 | 2.810429 | 2.963092 | 0.166279 | 0.00259182 | 5.000596 | 5.197329 |  | 4.808571e-06 |  |  | 0.7157802 | -5.317984
[8 empty] | 254 | 1335.08 | 667.5 | 2969.04 | 21.4565 | 126310 | 930 | 2.817095 | 2.970606 | 0.1667007 | 0.007513481 | 4.999767 | 5.197352 |  | 8.079012e-06 |  |  | 0.7157822 | -5.092642
[8 empty] | 255 | 1333.48 | 666.79 | 2965.88192 | 21.4945 | 127183 | 873 | 2.822264 | 2.976431 | 0.1670276 | 0.005825491 | 5.00105 | 5.199371 |  | 6.672957e-06 |  |  | 0.7159508 | -5.175682
[8 empty] | 256 | 1331.61 | 665.77 | 2961.34496 | 21.5373 | 127693 | 510 | 2.828084 | 2.982991 | 0.1673957 | 0.006559996 | 5.000825 | 5.199909 |  | 1.286274e-05 |  |  | 0.7159957 | -4.890667
[8 empty] | 257 | 1330.27 | 665.04 | 2958.09792 | 21.5602 | 128287 | 594 | 2.831198 | 2.9865 | 0.1675926 | 0.00350932 | 4.999311 | 5.198747 |  | 5.907946e-06 |  |  | 0.7158987 | -5.228563
[8 empty] | 258 | 1328.48 | 664.27 | 2954.67296 | 21.601 | 129002 | 715 | 2.836744 | 2.992752 | 0.1679434 | 0.006251404 | 5.000588 | 5.200809 |  | 8.743223e-06 |  |  | 0.7160709 | -5.058328
[8 empty] | 259 | 1326.58 | 663.28 | 2950.26944 | 21.642 | 129560 | 558 | 2.842316 | 2.999033 | 0.1682959 | 0.00628075 | 5.000226 | 5.201171 |  | 1.125582e-05 |  |  | 0.7161011 | -4.948623
[8 empty] | 260 | 1325.35 | 662.69 | 2947.64512 | 21.6692 | 130109 | 549 | 2.846012 | 3.003199 | 0.1685297 | 0.004166024 | 5.000479 | 5.201923 |  | 7.588386e-06 |  |  | 0.716164 | -5.119851
[8 empty] | 261 | 1323.78 | 661.89 | 2944.08672 | 21.7034 | 130866 | 757 | 2.850658 | 3.008436 | 0.1688236 | 0.005237352 | 5.000347 | 5.202401 |  | 6.918563e-06 |  |  | 0.7162038 | -5.159984
[8 empty] | 262 | 1321.43 | 660.71 | 2938.83808 | 21.7528 | 131753 | 887 | 2.857368 | 3.015999 | 0.169248 | 0.007563473 | 4.999949 | 5.202874 |  | 8.527027e-06 |  |  | 0.7162433 | -5.069202
[8 empty] | 263 | 1320.06 | 660.05 | 2935.9024 | 21.7874 | 132386 | 633 | 2.862066 | 3.021296 | 0.1695452 | 0.005296375 | 5.000915 | 5.204501 |  | 8.367101e-06 |  |  | 0.7163791 | -5.077425
[8 empty] | 264 | 1318.82 | 659.42 | 2933.10016 | 21.8121 | 132965 | 579 | 2.86542 | 3.025076 | 0.1697574 | 0.003780376 | 5.000394 | 5.204401 |  | 6.529147e-06 |  |  | 0.7163708 | -5.185144
[8 empty] | 265 | 1316.76 | 658.44 | 2928.74112 | 21.858 | 133747 | 782 | 2.87165 | 3.0321 | 0.1701515 | 0.007023829 | 5.000854 | 5.205703 |  | 8.981878e-06 |  |  | 0.7164794 | -5.046633
[8 empty] | 266 | 1314.87 | 657.41 | 2924.15968 | 21.8984 | 134580 | 833 | 2.877133 | 3.038281 | 0.1704984 | 0.006180859 | 4.999968 | 5.205505 |  | 7.419999e-06 |  |  | 0.7164629 | -5.129596
[8 empty] | 267 | 1312.99 | 656.48 | 2920.02304 | 21.9415 | 135213 | 633 | 2.88298 | 3.044873 | 0.1708683 | 0.006592562 | 5.000287 | 5.206609 |  | 1.041479e-05 |  |  | 0.716555 | -4.982349
[8 empty] | 268 | 1311.53 | 655.77 | 2916.86496 | 21.973 | 135872 | 659 | 2.887253 | 3.049691 | 0.1711387 | 0.004817334 | 5.000277 | 5.207163 |  | 7.310067e-06 |  |  | 0.7166012 | -5.136079
[8 empty] | 269 | 1309.64 | 654.84 | 2912.72832 | 22.0161 | 136501 | 629 | 2.893098 | 3.056281 | 0.1715085 | 0.006590113 | 5.000563 | 5.208233 |  | 1.047713e-05 |  |  | 0.7166904 | -4.979758
[8 empty] | 270 | 1308.71 | 654.45 | 2910.9936 | 22.0407 | 136869 | 368 | 2.896434 | 3.060042 | 0.1717195 | 0.003760777 | 5.001794 | 5.209955 |  | 1.02195e-05 |  |  | 0.716834 | -4.99057
[8 empty] | 271 | 1307.29 | 653.66 | 2907.47968 | 22.069 | 137396 | 527 | 2.900271 | 3.064368 | 0.1719623 | 0.004325854 | 5.000594 | 5.209211 |  | 8.208452e-06 |  |  | 0.7167719 | -5.085739
[8 empty] | 272 | 1305.65 | 652.84 | 2903.83232 | 22.1044 | 138210 | 814 | 2.905069 | 3.069778 | 0.1722659 | 0.005410285 | 5.000365 | 5.209606 |  | 6.646541e-06 |  |  | 0.7168049 | -5.177404
[8 empty] | 273 | 1303.61 | 651.76 | 2899.02848 | 22.1518 | 138956 | 746 | 2.911493 | 3.077021 | 0.1726723 | 0.007242794 | 5.000176 | 5.210255 |  | 9.70884e-06 |  |  | 0.716859 | -5.012833
[8 empty] | 274 | 1301.95 | 650.98 | 2895.55904 | 22.1875 | 139678 | 722 | 2.916329 | 3.082475 | 0.1729784 | 0.005453895 | 5.000275 | 5.210995 |  | 7.553872e-06 |  |  | 0.7169207 | -5.12183
[8 empty] | 275 | 1300.33 | 650.11 | 2891.68928 | 22.2246 | 140371 | 693 | 2.921355 | 3.088141 | 0.1732964 | 0.005666755 | 4.999906 | 5.211273 |  | 8.177136e-06 |  |  | 0.7169438 | -5.087399
[8 empty] | 276 | 1298.98 | 649.49 | 2888.93152 | 22.2542 | 141034 | 663 | 2.925364 | 3.092662 | 0.17355 | 0.004520441 | 5.000172 | 5.212078 |  | 6.818162e-06 |  |  | 0.7170109 | -5.166333
[8 empty] | 277 | 1296.85 | 648.43 | 2884.21664 | 22.3035 | 141949 | 915 | 2.932039 | 3.100189 | 0.1739725 | 0.007527516 | 5.000385 | 5.213179 |  | 8.226793e-06 |  |  | 0.7171026 | -5.084769
[8 empty] | 278 | 1295.21 | 647.6 | 2880.5248 | 22.3418 | 142652 | 703 | 2.937224 | 3.106036 | 0.1743006 | 0.005846689 | 5.000483 | 5.213964 |  | 8.31677e-06 |  |  | 0.717168 | -5.080045
[8 empty] | 279 | 1293.82 | 646.93 | 2877.54464 | 22.3709 | 143249 | 597 | 2.941162 | 3.110477 | 0.1745498 | 0.004441527 | 5.000244 | 5.214232 |  | 7.439744e-06 |  |  | 0.7171904 | -5.128442
[8 empty] | 280 | 1291.91 | 645.97 | 2873.27456 | 22.4164 | 144118 | 869 | 2.947319 | 3.117421 | 0.1749394 | 0.006943386 | 5.000529 | 5.21534 |  | 7.990088e-06 |  |  | 0.7172826 | -5.097448
[8 empty] | 281 | 1290.23 | 645.13 | 2869.53824 | 22.4542 | 144962 | 844 | 2.952433 | 3.123188 | 0.1752631 | 0.005767175 | 5.000421 | 5.2159 |  | 6.833146e-06 |  |  | 0.7173293 | -5.165379
[8 empty] | 282 | 1288.26 | 644.11 | 2865.00128 | 22.4986 | 145805 | 843 | 2.958439 | 3.129961 | 0.1756431 | 0.006772781 | 5.000018 | 5.216269 |  | 8.034141e-06 |  |  | 0.71736 | -5.095061
[8 empty] | 283 | 1287.58 | 643.78 | 2863.53344 | 22.5183 | 146377 | 572 | 2.961103 | 3.132965 | 0.1758117 | 0.00300457 | 5.000784 | 5.217418 |  | 5.252745e-06 |  |  | 0.7174557 | -5.279614
[8 empty] | 284 | 1285.97 | 643 | 2860.064 | 22.5526 | 146993 | 616 | 2.96574 | 3.138196 | 0.1761053 | 0.005230618 | 5.000513 | 5.217746 |  | 8.491263e-06 |  |  | 0.7174829 | -5.071028
[8 empty] | 285 | 1284.47 | 642.19 | 2856.46112 | 22.5881 | 147730 | 737 | 2.97054 | 3.143609 | 0.176409 | 0.005412693 | 5.000199 | 5.218048 |  | 7.344223e-06 |  |  | 0.7175081 | -5.134054
[8 empty] | 286 | 1282.98 | 641.56 | 2853.65888 | 22.6207 | 148545 | 815 | 2.974946 | 3.148578 | 0.1766879 | 0.004969705 | 5.000786 | 5.21924 |  | 6.097798e-06 |  |  | 0.7176073 | -5.214827
[8 empty] | 287 | 1280.94 | 640.47 | 2848.81056 | 22.6668 | 149572 | 1027 | 2.981175 | 3.155605 | 0.1770822 | 0.007026368 | 5.000045 | 5.219285 |  | 6.841643e-06 |  |  | 0.717611 | -5.16484
[8 empty] | 288 | 1279.18 | 639.61 | 2844.98528 | 22.7094 | 150626 | 1054 | 2.986931 | 3.162096 | 0.1774465 | 0.006491515 | 5.000491 | 5.220507 |  | 6.158932e-06 |  |  | 0.7177127 | -5.210495
[8 empty] | 289 | 1277.53 | 638.77 | 2841.24896 | 22.7471 | 151509 | 883 | 2.992023 | 3.16784 | 0.1777688 | 0.00574372 | 5.000254 | 5.220928 |  | 6.504779e-06 |  |  | 0.7177477 | -5.186767
[8 empty] | 290 | 1276.21 | 638.11 | 2838.31328 | 22.7773 | 152182 | 673 | 2.996101 | 3.17244 | 0.178027 | 0.004600314 | 5.000154 | 5.22136 |  | 6.835533e-06 |  |  | 0.7177836 | -5.165228
[8 empty] | 291 | 1274.6 | 637.25 | 2834.488 | 22.8141 | 153115 | 933 | 3.00107 | 3.178045 | 0.1783415 | 0.005604772 | 4.999583 | 5.221415 |  | 6.007258e-06 |  |  | 0.7177882 | -5.221324
[8 empty] | 292 | 1272.7 | 636.34 | 2830.44032 | 22.8601 | 154100 | 985 | 3.007279 | 3.18505 | 0.1787345 | 0.007004564 | 5.000145 | 5.222817 |  | 7.111232e-06 |  |  | 0.7179048 | -5.148055
[8 empty] | 293 | 1271.06 | 635.48 | 2826.61504 | 22.9022 | 154783 | 683 | 3.012961 | 3.191459 | 0.1790942 | 0.006409336 | 5.000429 | 5.223859 |  | 9.384094e-06 |  |  | 0.7179915 | -5.027608
[8 empty] | 294 | 1269.51 | 634.72 | 2823.23456 | 22.9359 | 155415 | 632 | 3.017508 | 3.196589 | 0.1793821 | 0.005129577 | 5.00008 | 5.224091 |  | 8.116419e-06 |  |  | 0.7180108 | -5.090636
[8 empty] | 295 | 1267.96 | 634.05 | 2820.2544 | 22.9731 | 156228 | 813 | 3.022526 | 3.20225 | 0.1796998 | 0.005661356 | 5.001014 | 5.225726 |  | 6.963537e-06 |  |  | 0.7181466 | -5.15717
[8 empty] | 296 | 1266.51 | 633.27 | 2816.78496 | 23.0061 | 157102 | 874 | 3.026977 | 3.207271 | 0.1799816 | 0.005021323 | 5.000367 | 5.225633 |  | 5.745221e-06 |  |  | 0.7181389 | -5.240693
[8 empty] | 297 | 1264.92 | 632.43 | 2813.04864 | 23.044 | 158005 | 903 | 3.032088 | 3.213037 | 0.1803051 | 0.005765931 | 5.000051 | 5.225973 |  | 6.385306e-06 |  |  | 0.7181672 | -5.194818
[8 empty] | 298 | 1263.3 | 631.65 | 2809.5792 | 23.0831 | 158939 | 934 | 3.03736 | 3.218985 | 0.1806389 | 0.005947395 | 5.000395 | 5.227024 |  | 6.367661e-06 |  |  | 0.7182545 | -5.19602
[8 empty] | 299 | 1261.71 | 630.87 | 2806.10976 | 23.1215 | 159862 | 923 | 3.042536 | 3.224824 | 0.1809666 | 0.005839835 | 5.000608 | 5.227926 |  | 6.327015e-06 |  |  | 0.7183294 | -5.198801
[8 empty] | 300 | 1260.1 | 630.01 | 2802.28448 | 23.1582 | 160745 | 883 | 3.047482 | 3.230405 | 0.1812797 | 0.005580298 | 4.99989 | 5.227824 |  | 6.319703e-06 |  |  | 0.7183209 | -5.199303
[8 empty] | 301 | 1258.38 | 629.19 | 2798.63712 | 23.2002 | 161709 | 964 | 3.053141 | 3.23679 | 0.181638 | 0.00638497 | 5.000356 | 5.229052 |  | 6.623413e-06 |  |  | 0.718423 | -5.178918
[8 empty] | 302 | 1256.81 | 628.36 | 2794.94528 | 23.2359 | 162552 | 843 | 3.05795 | 3.242216 | 0.1819425 | 0.005426217 | 4.999681 | 5.228977 |  | 6.436794e-06 |  |  | 0.7184167 | -5.19133
[8 empty] | 303 | 1255.41 | 627.66 | 2791.83168 | 23.2699 | 163445 | 893 | 3.06253 | 3.247383 | 0.1822325 | 0.005166967 | 4.999746 | 5.229645 |  | 5.786077e-06 |  |  | 0.7184722 | -5.237616
[8 empty] | 304 | 1254.21 | 627.11 | 2789.38528 | 23.3008 | 164259 | 814 | 3.066691 | 3.252078 | 0.182496 | 0.004695135 | 5.000484 | 5.230962 |  | 5.767979e-06 |  |  | 0.7185815 | -5.238976
[8 empty] | 305 | 1252.76 | 626.36 | 2786.04928 | 23.3343 | 164952 | 693 | 3.071201 | 3.257167 | 0.1827816 | 0.005089414 | 5.000047 | 5.231096 |  | 7.344031e-06 |  |  | 0.7185927 | -5.134065
[8 empty] | 306 | 1251.19 | 625.59 | 2782.62432 | 23.3729 | 165916 | 964 | 3.076397 | 3.263031 | 0.1831106 | 0.005863214 | 5.000283 | 5.232023 |  | 6.082172e-06 |  |  | 0.7186697 | -5.215941
[8 empty] | 307 | 1249.33 | 624.65 | 2778.4432 | 23.4166 | 166911 | 995 | 3.082278 | 3.269667 | 0.183483 | 0.006636589 | 4.999987 | 5.232484 |  | 6.669939e-06 |  |  | 0.7187079 | -5.175878
[8 empty] | 308 | 1247.91 | 623.98 | 2775.46304 | 23.4535 | 167795 | 884 | 3.087243 | 3.27527 | 0.1837974 | 0.005602821 | 5.000714 | 5.233895 |  | 6.338033e-06 |  |  | 0.718825 | -5.198046
[8 empty] | 309 | 1246.11 | 623.11 | 2771.59328 | 23.5006 | 168516 | 721 | 3.093579 | 3.28242 | 0.1841987 | 0.007150143 | 5.001507 | 5.235556 |  | 9.916981e-06 |  |  | 0.7189628 | -5.003621
[8 empty] | 310 | 1244.51 | 622.28 | 2767.90144 | 23.5349 | 169200 | 684 | 3.098193 | 3.287626 | 0.1844908 | 0.005206001 | 5.000495 | 5.235101 |  | 7.611112e-06 |  |  | 0.718925 | -5.118552
[8 empty] | 311 | 1243.05 | 621.52 | 2764.52096 | 23.5711 | 169923 | 723 | 3.10306 | 3.29312 | 0.1847991 | 0.005493463 | 5.000345 | 5.235581 |  | 7.59815e-06 |  |  | 0.7189649 | -5.119292
[8 empty] | 312 | 1241.85 | 620.9 | 2761.7632 | 23.5996 | 170585 | 662 | 3.106892 | 3.297444 | 0.1850417 | 0.004324302 | 5.000044 | 5.235768 |  | 6.532178e-06 |  |  | 0.7189804 | -5.184942
[8 empty] | 313 | 1240.24 | 620.11 | 2758.24928 | 23.6385 | 171458 | 873 | 3.112121 | 3.303345 | 0.1853729 | 0.005901353 | 5.000073 | 5.236484 |  | 6.759854e-06 |  |  | 0.7190398 | -5.170063
[8 empty] | 314 | 1238.32 | 619.17 | 2754.06816 | 23.6909 | 172312 | 854 | 3.119163 | 3.311293 | 0.1858189 | 0.007947667 | 5.001094 | 5.238475 |  | 9.306402e-06 |  |  | 0.7192049 | -5.031218
[8 empty] | 315 | 1237.16 | 618.6 | 2751.5328 | 23.7162 | 172894 | 582 | 3.122562 | 3.31513 | 0.1860342 | 0.003836625 | 5.00064 | 5.238445 |  | 6.592139e-06 |  |  | 0.7192024 | -5.180974
[8 empty] | 316 | 1235.69 | 617.83 | 2748.10784 | 23.7512 | 173497 | 603 | 3.127264 | 3.320436 | 0.186332 | 0.00530683 | 5.000152 | 5.238549 |  | 8.800712e-06 |  |  | 0.719211 | -5.055482
[8 empty] | 317 | 1234.27 | 617.19 | 2745.26112 | 23.7869 | 174160 | 663 | 3.132059 | 3.325848 | 0.1866357 | 0.005412065 | 5.000819 | 5.239876 |  | 8.162994e-06 |  |  | 0.719321 | -5.088151
[8 empty] | 318 | 1232.9 | 616.44 | 2741.92512 | 23.8223 | 174762 | 602 | 3.136813 | 3.331214 | 0.1869368 | 0.005365688 | 5.000534 | 5.2402 |  | 8.913103e-06 |  |  | 0.7193479 | -5.049971
[8 empty] | 319 | 1231.6 | 615.8 | 2739.0784 | 23.8528 | 175446 | 684 | 3.140908 | 3.335836 | 0.1871962 | 0.004622264 | 5.000329 | 5.240522 |  | 6.757695e-06 |  |  | 0.7193745 | -5.170201
[8 empty] | 320 | 1229.7 | 614.81 | 2734.67488 | 23.8991 | 176191 | 745 | 3.147124 | 3.342852 | 0.1875899 | 0.007015482 | 4.999852 | 5.240835 |  | 9.416755e-06 |  |  | 0.7194005 | -5.026099
[8 empty] | 321 | 1228.31 | 614.16 | 2731.78368 | 23.9362 | 176913 | 722 | 3.152103 | 3.348472 | 0.1879053 | 0.005620377 | 5.00062 | 5.242293 |  | 7.784456e-06 |  |  | 0.7195213 | -5.108772
[8 empty] | 322 | 1226.54 | 613.23 | 2727.64704 | 23.9795 | 177666 | 753 | 3.157913 | 3.355031 | 0.1882733 | 0.006558395 | 5.000107 | 5.242515 |  | 8.709688e-06 |  |  | 0.7195397 | -5.059997
[8 empty] | 323 | 1225.29 | 612.62 | 2724.93376 | 24.0107 | 178328 | 662 | 3.162098 | 3.359756 | 0.1885385 | 0.004724855 | 5.000216 | 5.243178 |  | 7.137243e-06 |  |  | 0.7195946 | -5.14647
[8 empty] | 324 | 1223.97 | 611.99 | 2722.13152 | 24.0442 | 178901 | 573 | 3.166592 | 3.364828 | 0.1888231 | 0.005072393 | 5.000528 | 5.244094 |  | 8.852344e-06 |  |  | 0.7196704 | -5.052942
[8 empty] | 325 | 1222.17 | 611.06 | 2717.99488 | 24.0885 | 179637 | 736 | 3.172532 | 3.371534 | 0.1891995 | 0.006706452 | 5.000134 | 5.244458 |  | 9.112027e-06 |  |  | 0.7197006 | -5.040385
[8 empty] | 326 | 1220.68 | 610.32 | 2714.70336 | 24.1259 | 180374 | 737 | 3.177547 | 3.377195 | 0.1895171 | 0.0056608 | 5.000156 | 5.245137 |  | 7.680868e-06 |  |  | 0.7197569 | -5.11459
[8 empty] | 327 | 1219.49 | 609.8 | 2712.3904 | 24.1538 | 180953 | 579 | 3.181287 | 3.381417 | 0.1897541 | 0.004222252 | 5.000427 | 5.245911 |  | 7.292318e-06 |  |  | 0.719821 | -5.137134
[8 empty] | 328 | 1218.09 | 609.02 | 2708.92096 | 24.1915 | 181526 | 573 | 3.18634 | 3.387122 | 0.1900742 | 0.005704464 | 5.000148 | 5.24628 |  | 9.955434e-06 |  |  | 0.7198515 | -5.00194
[8 empty] | 329 | 1216.8 | 608.43 | 2706.29664 | 24.2242 | 182062 | 536 | 3.190722 | 3.392069 | 0.1903518 | 0.004947091 | 5.000606 | 5.247336 |  | 9.229648e-06 |  |  | 0.7199388 | -5.034815
[8 empty] | 330 | 1214.78 | 607.35 | 2701.4928 | 24.2734 | 182940 | 878 | 3.197313 | 3.399511 | 0.1907694 | 0.00744191 | 4.999698 | 5.247245 |  | 8.475979e-06 |  |  | 0.7199313 | -5.07181
[8 empty] | 331 | 1213.2 | 606.69 | 2698.55712 | 24.3208 | 183622 | 682 | 3.203662 | 3.406679 | 0.1911717 | 0.007168033 | 5.001936 | 5.250426 |  | 1.051031e-05 |  |  | 0.7201946 | -4.978384
[8 empty] | 332 | 1212.43 | 606.24 | 2696.55552 | 24.3349 | 184117 | 495 | 3.20555 | 3.408811 | 0.1912913 | 0.002131958 | 5.000507 | 5.249173 |  | 4.306985e-06 |  |  | 0.7200909 | -5.365827
[8 empty] | 333 | 1210.79 | 605.41 | 2692.86368 | 24.3762 | 184849 | 732 | 3.21108 | 3.415055 | 0.1916417 | 0.006243866 | 5.000335 | 5.249717 |  | 8.529872e-06 |  |  | 0.7201359 | -5.069057
[8 empty] | 334 | 1209.09 | 604.49 | 2688.77152 | 24.4196 | 185606 | 757 | 3.21689 | 3.421615 | 0.1920098 | 0.00656006 | 4.999743 | 5.249856 |  | 8.665865e-06 |  |  | 0.7201474 | -5.062188
[8 empty] | 335 | 1207.42 | 603.71 | 2685.30208 | 24.4629 | 186386 | 780 | 3.222685 | 3.428158 | 0.192377 | 0.006543628 | 5.000276 | 5.251175 |  | 8.389266e-06 |  |  | 0.7202565 | -5.076276
[8 empty] | 336 | 1206.21 | 603.1 | 2682.5888 | 24.4963 | 187048 | 662 | 3.227155 | 3.433205 | 0.1926602 | 0.005046612 | 5.000607 | 5.252109 |  | 7.62328e-06 |  |  | 0.7203337 | -5.117858
[8 empty] | 337 | 1204.51 | 602.28 | 2678.94144 | 24.538 | 187620 | 572 | 3.232734 | 3.439505 | 0.1930137 | 0.006299613 | 5.000524 | 5.252753 |  | 1.101331e-05 |  |  | 0.7203869 | -4.958082
[8 empty] | 338 | 1203.3 | 601.64 | 2676.09472 | 24.5693 | 188073 | 453 | 3.23692 | 3.444232 | 0.193279 | 0.004727687 | 5.000248 | 5.253011 |  | 1.043639e-05 |  |  | 0.7204083 | -4.98145
[8 empty] | 339 | 1201.95 | 600.99 | 2673.20352 | 24.6053 | 188602 | 529 | 3.241735 | 3.449669 | 0.1935841 | 0.005436748 | 5.000635 | 5.254049 |  | 1.027741e-05 |  |  | 0.7204941 | -4.988116
[8 empty] | 340 | 1200.44 | 600.3 | 2670.1344 | 24.6459 | 189249 | 647 | 3.247163 | 3.455799 | 0.1939281 | 0.006130357 | 5.001419 | 5.255584 |  | 9.475049e-06 |  |  | 0.720621 | -5.023419
[8 empty] | 341 | 1199.09 | 599.57 | 2666.88736 | 24.676 | 189872 | 623 | 3.251187 | 3.460344 | 0.1941831 | 0.004544177 | 5.00017 | 5.254799 |  | 7.294024e-06 |  |  | 0.7205561 | -5.137033
[8 empty] | 342 | 1197.39 | 598.65 | 2662.7952 | 24.7212 | 190495 | 623 | 3.257229 | 3.467166 | 0.194566 | 0.006822627 | 4.999747 | 5.255147 |  | 1.095125e-05 |  |  | 0.7205848 | -4.960536
[8 empty] | 343 | 1196.31 | 598.26 | 2661.06048 | 24.7536 | 190980 | 485 | 3.261558 | 3.472056 | 0.1948404 | 0.004889679 | 5.001686 | 5.257752 |  | 1.008181e-05 |  |  | 0.7208001 | -4.996461
[8 empty] | 344 | 1194.96 | 597.46 | 2657.50208 | 24.7824 | 191450 | 470 | 3.265406 | 3.476402 | 0.1950843 | 0.004345768 | 4.999611 | 5.256076 |  | 9.246314e-06 |  |  | 0.7206616 | -5.034031
[8 empty] | 345 | 1193.27 | 596.63 | 2653.81024 | 24.8291 | 192129 | 679 | 3.271645 | 3.483447 | 0.1954796 | 0.007045556 | 5.00014 | 5.257449 |  | 1.037637e-05 |  |  | 0.7207751 | -4.983955
[8 empty] | 346 | 1191.71 | 595.84 | 2650.29632 | 24.872 | 192731 | 602 | 3.277374 | 3.489918 | 0.1958428 | 0.006470919 | 5.000379 | 5.258452 |  | 1.074904e-05 |  |  | 0.7208579 | -4.968631
[8 empty] | 347 | 1190.54 | 595.29 | 2647.84992 | 24.9011 | 193216 | 485 | 3.28126 | 3.494307 | 0.196089 | 0.004388637 | 5.000415 | 5.258999 |  | 9.048736e-06 |  |  | 0.7209031 | -5.043412
[8 empty] | 348 | 1189.31 | 594.69 | 2645.18112 | 24.9377 | 193791 | 575 | 3.286146 | 3.499826 | 0.1963987 | 0.005518894 | 5.001221 | 5.260488 |  | 9.598076e-06 |  |  | 0.721026 | -5.017816
[8 empty] | 349 | 1187.69 | 593.88 | 2641.57824 | 24.9758 | 194437 | 646 | 3.291232 | 3.50557 | 0.1967211 | 0.005744091 | 5.000489 | 5.260385 |  | 8.891781e-06 |  |  | 0.7210175 | -5.051011
[8 empty] | 350 | 1186.09 | 593.01 | 2637.70848 | 25.0189 | 195129 | 692 | 3.296984 | 3.512066 | 0.1970857 | 0.006496695 | 5.000034 | 5.260661 |  | 9.388288e-06 |  |  | 0.7210403 | -5.027414
[8 empty] | 351 | 1184.47 | 592.22 | 2634.19456 | 25.0609 | 195706 | 577 | 3.302587 | 3.518396 | 0.1974409 | 0.006329648 | 5.000063 | 5.261427 |  | 1.096993e-05 |  |  | 0.7211035 | -4.959796
[8 empty] | 352 | 1183.4 | 591.76 | 2632.14848 | 25.0912 | 196214 | 508 | 3.306629 | 3.522962 | 0.1976971 | 0.004565631 | 5.001004 | 5.262947 |  | 8.987462e-06 |  |  | 0.721229 | -5.046363
[8 empty] | 353 | 1181.77 | 590.84 | 2628.05632 | 25.1318 | 196745 | 531 | 3.312044 | 3.529078 | 0.1980403 | 0.006116648 | 4.999686 | 5.262271 |  | 1.151911e-05 |  |  | 0.7211732 | -4.938581
[8 empty] | 354 | 1180.78 | 590.41 | 2626.14368 | 25.1591 | 197275 | 530 | 3.315685 | 3.533191 | 0.1982711 | 0.004112278 | 5.000388 | 5.263487 |  | 7.759015e-06 |  |  | 0.7212736 | -5.110193
[8 empty] | 355 | 1179.32 | 589.74 | 2623.16352 | 25.1977 | 197898 | 623 | 3.320831 | 3.539004 | 0.1985973 | 0.005813551 | 5.000845 | 5.264645 |  | 9.331542e-06 |  |  | 0.7213691 | -5.030047
[8 empty] | 356 | 1177.56 | 588.78 | 2618.89344 | 25.2446 | 198659 | 761 | 3.327083 | 3.546066 | 0.1989936 | 0.007062231 | 5.000147 | 5.264731 |  | 9.280198e-06 |  |  | 0.7213762 | -5.032443
[8 empty] | 357 | 1176.19 | 588.11 | 2615.91328 | 25.2841 | 199310 | 651 | 3.332347 | 3.552013 | 0.1993273 | 0.005946757 | 5.000722 | 5.266027 |  | 9.134803e-06 |  |  | 0.7214831 | -5.039301
[8 empty] | 358 | 1174.88 | 587.37 | 2612.62176 | 25.3187 | 199753 | 443 | 3.336957 | 3.557221 | 0.1996196 | 0.005208174 | 4.999912 | 5.26578 |  | 1.17566e-05 |  |  | 0.7214627 | -4.929718
[8 empty] | 359 | 1173.96 | 587.1 | 2611.4208 | 25.3431 | 200141 | 388 | 3.340207 | 3.560894 | 0.1998257 | 0.00367232 | 5.00148 | 5.267858 |  | 9.464743e-06 |  |  | 0.7216341 | -5.023891
[8 empty] | 360 | 1173.13 | 586.61 | 2609.24128 | 25.3634 | 200562 | 421 | 3.342911 | 3.563949 | 0.1999971 | 0.003054938 | 5.00052 | 5.267202 |  | 7.256384e-06 |  |  | 0.72158 | -5.13928
[8 empty] | 361 | 1171.33 | 585.66 | 2605.01568 | 25.4115 | 201289 | 727 | 3.349317 | 3.571186 | 0.2004033 | 0.007237415 | 5.000029 | 5.267527 |  | 9.955179e-06 |  |  | 0.7216068 | -5.001951
[8 empty] | 362 | 1169.48 | 584.79 | 2601.14592 | 25.4721 | 201853 | 564 | 3.357386 | 3.580302 | 0.2009148 | 0.009115975 | 5.002178 | 5.270851 |  | 1.616308e-05 |  |  | 0.7218808 | -4.791476
[8 empty] | 363 | 1168.57 | 584.27 | 2598.83296 | 25.486 | 202300 | 447 | 3.359236 | 3.582393 | 0.2010321 | 0.002090602 | 4.999925 | 5.268721 |  | 4.676962e-06 |  |  | 0.7217052 | -5.330036
[8 empty] | 364 | 1166.7 | 583.33 | 2594.65184 | 25.5396 | 202982 | 682 | 3.36637 | 3.590453 | 0.2014845 | 0.00806036 | 5.000337 | 5.270093 |  | 1.181871e-05 |  |  | 0.7218183 | -4.92743
[8 empty] | 365 | 1164.99 | 582.48 | 2590.87104 | 25.582 | 203686 | 704 | 3.372012 | 3.596828 | 0.2018422 | 0.006374708 | 4.999734 | 5.2702 |  | 9.054983e-06 |  |  | 0.7218271 | -5.043112
[8 empty] | 366 | 1163.81 | 581.88 | 2588.20224 | 25.6188 | 204285 | 599 | 3.376908 | 3.602359 | 0.2021526 | 0.005531766 | 5.000381 | 5.271526 |  | 9.235002e-06 |  |  | 0.7219363 | -5.034563
[8 empty] | 367 | 1162.63 | 581.43 | 2586.20064 | 25.6517 | 204725 | 440 | 3.381284 | 3.607304 | 0.2024301 | 0.004944733 | 5.001695 | 5.273487 |  | 1.123803e-05 |  |  | 0.7220979 | -4.94931
[8 empty] | 368 | 1161.16 | 580.53 | 2582.19744 | 25.6895 | 205234 | 509 | 3.386311 | 3.612984 | 0.2027488 | 0.005680267 | 4.999899 | 5.272255 |  | 1.115966e-05 |  |  | 0.7219964 | -4.952349
[8 empty] | 369 | 1159.6 | 579.81 | 2578.99488 | 25.7341 | 205673 | 439 | 3.392241 | 3.619685 | 0.2031249 | 0.006700856 | 5.000709 | 5.273889 |  | 1.526391e-05 |  |  | 0.722131 | -4.816334
[8 empty] | 370 | 1159.02 | 579.52 | 2577.70496 | 25.7484 | 205985 | 312 | 3.394142 | 3.621834 | 0.2032454 | 0.002148193 | 5.000455 | 5.273872 |  | 6.885233e-06 |  |  | 0.7221296 | -5.162081
[8 empty] | 371 | 1157.12 | 578.57 | 2573.47936 | 25.7992 | 206406 | 421 | 3.400894 | 3.629464 | 0.2036736 | 0.007630211 | 5.000232 | 5.274525 |  | 1.812402e-05 |  |  | 0.7221834 | -4.741746
[8 empty] | 372 | 1156 | 577.99 | 2570.89952 | 25.8317 | 206863 | 457 | 3.405213 | 3.634344 | 0.2039475 | 0.004880607 | 5.000319 | 5.275185 |  | 1.067966e-05 |  |  | 0.7222377 | -4.971442
[8 empty] | 373 | 1154.23 | 577.15 | 2567.1632 | 25.8866 | 207198 | 335 | 3.412507 | 3.642587 | 0.2044101 | 0.008242832 | 5.001657 | 5.277559 |  | 2.460547e-05 |  |  | 0.7224331 | -4.608968
[8 empty] | 374 | 1152.92 | 576.41 | 2563.87168 | 25.9104 | 207574 | 376 | 3.415668 | 3.64616 | 0.2046105 | 0.003572756 | 4.998972 | 5.275142 |  | 9.50201e-06 |  |  | 0.7222341 | -5.022184
[8 empty] | 375 | 1151.6 | 575.78 | 2561.06944 | 25.9558 | 207936 | 362 | 3.421698 | 3.652974 | 0.2049929 | 0.006814185 | 5.000614 | 5.277669 |  | 1.882372e-05 |  |  | 0.7224422 | -4.725295
[8 empty] | 376 | 1150.49 | 575.33 | 2559.06784 | 25.9861 | 208306 | 370 | 3.425721 | 3.657521 | 0.2052481 | 0.004547011 | 5.001447 | 5.279079 |  | 1.228922e-05 |  |  | 0.7225582 | -4.910476
[8 empty] | 377 | 1148.85 | 574.46 | 2555.19808 | 26.0285 | 208842 | 536 | 3.43135 | 3.663883 | 0.2056051 | 0.006361763 | 5.000512 | 5.278833 |  | 1.186896e-05 |  |  | 0.722538 | -4.925587
[8 empty] | 378 | 1147.37 | 573.58 | 2551.28384 | 26.0679 | 209352 | 510 | 3.43658 | 3.669793 | 0.2059368 | 0.00591054 | 4.999004 | 5.277931 |  | 1.15893e-05 |  |  | 0.7224637 | -4.935943
[8 empty] | 379 | 1145.82 | 572.89 | 2548.21472 | 26.1134 | 209755 | 403 | 3.442617 | 3.676618 | 0.2063197 | 0.006824309 | 5.00009 | 5.279875 |  | 1.693377e-05 |  |  | 0.7226236 | -4.771246
[8 empty] | 380 | 1144.72 | 572.48 | 2546.39104 | 26.1468 | 210041 | 286 | 3.447049 | 3.681626 | 0.2066008 | 0.005008596 | 5.001723 | 5.282183 |  | 1.751257e-05 |  |  | 0.7228134 | -4.75665
[8 empty] | 381 | 1143.86 | 571.92 | 2543.90016 | 26.1673 | 210457 | 416 | 3.449768 | 3.6847 | 0.2067733 | 0.003073762 | 5.000026 | 5.28075 |  | 7.388852e-06 |  |  | 0.7226956 | -5.131423
[8 empty] | 382 | 1142.87 | 571.44 | 2541.76512 | 26.1951 | 210919 | 462 | 3.453456 | 3.688868 | 0.2070072 | 0.004167865 | 5.000162 | 5.28138 |  | 9.021353e-06 |  |  | 0.7227474 | -5.044728
[8 empty] | 383 | 1141.31 | 570.59 | 2537.98432 | 26.2377 | 211471 | 552 | 3.459105 | 3.695254 | 0.2073655 | 0.006385709 | 4.999356 | 5.281274 |  | 1.156831e-05 |  |  | 0.7227387 | -4.93673
[8 empty] | 384 | 1139.73 | 569.9 | 2534.9152 | 26.2833 | 212189 | 718 | 3.465151 | 3.702088 | 0.207749 | 0.00683404 | 5.000404 | 5.28318 |  | 9.518162e-06 |  |  | 0.7228954 | -5.021447
[8 empty] | 385 | 1138.1 | 568.98 | 2530.82304 | 26.3278 | 212905 | 716 | 3.47105 | 3.708756 | 0.2081232 | 0.006667823 | 4.999247 | 5.282737 |  | 9.312602e-06 |  |  | 0.722859 | -5.030929
[8 empty] | 386 | 1136.68 | 568.39 | 2528.19872 | 26.3742 | 213683 | 778 | 3.477199 | 3.715707 | 0.2085133 | 0.006951085 | 5.001271 | 5.285688 |  | 8.934556e-06 |  |  | 0.7231015 | -5.048927
[8 empty] | 387 | 1134.98 | 567.54 | 2524.41792 | 26.4187 | 214309 | 626 | 3.483095 | 3.722372 | 0.2088873 | 0.006665078 | 5.000697 | 5.285862 |  | 1.064709e-05 |  |  | 0.7231158 | -4.972769
[8 empty] | 388 | 1133.74 | 566.86 | 2521.39328 | 26.4527 | 214726 | 417 | 3.487598 | 3.727463 | 0.209173 | 0.005091514 | 4.999979 | 5.285697 |  | 1.220987e-05 |  |  | 0.7231023 | -4.913289
[8 empty] | 389 | 1132.76 | 566.39 | 2519.30272 | 26.486 | 215068 | 342 | 3.492009 | 3.732449 | 0.2094528 | 0.00498593 | 5.000995 | 5.287355 |  | 1.457874e-05 |  |  | 0.7232385 | -4.83628
[8 empty] | 390 | 1131.51 | 565.84 | 2516.85632 | 26.5197 | 215464 | 396 | 3.496471 | 3.737494 | 0.2097359 | 0.005045056 | 5.001361 | 5.288332 |  | 1.274004e-05 |  |  | 0.7233187 | -4.894829
[8 empty] | 391 | 1130.08 | 564.99 | 2513.07552 | 26.5547 | 215975 | 511 | 3.501105 | 3.742733 | 0.2100299 | 0.005238858 | 4.999265 | 5.286729 |  | 1.025217e-05 |  |  | 0.723187 | -4.989184
[8 empty] | 392 | 1128.57 | 564.25 | 2509.784 | 26.5999 | 216554 | 579 | 3.507089 | 3.749497 | 0.2104095 | 0.006764384 | 4.999707 | 5.287989 |  | 1.168287e-05 |  |  | 0.7232905 | -4.93245
[8 empty] | 393 | 1127.86 | 563.92 | 2508.31616 | 26.6275 | 216924 | 370 | 3.510741 | 3.753627 | 0.2106413 | 0.004129785 | 5.001051 | 5.289894 |  | 1.116158e-05 |  |  | 0.723447 | -4.952274
[8 empty] | 394 | 1126.54 | 563.28 | 2505.46944 | 26.6595 | 217469 | 545 | 3.514976 | 3.758415 | 0.2109099 | 0.004787511 | 5.00032 | 5.289682 |  | 8.784424e-06 |  |  | 0.7234295 | -5.056287
[8 empty] | 395 | 1125.03 | 562.58 | 2502.35584 | 26.7023 | 218268 | 799 | 3.520638 | 3.764817 | 0.2112692 | 0.006402214 | 5.000715 | 5.290849 |  | 8.012783e-06 |  |  | 0.7235254 | -5.096217
[8 empty] | 396 | 1123.38 | 561.71 | 2498.48608 | 26.7521 | 219007 | 739 | 3.527225 | 3.772265 | 0.2116871 | 0.007447747 | 5.000664 | 5.291668 |  | 1.007814e-05 |  |  | 0.7235926 | -4.99662
[8 empty] | 397 | 1121.9 | 560.93 | 2495.01664 | 26.796 | 219557 | 550 | 3.53303 | 3.778829 | 0.2120555 | 0.006563994 | 5.000487 | 5.29225 |  | 1.193453e-05 |  |  | 0.7236404 | -4.923195
[8 empty] | 398 | 1120.57 | 560.28 | 2492.12544 | 26.8292 | 220061 | 504 | 3.53742 | 3.783792 | 0.212334 | 0.004963249 | 4.999807 | 5.292112 |  | 9.847717e-06 |  |  | 0.7236291 | -5.006664
[8 empty] | 399 | 1119.51 | 559.74 | 2489.72352 | 26.8627 | 220731 | 670 | 3.541848 | 3.788799 | 0.212615 | 0.005007344 | 5.000146 | 5.293059 |  | 7.473648e-06 |  |  | 0.7237067 | -5.126467
[8 empty] | 400 | 1117.91 | 558.93 | 2486.12064 | 26.9066 | 221308 | 577 | 3.54765 | 3.79536 | 0.2129832 | 0.006560716 | 4.999663 | 5.293317 |  | 1.137039e-05 |  |  | 0.7237279 | -4.944225
[8 empty] | 401 | 1116.81 | 558.42 | 2483.85216 | 26.9392 | 221907 | 599 | 3.551958 | 3.800231 | 0.2132565 | 0.004871126 | 5.000114 | 5.294366 |  | 8.132097e-06 |  |  | 0.723814 | -5.089797
[8 empty] | 402 | 1115.2 | 557.64 | 2480.38272 | 26.9868 | 222484 | 577 | 3.558246 | 3.807342 | 0.2136556 | 0.007111154 | 5.000442 | 5.295549 |  | 1.232436e-05 |  |  | 0.723911 | -4.909236
[8 empty] | 403 | 1114.42 | 557.26 | 2478.69248 | 27.0121 | 222992 | 508 | 3.561588 | 3.811121 | 0.2138676 | 0.003779047 | 5.000921 | 5.296499 |  | 7.439068e-06 |  |  | 0.7239889 | -5.128481
[8 empty] | 404 | 1113.22 | 556.64 | 2475.93472 | 27.045 | 223615 | 623 | 3.565933 | 3.816035 | 0.2141434 | 0.004913609 | 5.000407 | 5.296532 |  | 7.887013e-06 |  |  | 0.7239916 | -5.103087
[8 empty] | 405 | 1111.68 | 555.88 | 2472.55424 | 27.0903 | 224238 | 623 | 3.571914 | 3.822799 | 0.214523 | 0.006764354 | 5.000527 | 5.297454 |  | 1.085771e-05 |  |  | 0.7240672 | -4.964262
[8 empty] | 406 | 1110.69 | 555.36 | 2470.24128 | 27.1189 | 224907 | 669 | 3.57569 | 3.827069 | 0.2147626 | 0.00426994 | 5.000233 | 5.297645 |  | 6.382571e-06 |  |  | 0.7240828 | -5.195004
[8 empty] | 407 | 1109.09 | 554.51 | 2466.46048 | 27.1665 | 225716 | 809 | 3.581973 | 3.834175 | 0.2151613 | 0.007105392 | 4.999869 | 5.298095 |  | 8.782933e-06 |  |  | 0.7241197 | -5.05636
[8 empty] | 408 | 1107.61 | 553.74 | 2463.03552 | 27.2107 | 226435 | 719 | 3.587805 | 3.840771 | 0.2155315 | 0.006596499 | 4.99969 | 5.298681 |  | 9.174547e-06 |  |  | 0.7241678 | -5.037415
[8 empty] | 409 | 1106.52 | 553.27 | 2460.94496 | 27.2445 | 227097 | 662 | 3.592264 | 3.845815 | 0.2158145 | 0.005043495 | 5.000617 | 5.300257 |  | 7.618572e-06 |  |  | 0.7242969 | -5.118126
[8 empty] | 410 | 1105.13 | 552.63 | 2458.09824 | 27.2877 | 227699 | 602 | 3.597963 | 3.85226 | 0.2161762 | 0.006445005 | 5.001437 | 5.301884 |  | 1.070599e-05 |  |  | 0.7244302 | -4.970373
[8 empty] | 411 | 1103.94 | 551.97 | 2455.16256 | 27.3173 | 228305 | 606 | 3.601866 | 3.856675 | 0.216424 | 0.004415298 | 4.999986 | 5.300866 |  | 7.28597e-06 |  |  | 0.7243468 | -5.137513
[8 empty] | 412 | 1102.7 | 551.36 | 2452.44928 | 27.3564 | 228958 | 653 | 3.607022 | 3.862506 | 0.2167512 | 0.005831467 | 5.00043 | 5.302023 |  | 8.930271e-06 |  |  | 0.7244416 | -5.049135
[8 empty] | 413 | 1101.59 | 550.79 | 2449.91392 | 27.391 | 229453 | 495 | 3.611584 | 3.867666 | 0.2170407 | 0.005159469 | 5.00054 | 5.302748 |  | 1.042317e-05 |  |  | 0.724501 | -4.982
[8 empty] | 414 | 1100.25 | 550.11 | 2446.88928 | 27.4269 | 230030 | 577 | 3.616316 | 3.873018 | 0.2173411 | 0.005352472 | 4.99984 | 5.302637 |  | 9.276382e-06 |  |  | 0.7244919 | -5.032621
[8 empty] | 415 | 1098.84 | 549.41 | 2443.77568 | 27.4693 | 230738 | 708 | 3.621903 | 3.879339 | 0.2176958 | 0.006320468 | 4.999939 | 5.303486 |  | 8.927215e-06 |  |  | 0.7245614 | -5.049284
[8 empty] | 416 | 1097.71 | 548.9 | 2441.5072 | 27.5076 | 231260 | 522 | 3.626949 | 3.885047 | 0.2180161 | 0.005708253 | 5.001131 | 5.305424 |  | 1.093535e-05 |  |  | 0.7247201 | -4.961167
[8 empty] | 417 | 1096.33 | 548.15 | 2438.1712 | 27.5472 | 231697 | 437 | 3.632166 | 3.890948 | 0.2183473 | 0.005900971 | 5.000324 | 5.305264 |  | 1.350337e-05 |  |  | 0.724707 | -4.869558
[8 empty] | 418 | 1094.88 | 547.51 | 2435.32448 | 27.5908 | 232136 | 439 | 3.637908 | 3.897444 | 0.2187118 | 0.006495811 | 5.001118 | 5.306873 |  | 1.479684e-05 |  |  | 0.7248387 | -4.829831
[8 empty] | 419 | 1094 | 547.01 | 2433.10048 | 27.6143 | 232637 | 501 | 3.641003 | 3.900945 | 0.2189082 | 0.003500654 | 5.000123 | 5.306231 |  | 6.987333e-06 |  |  | 0.7247861 | -5.155689
[8 empty] | 420 | 1092.56 | 546.34 | 2430.12032 | 27.6605 | 233231 | 594 | 3.647085 | 3.907826 | 0.2192944 | 0.006881056 | 5.001018 | 5.307992 |  | 1.158427e-05 |  |  | 0.7249303 | -4.936131
[8 empty] | 421 | 1091.41 | 545.78 | 2427.62944 | 27.6956 | 233694 | 463 | 3.651705 | 3.913052 | 0.2195877 | 0.005226859 | 5.001221 | 5.308826 |  | 1.128911e-05 |  |  | 0.7249985 | -4.94734
[8 empty] | 422 | 1090.21 | 545.04 | 2424.33792 | 27.7279 | 234180 | 486 | 3.655956 | 3.917862 | 0.2198576 | 0.004809172 | 4.999341 | 5.307398 |  | 9.895415e-06 |  |  | 0.7248817 | -5.004566
[8 empty] | 423 | 1088.83 | 544.42 | 2421.58016 | 27.7688 | 235012 | 832 | 3.661338 | 3.92395 | 0.2201992 | 0.006088629 | 4.999855 | 5.308664 |  | 7.318064e-06 |  |  | 0.7249852 | -5.135604
[8 empty] | 424 | 1087.38 | 543.74 | 2418.55552 | 27.8174 | 235725 | 713 | 3.667731 | 3.931184 | 0.2206051 | 0.007233442 | 5.000975 | 5.310708 |  | 1.014508e-05 |  |  | 0.7251524 | -4.993745
[8 empty] | 425 | 1086.43 | 543.19 | 2416.10912 | 27.8454 | 236207 | 482 | 3.671414 | 3.93535 | 0.220839 | 0.004166697 | 5.000157 | 5.310332 |  | 8.644599e-06 |  |  | 0.7251217 | -5.063255
[8 empty] | 426 | 1085.35 | 542.73 | 2414.06304 | 27.8791 | 236831 | 624 | 3.675846 | 3.940365 | 0.2211203 | 0.005014221 | 5.001025 | 5.311847 |  | 8.03561e-06 |  |  | 0.7252456 | -5.094981
[8 empty] | 427 | 1083.8 | 541.93 | 2410.50464 | 27.9254 | 237710 | 879 | 3.681933 | 3.947252 | 0.2215069 | 0.006887734 | 5.000656 | 5.312272 |  | 7.835874e-06 |  |  | 0.7252803 | -5.105913
[8 empty] | 428 | 1082.37 | 541.09 | 2406.76832 | 27.9716 | 238343 | 633 | 3.688006 | 3.954124 | 0.2218925 | 0.006871427 | 4.999887 | 5.312268 |  | 1.085533e-05 |  |  | 0.72528 | -4.964357
[8 empty] | 429 | 1081.77 | 540.81 | 2405.52288 | 27.9842 | 238744 | 401 | 3.689662 | 3.955998 | 0.2219976 | 0.001873778 | 4.999204 | 5.311764 |  | 4.672762e-06 |  |  | 0.7252388 | -5.330426
[8 empty] | 430 | 1080.16 | 540.08 | 2402.27584 | 28.0347 | 239572 | 828 | 3.696298 | 3.963506 | 0.222419 | 0.007508915 | 5.00008 | 5.313585 |  | 9.068738e-06 |  |  | 0.7253876 | -5.042453
[8 empty] | 431 | 1078.68 | 539.32 | 2398.89536 | 28.0814 | 240367 | 795 | 3.702434 | 3.970449 | 0.2228086 | 0.006942369 | 5.00009 | 5.314418 |  | 8.73254e-06 |  |  | 0.7254557 | -5.058859
[8 empty] | 432 | 1077.67 | 538.87 | 2396.89376 | 28.1148 | 240942 | 575 | 3.706821 | 3.975413 | 0.2230872 | 0.004964311 | 5.000955 | 5.315927 |  | 8.633585e-06 |  |  | 0.725579 | -5.063809
[8 empty] | 433 | 1076.49 | 538.2 | 2393.9136 | 28.1492 | 241464 | 522 | 3.711338 | 3.980525 | 0.223374 | 0.005112164 | 4.999922 | 5.315435 |  | 9.793417e-06 |  |  | 0.7255388 | -5.009066
[8 empty] | 434 | 1075.49 | 537.74 | 2391.86752 | 28.1794 | 241999 | 535 | 3.715304 | 3.985013 | 0.2236258 | 0.004487352 | 5.000199 | 5.316261 |  | 8.387573e-06 |  |  | 0.7256063 | -5.076364
[8 empty] | 435 | 1074.01 | 536.93 | 2388.26464 | 28.2227 | 242623 | 624 | 3.720988 | 3.991445 | 0.2239868 | 0.006432788 | 4.999184 | 5.315946 |  | 1.030896e-05 |  |  | 0.7255806 | -4.986785
[8 empty] | 436 | 1072.49 | 536.23 | 2385.15104 | 28.2693 | 243409 | 786 | 3.727104 | 3.998367 | 0.2243753 | 0.006921646 | 4.999676 | 5.317291 |  | 8.806166e-06 |  |  | 0.7256904 | -5.055213
[8 empty] | 437 | 1071.31 | 535.66 | 2382.61568 | 28.3097 | 244055 | 646 | 3.732406 | 4.004367 | 0.2247119 | 0.005999566 | 5.000435 | 5.318812 |  | 9.287254e-06 |  |  | 0.7258146 | -5.032113
[8 empty] | 438 | 1070.39 | 535.2 | 2380.5696 | 28.3393 | 244631 | 576 | 3.736289 | 4.008762 | 0.2249586 | 0.004395029 | 5.00059 | 5.319499 |  | 7.630259e-06 |  |  | 0.7258707 | -5.117461
[8 empty] | 439 | 1068.28 | 534.36 | 2376.83328 | 28.4262 | 245051 | 420 | 3.747687 | 4.021661 | 0.2256824 | 0.01289959 | 5.005793 | 5.326569 |  | 3.071332e-05 |  |  | 0.7264476 | -4.512673
[8 empty] | 440 | 1067.38 | 533.74 | 2374.07552 | 28.4302 | 245233 | 182 | 3.748211 | 4.022255 | 0.2257158 | 0.0005936458 | 5.000585 | 5.321099 |  | 3.26179e-06 |  |  | 0.7260013 | -5.486544
[8 empty] | 441 | 1066.7 | 533.36 | 2372.38528 | 28.4574 | 245529 | 296 | 3.751777 | 4.026291 | 0.2259423 | 0.004036508 | 5.001106 | 5.322134 |  | 1.363685e-05 |  |  | 0.7260858 | -4.865286
[8 empty] | 442 | 1065.68 | 532.83 | 2370.02784 | 28.4826 | 245968 | 439 | 3.755081 | 4.030031 | 0.2261521 | 0.003739265 | 4.999915 | 5.321311 |  | 8.517688e-06 |  |  | 0.7260187 | -5.069678
[8 empty] | 443 | 1064.84 | 532.43 | 2368.24864 | 28.51 | 246709 | 741 | 3.758673 | 4.034096 | 0.2263802 | 0.004065227 | 5.000269 | 5.322172 |  | 5.486137e-06 |  |  | 0.7260889 | -5.260733
[8 empty] | 444 | 1063.04 | 531.55 | 2364.3344 | 28.567 | 247695 | 986 | 3.766143 | 4.042551 | 0.2268547 | 0.008455254 | 5.00054 | 5.323468 |  | 8.575308e-06 |  |  | 0.7261946 | -5.06675
[8 empty] | 445 | 1061.59 | 530.78 | 2360.90944 | 28.6118 | 248545 | 850 | 3.772013 | 4.049195 | 0.2272276 | 0.00664401 | 5 | 5.323685 |  | 7.816483e-06 |  |  | 0.7262123 | -5.106989
[8 empty] | 446 | 1060.29 | 530.14 | 2358.06272 | 28.6517 | 249178 | 633 | 3.777239 | 4.055111 | 0.2275596 | 0.005916194 | 4.999938 | 5.324324 |  | 9.346278e-06 |  |  | 0.7262645 | -5.029361
[8 empty] | 447 | 1059.2 | 529.62 | 2355.74976 | 28.6888 | 249841 | 663 | 3.782098 | 4.060611 | 0.2278682 | 0.005500069 | 5.00058 | 5.325664 |  | 8.29573e-06 |  |  | 0.7263738 | -5.081145
[8 empty] | 448 | 1058.29 | 529.11 | 2353.48128 | 28.7173 | 250382 | 541 | 3.78583 | 4.064836 | 0.2281053 | 0.004224496 | 5.000023 | 5.325575 |  | 7.808681e-06 |  |  | 0.7263665 | -5.107422
[8 empty] | 449 | 1057.26 | 528.63 | 2351.34624 | 28.7493 | 250906 | 524 | 3.790019 | 4.069579 | 0.2283714 | 0.004742648 | 5.000266 | 5.326401 |  | 9.050855e-06 |  |  | 0.7264338 | -5.04331
[8 empty] | 450 | 1055.8 | 527.93 | 2348.23264 | 28.7968 | 251558 | 652 | 3.796237 | 4.076617 | 0.2287664 | 0.007038609 | 5.000734 | 5.32774 |  | 1.079541e-05 |  |  | 0.726543 | -4.966761
[8 empty] | 451 | 1054.22 | 527.11 | 2344.58528 | 28.8449 | 252341 | 783 | 3.802532 | 4.083743 | 0.2291663 | 0.007125983 | 5.000139 | 5.327957 |  | 9.100873e-06 |  |  | 0.7265607 | -5.040917
[8 empty] | 452 | 1053 | 526.5 | 2341.872 | 28.8862 | 253087 | 746 | 3.807935 | 4.08986 | 0.2295096 | 0.006117336 | 5.000508 | 5.329082 |  | 8.200183e-06 |  |  | 0.7266524 | -5.086176
[8 empty] | 453 | 1051.98 | 526.01 | 2339.69248 | 28.9166 | 253659 | 572 | 3.811912 | 4.094363 | 0.2297622 | 0.004502106 | 5.000383 | 5.329488 |  | 7.870816e-06 |  |  | 0.7266855 | -5.10398
[8 empty] | 454 | 1050.8 | 525.41 | 2337.02368 | 28.9541 | 254347 | 688 | 3.816816 | 4.099915 | 0.2300738 | 0.005552736 | 5.000263 | 5.330024 |  | 8.070837e-06 |  |  | 0.7267292 | -5.093081
[8 empty] | 455 | 1049.63 | 524.85 | 2334.5328 | 28.9925 | 255127 | 780 | 3.821838 | 4.1056 | 0.2303928 | 0.00568503 | 5.000648 | 5.331115 |  | 7.2885e-06 |  |  | 0.7268181 | -5.137362
[8 empty] | 456 | 1048.39 | 524.2 | 2331.6416 | 29.0317 | 255940 | 813 | 3.826963 | 4.111403 | 0.2307185 | 0.005802454 | 5.000285 | 5.331423 |  | 7.137089e-06 |  |  | 0.7268431 | -5.146479
[8 empty] | 457 | 1047.03 | 523.47 | 2328.39456 | 29.0746 | 256692 | 752 | 3.83257 | 4.117752 | 0.2310747 | 0.00634896 | 4.999697 | 5.331556 |  | 8.442766e-06 |  |  | 0.726854 | -5.073515
[8 empty] | 458 | 1045.97 | 523.01 | 2326.34848 | 29.107 | 257416 | 724 | 3.836804 | 4.122546 | 0.2313438 | 0.004794205 | 5.000116 | 5.332579 |  | 6.621831e-06 |  |  | 0.7269373 | -5.179022
[8 empty] | 459 | 1044.84 | 522.44 | 2323.81312 | 29.1472 | 258229 | 813 | 3.842057 | 4.128493 | 0.2316775 | 0.005947393 | 5.000636 | 5.333846 |  | 7.315366e-06 |  |  | 0.7270405 | -5.135764
[8 empty] | 460 | 1043.82 | 521.92 | 2321.50016 | 29.1802 | 258891 | 662 | 3.846368 | 4.133375 | 0.2319514 | 0.004881383 | 5.000556 | 5.334347 |  | 7.37369e-06 |  |  | 0.7270813 | -5.132315
[8 empty] | 461 | 1042.75 | 521.4 | 2319.1872 | 29.2124 | 259789 | 898 | 3.850574 | 4.138137 | 0.2322187 | 0.004762347 | 5.000351 | 5.334699 |  | 5.303281e-06 |  |  | 0.7271099 | -5.275455
[8 empty] | 462 | 1041.41 | 520.75 | 2316.296 | 29.2608 | 260596 | 807 | 3.856894 | 4.145294 | 0.2326203 | 0.007157009 | 5.001292 | 5.336563 |  | 8.868661e-06 |  |  | 0.7272617 | -5.052142
[8 empty] | 463 | 1040.38 | 520.19 | 2313.80512 | 29.2897 | 261275 | 679 | 3.860667 | 4.149567 | 0.2328601 | 0.004272759 | 5.000196 | 5.335907 |  | 6.292723e-06 |  |  | 0.7272083 | -5.201161
[8 empty] | 464 | 1039.03 | 519.52 | 2310.82496 | 29.333 | 262313 | 1038 | 3.86632 | 4.155968 | 0.2332193 | 0.006400704 | 5.000167 | 5.336646 |  | 6.166382e-06 |  |  | 0.7272684 | -5.20997
[8 empty] | 465 | 1037.7 | 518.85 | 2307.8448 | 29.3771 | 263376 | 1063 | 3.872075 | 4.162485 | 0.233585 | 0.006517677 | 5.000245 | 5.337512 |  | 6.131399e-06 |  |  | 0.7273388 | -5.21244
[8 empty] | 466 | 1036.54 | 518.31 | 2305.44288 | 29.4165 | 264380 | 1004 | 3.877216 | 4.168307 | 0.2339117 | 0.005821953 | 5.000868 | 5.338878 |  | 5.798758e-06 |  |  | 0.72745 | -5.236665
[8 empty] | 467 | 1035.24 | 517.61 | 2302.32928 | 29.4589 | 265144 | 764 | 3.882747 | 4.174571 | 0.2342633 | 0.006264093 | 5.000382 | 5.339112 |  | 8.199075e-06 |  |  | 0.7274691 | -5.086235
[8 empty] | 468 | 1034.05 | 517.05 | 2299.8384 | 29.4972 | 265786 | 642 | 3.887743 | 4.180229 | 0.2345807 | 0.005657337 | 5.00063 | 5.340059 |  | 8.812052e-06 |  |  | 0.7275461 | -5.054923
[8 empty] | 469 | 1033.02 | 516.56 | 2297.65888 | 29.5329 | 266599 | 813 | 3.892398 | 4.185501 | 0.2348766 | 0.005272408 | 5.001163 | 5.341264 |  | 6.485127e-06 |  |  | 0.727644 | -5.188082
[8 empty] | 470 | 1031.67 | 515.79 | 2294.23392 | 29.5728 | 267532 | 933 | 3.8976 | 4.191393 | 0.2352072 | 0.005891686 | 4.999596 | 5.3403 |  | 6.314776e-06 |  |  | 0.7275656 | -5.199642
[8 empty] | 471 | 1030.33 | 515.18 | 2291.52064 | 29.6167 | 268416 | 884 | 3.903323 | 4.197874 | 0.2355709 | 0.006481105 | 5.000157 | 5.341681 |  | 7.331567e-06 |  |  | 0.7276779 | -5.134803
[8 empty] | 472 | 1029.52 | 514.76 | 2289.65248 | 29.6458 | 269260 | 844 | 3.907115 | 4.202169 | 0.235812 | 0.004295423 | 5.000371 | 5.342428 |  | 5.089364e-06 |  |  | 0.7277387 | -5.293336
[8 empty] | 473 | 1028.27 | 514.14 | 2286.89472 | 29.689 | 270023 | 763 | 3.912744 | 4.208545 | 0.2361697 | 0.00637567 | 5.000714 | 5.343563 |  | 8.356056e-06 |  |  | 0.727831 | -5.077999
[8 empty] | 474 | 1027.1 | 513.55 | 2284.2704 | 29.7228 | 270704 | 681 | 3.917147 | 4.213532 | 0.2364496 | 0.004987505 | 4.999953 | 5.343352 |  | 7.323795e-06 |  |  | 0.7278138 | -5.135264
[8 empty] | 475 | 1026.45 | 513.24 | 2282.89152 | 29.7494 | 271306 | 602 | 3.920612 | 4.217457 | 0.2366699 | 0.003924542 | 5.000851 | 5.344787 |  | 6.519173e-06 |  |  | 0.7279304 | -5.185807491
[8 empty] | 476 | 1025.08 | 512.56 | 2279.86688 | 29.7914 | 272095 | 789 | 3.926082 | 4.223653 | 0.2370175 | 0.006195685472 | 5.000405 | 5.345058 |  | 7.85258e-06 |  |  | 0.7279525 | -5.104988
[8 empty] | 477 | 1023.58 | 511.8 | 2276.4864 | 29.841 | 273126 | 1031 | 3.93254 | 4.230968 | 0.2374281 | 0.007315296 | 5.000282 | 5.345812 |  | 7.09534e-06 |  |  | 0.7280137 | -5.149027
[8 empty] | 478 | 1022.4 | 511.21 | 2273.86208 | 29.881 | 274008 | 882 | 3.937747 | 4.236866 | 0.237759 | 0.005898238 | 5.000396 | 5.346647 |  | 6.687344e-06 |  |  | 0.7280815 | -5.174746
[8 empty] | 479 | 1021.38 | 510.68 | 2271.50464 | 29.9157 | 274770 | 762 | 3.942263 | 4.241982 | 0.2380461 | 0.005115857 | 5.000308 | 5.347173 |  | 6.713724e-06 |  |  | 0.7281242 | -5.173037
[8 empty] | 480 | 1020.35 | 510.19 | 2269.32512 | 29.9517 | 275432 | 662 | 3.946947 | 4.247289 | 0.2383439 | 0.00530667 | 5.000796 | 5.348337 |  | 8.016117e-06 |  |  | 0.7282188 | -5.096036
[8 empty] | 481 | 1019.22 | 509.62 | 2266.78976 | 29.9863 | 276125 | 693 | 3.951449 | 4.252388 | 0.2386301 | 0.005099485 | 5.000286 | 5.34841 |  | 7.358564e-06 |  |  | 0.7282247 | -5.133207
[8 empty] | 482 | 1018.3 | 509.19 | 2264.87712 | 30.0207 | 276757 | 632 | 3.955923 | 4.257457 | 0.2389146 | 0.005069217 | 5.001113 | 5.349909 |  | 8.020914e-06 |  |  | 0.7283464 | -5.095776
[8 empty] | 483 | 1017.08 | 508.59 | 2262.20832 | 30.0593 | 277573 | 816 | 3.960943 | 4.263145 | 0.2392337 | 0.005687194 | 5.000879 | 5.350349 |  | 6.969601e-06 |  |  | 0.7283821 | -5.156792
[8 empty] | 484 | 1015.8 | 507.9 | 2259.1392 | 30.1027 | 278450 | 877 | 3.966587 | 4.269538 | 0.2395925 | 0.006393224 | 5.000453 | 5.350668 |  | 7.289879e-06 |  |  | 0.728408 | -5.13728
[8 empty] | 485 | 1014.43 | 507.18 | 2255.93664 | 30.147 | 279202 | 752 | 3.972345 | 4.276062 | 0.2399586 | 0.006524508 | 4.999849 | 5.350815 |  | 8.676207e-06 |  |  | 0.7284199 | -5.06167
[8 empty] | 486 | 1013.36 | 506.7 | 2253.8016 | 30.1867 | 280015 | 813 | 3.977505 | 4.281908 | 0.2402867 | 0.005845908 | 5.000928 | 5.352679 |  | 7.190539e-06 |  |  | 0.7285712 | -5.143239
[8 empty] | 487 | 1012.19 | 506.13 | 2251.26624 | 30.2239 | 280708 | 693 | 3.982339 | 4.287385 | 0.240594 | 0.005476824 | 5.000744 | 5.353148 |  | 7.903065e-06 |  |  | 0.7286092 | -5.102204
[8 empty] | 488 | 1011.12 | 505.54 | 2248.64192 | 30.2573 | 281460 | 752 | 3.986678 | 4.292302 | 0.2408699 | 0.004916578 | 4.999797 | 5.352732 |  | 6.538002e-06 |  |  | 0.7285755 | -5.184555
[8 empty] | 489 | 1010.14 | 505.14 | 2246.86272 | 30.3018 | 282033 | 573 | 3.992459 | 4.298851 | 0.2412374 | 0.006549375 | 5.002346 | 5.356257 |  | 1.142997e-05 |  |  | 0.7288614 | -4.941955
[8 empty] | 490 | 1008.95 | 504.49 | 2243.97152 | 30.334 | 282601 | 568 | 3.99664 | 4.303589 | 0.2415033 | 0.004738275 | 5.000612 | 5.354978 |  | 8.342033e-06 |  |  | 0.7287577 | -5.078728
[8 empty] | 491 | 1007.82 | 503.95 | 2241.5696 | 30.3704 | 283321 | 720 | 4.001367 | 4.308945 | 0.2418039 | 0.005355478 | 5.000574 | 5.355589 |  | 7.438164e-06 |  |  | 0.7288072 | -5.128534
[8 empty] | 492 | 1006.65 | 503.33 | 2238.81184 | 30.4125 | 283893 | 572 | 4.006832 | 4.315138 | 0.2421514 | 0.006193009 | 5.000564 | 5.356333 |  | 1.082694e-05 |  |  | 0.7288676 | -4.965494
[8 empty] | 493 | 1005.6 | 502.77 | 2236.32096 | 30.4462 | 284477 | 584 | 4.011206 | 4.320094 | 0.2424295 | 0.004956498 | 4.999915 | 5.356242 |  | 8.487153e-06 |  |  | 0.7288602 | -5.071238
[8 empty] | 494 | 1004.33 | 502.16 | 2233.60768 | 30.4908 | 285209 | 732 | 4.016994 | 4.326653 | 0.2427976 | 0.006558473 | 5.000349 | 5.357507 |  | 8.959663e-06 |  |  | 0.7289627 | -5.047708
[8 empty] | 495 | 1003.24 | 501.55 | 2230.8944 | 30.5265 | 285838 | 629 | 4.021625 | 4.331902 | 0.2430921 | 0.005248764 | 4.999475 | 5.357211 |  | 8.344617e-06 |  |  | 0.7289387 | -5.078594
[8 empty] | 496 | 1002.44 | 501.18 | 2229.24864 | 30.5536 | 286283 | 445 | 4.025141 | 4.335885 | 0.2433157 | 0.003983788 | 4.999733 | 5.357974 |  | 8.952333e-06 |  |  | 0.7290006 | -5.048064
[8 empty] | 497 | 1000.97 | 500.51 | 2226.26848 | 30.6048 | 286909 | 626 | 4.031781 | 4.343411 | 0.243738 | 0.00752523 | 5.0005 | 5.359715 |  | 1.202113e-05 |  |  | 0.7291417 | -4.920055
[8 empty] | 498 | 999.61 | 499.76 | 2222.93248 | 30.6522 | 287664 | 755 | 4.037927 | 4.350376 | 0.2441288 | 0.006965158 | 4.9999 | 5.359923 |  | 9.225375e-06 |  |  | 0.7291586 | -5.035016
[8 empty] | 499 | 998.58 | 499.27 | 2220.75296 | 30.6865 | 288264 | 600 | 4.042373 | 4.355415 | 0.2444116 | 0.005039253 | 4.999984 | 5.36063 |  | 8.398756e-06 |  |  | 0.7292158 | -5.075785
[8 empty] | 500 | 997.76 | 498.88 | 2219.01824 | 30.7136 | 288868 | 604 | 4.045886 | 4.359396 | 0.244635 | 0.003980896 | 5.000017 | 5.361152 |  | 6.590887e-06 |  |  | 0.7292581 | -5.181056
[8 empty] | 501 | 996.57 | 498.26 | 2216.26048 | 30.7553 | 289601 | 733 | 4.05129 | 4.36552 | 0.2449787 | 0.006124628 | 4.99986 | 5.361732 |  | 8.355564e-06 |  |  | 0.7293051 | -5.078024
[8 empty] | 502 | 995.28 | 497.62 | 2213.41376 | 30.8001 | 290409 | 808 | 4.057094 | 4.372099 | 0.2453479 | 0.006578643 | 4.99994 | 5.362624 |  | 8.141885e-06 |  |  | 0.7293774 | -5.089275
[8 empty] | 503 | 993.94 | 496.98 | 2210.56704 | 30.848 | 291154 | 745 | 4.063298 | 4.379132 | 0.2457425 | 0.00703238 | 5.000459 | 5.364042 |  | 9.439437e-06 |  |  | 0.7294922 | -5.025054
[8 empty] | 504 | 993.04 | 496.5 | 2208.432 | 30.879 | 291786 | 632 | 4.067313 | 4.383682 | 0.2459979 | 0.004550411 | 5.000125 | 5.364242 |  | 7.200018e-06 |  |  | 0.7295084 | -5.142666
[8 empty] | 505 | 992.03 | 496.02 | 2206.29696 | 30.914 | 292389 | 603 | 4.071845 | 4.388819 | 0.2462861 | 0.00513679 | 5.000365 | 5.36513 |  | 8.518723e-06 |  |  | 0.7295802 | -5.069625
[8 empty] | 506 | 990.99 | 495.45 | 2203.7616 | 30.9496 | 293078 | 689 | 4.076454 | 4.394043 | 0.2465793 | 0.005224011 | 4.999776 | 5.365139 |  | 7.582018e-06 |  |  | 0.729581 | -5.120215
[8 empty] | 507 | 989.95 | 495.02 | 2201.84896 | 30.9868 | 293706 | 628 | 4.081269 | 4.399501 | 0.2468856 | 0.005457894 | 5.000825 | 5.366935 |  | 8.690913e-06 |  |  | 0.7297263 | -5.060935
[8 empty] | 508 | 989.05 | 494.56 | 2199.80288 | 31.0169 | 294387 | 681 | 4.085164 | 4.403916 | 0.2471333 | 0.004415523 | 5.000536 | 5.367168 |  | 6.48388e-06 |  |  | 0.7297452 | -5.188165
[8 empty] | 509 | 987.65 | 493.77 | 2196.28896 | 31.065 | 295338 | 951 | 4.091387 | 4.410971 | 0.2475292 | 0.007054779 | 4.999506 | 5.366929 |  | 7.418274e-06 |  |  | 0.7297258 | -5.129697
[8 empty] | 510 | 986.34 | 493.15 | 2193.5312 | 31.1149 | 296100 | 762 | 4.097842 | 4.418288 | 0.2479398 | 0.00731715 | 5.000443 | 5.368835 |  | 9.602559e-06 |  |  | 0.72988 | -5.017613
[8 empty] | 511 | 985.42 | 492.73 | 2191.66304 | 31.1452 | 296771 | 671 | 4.101761 | 4.42273 | 0.2481891 | 0.004442268 | 5.000564 | 5.369512 |  | 6.620369e-06 |  |  | 0.7299348 | -5.179118
[8 empty] | 512 | 984.45 | 492.21 | 2189.35008 | 31.1804 | 297464 | 693 | 4.106312 | 4.42789 | 0.2484787 | 0.005159884 | 5.000373 | 5.369941 |  | 7.44572e-06 |  |  | 0.7299696 | -5.128093
[8 empty] | 513 | 983.17 | 491.6 | 2186.6368 | 31.2256 | 298127 | 663 | 4.112155 | 4.434515 | 0.2488504 | 0.006624546 | 5.000703 | 5.371112 |  | 9.991774e-06 |  |  | 0.7300642 | -5.000357
[8 empty] | 514 | 981.95 | 491.02 | 2184.05696 | 31.2684 | 298909 | 782 | 4.117687 | 4.440786 | 0.2492024 | 0.006271542 | 5.00098 | 5.372183 |  | 8.019875e-06 |  |  | 0.7301508 | -5.095832
[8 empty] | 515 | 981.03 | 490.51 | 2181.78848 | 31.3001 | 299632 | 723 | 4.121783 | 4.445431 | 0.249463 | 0.004644255 | 5.000359 | 5.372089 |  | 6.423589e-06 |  |  | 0.7301432 | -5.192222
[8 empty] | 516 | 979.95 | 489.98 | 2179.43104 | 31.3378 | 300324 | 692 | 4.126654 | 4.450953 | 0.2497729 | 0.00552242 | 5.000392 | 5.372806 |  | 7.980375e-06 |  |  | 0.7302012 | -5.097977
[8 empty] | 517 | 978.64 | 489.34 | 2176.58432 | 31.3816 | 301197 | 873 | 4.132312 | 4.457368 | 0.2501329 | 0.006414775 | 5.000173 | 5.373362 |  | 7.347967e-06 |  |  | 0.7302461 | -5.133833
[8 empty] | 518 | 977.79 | 488.91 | 2174.67168 | 31.4176 | 301920 | 723 | 4.136961 | 4.462639 | 0.2504287 | 0.005271458 | 5.000966 | 5.374866 |  | 7.291089e-06 |  |  | 0.7303676 | -5.137208
[8 empty] | 519 | 976.56 | 488.33 | 2172.09184 | 31.459 | 302371 | 451 | 4.142307 | 4.4687 | 0.2507688 | 0.006061105 | 5.000994 | 5.375646 |  | 1.343926e-05 |  |  | 0.7304307 | -4.871625
[8 empty] | 520 | 975.8 | 487.9 | 2170.1792 | 31.4848 | 302946 | 575 | 4.145637 | 4.472477 | 0.2509807 | 0.003776631 | 5.000305 | 5.375372 |  | 6.568054e-06 |  |  | 0.7304085 | -5.182563
[8 empty] | 521 | 974.63 | 487.29 | 2167.46592 | 31.5249 | 303598 | 652 | 4.150813 | 4.478346 | 0.2513101 | 0.005868996 | 4.999821 | 5.375578 |  | 9.001528e-06 |  |  | 0.7304252 | -5.045684
[8 empty] | 522 | 973.56 | 486.79 | 2165.24192 | 31.5629 | 304354 | 756 | 4.155717 | 4.483907 | 0.2516221 | 0.00556065 | 5.000155 | 5.376626 |  | 7.355357e-06 |  |  | 0.7305098 | -5.133396
[8 empty] | 523 | 972.3 | 486.16 | 2162.43968 | 31.6083 | 305246 | 892 | 4.161575 | 4.490549 | 0.2519949 | 0.006642247 | 5.000209 | 5.377506 |  | 7.446465e-06 |  |  | 0.7305809 | -5.12805
[8 empty] | 524 | 971.12 | 485.59 | 2159.90432 | 31.6503 | 306029 | 783 | 4.166992 | 4.496692 | 0.2523396 | 0.006143582 | 5.000379 | 5.378451 |  | 7.846209e-06 |  |  | 0.7306572 | -5.10534
[8 empty] | 525 | 970.01 | 485.03 | 2157.41344 | 31.6916 | 306751 | 722 | 4.172319 | 4.502732 | 0.2526786 | 0.006040038 | 5.000542 | 5.379375 |  | 8.365703e-06 |  |  | 0.7307318 | -5.077498
[8 empty] | 526 | 969.09 | 484.52 | 2155.14496 | 31.7252 | 307444 | 693 | 4.176651 | 4.507646 | 0.2529543 | 0.004913087 | 5.000107 | 5.379516 |  | 7.089592e-06 |  |  | 0.7307432 | -5.149379
[8 empty] | 527 | 967.92 | 483.99 | 2152.78752 | 31.7683 | 308106 | 662 | 4.182207 | 4.513947 | 0.2533079 | 0.006301097 | 5.00082 | 5.381066 |  | 9.518274e-06 |  |  | 0.7308683 | -5.021442
[8 empty] | 528 | 966.78 | 483.39 | 2150.11872 | 31.8097 | 308859 | 753 | 4.187543 | 4.519998 | 0.2536475 | 0.006051391 | 5.000556 | 5.381534 |  | 8.036376e-06 |  |  | 0.7309061 | -5.09494
[8 empty] | 529 | 965.58 | 482.85 | 2147.7168 | 31.8521 | 309643 | 784 | 4.193007 | 4.526194 | 0.2539952 | 0.006196371 | 5.001047 | 5.382833 |  | 7.903534e-06 |  |  | 0.7310109 | -5.102179
[8 empty] | 530 | 964.48 | 482.22 | 2144.91456 | 31.8913 | 310275 | 632 | 4.198057 | 4.531922 | 0.2543166 | 0.005727649 | 5.000136 | 5.382565 |  | 9.062736e-06 |  |  | 0.7309893 | -5.042741
[8 empty] | 531 | 963.68 | 481.79 | 2143.00192 | 31.9193 | 310859 | 584 | 4.201663 | 4.536013 | 0.2545462 | 0.004090548 | 4.999687 | 5.38259 |  | 7.004363e-06 |  |  | 0.7309913 | -5.154631
[8 empty] | 532 | 962.57 | 481.3 | 2140.8224 | 31.959 | 311485 | 626 | 4.206776 | 4.541812 | 0.2548716 | 0.005798912 | 5.000284 | 5.383955 |  | 9.263438e-06 |  |  | 0.7311014 | -5.033228
[8 empty] | 533 | 961.28 | 480.63 | 2137.84224 | 32.0103 | 312032 | 547 | 4.213381 | 4.549303 | 0.255292 | 0.007491741 | 5.00066 | 5.385294 |  | 1.369605e-05 |  |  | 0.7312094 | -4.863405
[8 empty] | 534 | 960.33 | 480.17 | 2135.79616 | 32.0403 | 312429 | 397 | 4.217243 | 4.553684 | 0.2555378 | 0.004380318 | 5.000164 | 5.385306 |  | 1.103355e-05 |  |  | 0.7312104 | -4.957285
[8 empty] | 535 | 959.73 | 479.79 | 2134.10592 | 32.0642 | 312681 | 252 | 4.220319 | 4.557173 | 0.2557336 | 0.003489221 | 4.999623 | 5.385159 |  | 1.384612e-05 |  |  | 0.7311985 | -4.858672
[8 empty] | 536 | 958.89 | 479.48 | 2132.72704 | 32.0921 | 313254 | 573 | 4.223909 | 4.561246 | 0.2559621 | 0.004072707 | 5.00038 | 5.386482 |  | 7.107691e-06 |  |  | 0.7313052 | -5.148271
[8 empty] | 537 | 957.34 | 478.7 | 2129.2576 | 32.1495 | 314128 | 874 | 4.231295 | 4.569623 | 0.2564323 | 0.008377333 | 5.000441 | 5.387595 |  | 9.58505e-06 |  |  | 0.7313949 | -5.018406
[8 empty] | 538 | 955.97 | 477.92 | 2125.78816 | 32.1955 | 314935 | 807 | 4.237212 | 4.576335 | 0.2568089 | 0.006711948 | 4.998857 | 5.386726 |  | 8.31716e-06 |  |  | 0.7313249 | -5.080025
[8 empty] | 539 | 954.98 | 477.47 | 2123.78656 | 32.2376 | 315612 | 677 | 4.242626 | 4.582476 | 0.2571536 | 0.006141648 | 5.000155 | 5.388893 |  | 9.071858e-06 |  |  | 0.7314996 | -5.042304
[8 empty] | 540 | 954.06 | 477.06 | 2121.96288 | 32.2708 | 316185 | 573 | 4.246894 | 4.587319 | 0.2574253 | 0.004842456 | 5.000597 | 5.389975 |  | 8.451058e-06 |  |  | 0.7315867 | -5.073089
[8 empty] | 541 | 952.68 | 476.39 | 2118.98272 | 32.3235 | 316760 | 575 | 4.253668 | 4.595004 | 0.2578566 | 0.007685151 | 5.001085 | 5.391463 |  | 1.336548e-05 |  |  | 0.7317066 | -4.874015
[8 empty] | 542 | 951.9 | 475.97 | 2117.11456 | 32.3513 | 317309 | 549 | 4.257241 | 4.599057 | 0.258084 | 0.004053276 | 5.000637 | 5.391488 |  | 7.383016e-06 |  |  | 0.7317086 | -5.131766
[8 empty] | 543 | 950.76 | 475.34 | 2114.31232 | 32.3932 | 317830 | 521 | 4.262625 | 4.605165 | 0.2584268 | 0.006108093 | 4.999984 | 5.391549 |  | 1.172379e-05 |  |  | 0.7317136 | -4.930932
[8 empty] | 544 | 949.76 | 474.84 | 2112.08832 | 32.4277 | 318411 | 581 | 4.267057 | 4.610194 | 0.258709 | 0.005028452 | 4.999635 | 5.391804 |  | 8.654823e-06 |  |  | 0.7317341 | -5.062742
[8 empty] | 545 | 948.73 | 474.3 | 2109.6864 | 32.465 | 318920 | 509 | 4.271848 | 4.61563 | 0.259014 | 0.005435659 | 4.999255 | 5.392077 |  | 1.06791e-05 |  |  | 0.731756 | -4.971466
[8 empty] | 546 | 948.03 | 474.04 | 2108.52992 | 32.4937 | 319413 | 493 | 4.275534 | 4.619811 | 0.2592487 | 0.004181761 | 5.000598 | 5.394049 |  | 8.482275e-06 |  |  | 0.7319149 | -5.071488
[8 empty] | 547 | 946.85 | 473.43 | 2105.81664 | 32.5357 | 320229 | 816 | 4.280927 | 4.62593 | 0.259592 | 0.006118654 | 5.000134 | 5.394318 |  | 7.49835e-06 |  |  | 0.7319365 | -5.125034
[8 empty] | 548 | 945.58 | 472.83 | 2103.14784 | 32.5863 | 320949 | 720 | 4.287422 | 4.6333 | 0.2600056 | 0.007369947 | 5.000987 | 5.396165 |  | 1.023604e-05 |  |  | 0.7320852 | -4.989868
[8 empty] | 549 | 944.66 | 472.35 | 2101.0128 | 32.6204 | 321598 | 649 | 4.291798 | 4.638266 | 0.2602843 | 0.004965733 | 5.000754 | 5.396538 |  | 7.65136e-06 |  |  | 0.7321152 | -5.116261
[8 empty] | 550 | 943.67 | 471.86 | 2098.83328 | 32.6557 | 322195 | 597 | 4.296328 | 4.643405 | 0.2605727 | 0.005139657 | 5.000579 | 5.396996 |  | 8.60914e-06 |  |  | 0.7321521 | -5.06504
[8 empty] | 551 | 942.61 | 471.32 | 2096.43136 | 32.6932 | 322841 | 646 | 4.301139 | 4.648864 | 0.260879 | 0.005459058 | 5.000178 | 5.397251 |  | 8.450554e-06 |  |  | 0.7321726 | -5.073115
[8 empty] | 552 | 941.22 | 470.58 | 2093.13984 | 32.7487 | 323564 | 723 | 4.308257 | 4.656942 | 0.2613323 | 0.00807767 | 5.000198 | 5.39829 |  | 1.117243e-05 |  |  | 0.7322562 | -4.951852
[8 empty] | 553 | 940.25 | 470.08 | 2090.91584 | 32.7877 | 323955 | 391 | 4.313258 | 4.662617 | 0.2616508 | 0.005674961 | 5.000414 | 5.399239 |  | 1.451397e-05 |  |  | 0.7323326 | -4.838214
[8 empty] | 554 | 939.32 | 469.67 | 2089.09216 | 32.8134 | 324408 | 453 | 4.316553 | 4.666356 | 0.2618606 | 0.003739095 | 4.999695 | 5.398935 |  | 8.254072e-06 |  |  | 0.7323081 | -5.083332
[8 empty] | 555 | 938.16 | 469.08 | 2086.46784 | 32.8606 | 325055 | 647 | 4.322603 | 4.673222 | 0.2622459 | 0.006865973 | 5.0001 | 5.400239 |  | 1.061201e-05 |  |  | 0.732413 | -4.974202
[8 empty] | 556 | 937.25 | 468.55 | 2084.1104 | 32.8971 | 325541 | 486 | 4.327281 | 4.67853 | 0.2625438 | 0.005308464 | 4.999619 | 5.400389 |  | 1.092277e-05 |  |  | 0.7324251 | -4.961667
[8 empty] | 557 | 936.39 | 468.18 | 2082.46464 | 32.9277 | 325914 | 373 | 4.331202 | 4.68298 | 0.2627935 | 0.004449692 | 5.000002 | 5.401366 |  | 1.192947e-05 |  |  | 0.7325036 | -4.923379
[8 empty] | 558 | 935.1 | 467.43 | 2079.12864 | 32.975 | 326291 | 377 | 4.337261 | 4.689857 | 0.2631794 | 0.006876879 | 4.998681 | 5.400809 |  | 1.824106e-05 |  |  | 0.7324588 | -4.73895
[8 empty] | 559 | 934.25 | 467.14 | 2077.83872 | 33.0102 | 326757 | 466 | 4.341769 | 4.694974 | 0.2634665 | 0.0051167 | 5.000559 | 5.403485 |  | 1.098004e-05 |  |  | 0.7326739 | -4.959396
[8 empty] | 560 | 933.13 | 466.59 | 2075.39232 | 33.0529 | 327404 | 647 | 4.347237 | 4.70118 | 0.2638148 | 0.006205785 | 5.000707 | 5.404431 |  | 9.591631e-06 |  |  | 0.73275 | -5.018108
[8 empty] | 561 | 932.28 | 465.99 | 2072.72352 | 33.1165 | 327774 | 370 | 4.355379 | 4.710421 | 0.2643334 | 0.009241 | 5.003264 | 5.408367 |  | 2.497567e-05 |  |  | 0.7330661 | -4.602483
[8 empty] | 562 | 931.49 | 465.74 | 2071.61152 | 33.113 | 328120 | 346 | 4.354931 | 4.709912 | 0.2643048 | -0.0005084747 | 5.000086 | 5.404866 |  | -1.46958e-06 |  |  | 0.7327849 | #NUM!
[8 empty] | 563 | 930.33 | 465.18 | 2069.12064 | 33.1581 | 328581 | 461 | 4.360703 | 4.716464 | 0.2646725 | 0.006551427 | 5.000441 | 5.406082 |  | 1.421134e-05 |  |  | 0.7328826 | -4.847365
[8 empty] | 564 | 929.38 | 464.71 | 2067.03008 | 33.194 | 329082 | 501 | 4.365296 | 4.721678 | 0.2649651 | 0.005214014 | 5.000456 | 5.40676 |  | 1.040721e-05 |  |  | 0.7329371 | -4.982666
[8 empty] | 565 | 928.07 | 464.02 | 2063.96096 | 33.2474 | 329720 | 638 | 4.372127 | 4.729432 | 0.2654002 | 0.007754057 | 5.000564 | 5.407861 |  | 1.215369e-05 |  |  | 0.7330255 | -4.915292
[8 empty] | 566 | 927.05 | 463.53 | 2061.78144 | 33.2856 | 330180 | 460 | 4.377013 | 4.734977 | 0.2657114 | 0.005545729 | 5.00067 | 5.408681 |  | 1.205593e-05 |  |  | 0.7330913 | -4.918799
[8 empty] | 567 | 926.13 | 463.07 | 2059.73536 | 33.3185 | 330575 | 395 | 4.38122 | 4.739753 | 0.2659794 | 0.004775507 | 5.000345 | 5.408936 |  | 1.208989e-05 |  |  | 0.7331119 | -4.917578
[8 empty] | 568 | 925.24 | 462.6 | 2057.6448 | 33.3513 | 331057 | 482 | 4.385413 | 4.744513 | 0.2662465 | 0.004760264 | 4.999891 | 5.409051 |  | 9.876067e-06 |  |  | 0.7331211 | -5.005416
[8 empty] | 569 | 924.2 | 462.13 | 2055.55424 | 33.3934 | 331582 | 525 | 4.390794 | 4.750622 | 0.2665893 | 0.006108909 | 5.000741 | 5.410749 |  | 1.163602e-05 |  |  | 0.7332574 | -4.934196
[8 empty] | 570 | 923.08 | 461.57 | 2053.06336 | 33.4349 | 332067 | 485 | 4.396098 | 4.756643 | 0.2669272 | 0.006020675 | 5.000523 | 5.411281 |  | 1.241376e-05 |  |  | 0.7333001 | -4.906097
[8 empty] | 571 | 922.19 | 461.11 | 2051.01728 | 33.4707 | 332482 | 415 | 4.400672 | 4.761835 | 0.2672186 | 0.005192805 | 5.000578 | 5.412002 |  | 1.251278e-05 |  |  | 0.733358 | -4.902646
[8 empty] | 572 | 921.01 | 460.52 | 2048.39296 | 33.5156 | 332833 | 351 | 4.406407 | 4.768347 | 0.267584 | 0.00651154 | 5.000495 | 5.412743 |  | 1.855139e-05 |  |  | 0.7334174 | -4.731623
[8 empty] | 573 | 919.88 | 459.96 | 2045.90208 | 33.5562 | 333315 | 482 | 4.411592 | 4.774234 | 0.2679144 | 0.005886767 | 5.000122 | 5.413091 |  | 1.221321e-05 |  |  | 0.7334453 | -4.91317
[8 empty] | 574 | 918.85 | 459.44 | 2043.58912 | 33.5979 | 333932 | 617 | 4.416917 | 4.780279 | 0.2682536 | 0.006045101 | 5.00033 | 5.414088 |  | 9.797571e-06 |  |  | 0.7335253 | -5.008882
[8 empty] | 575 | 917.86 | 458.9 | 2041.1872 | 33.6353 | 334533 | 601 | 4.421691 | 4.7857 | 0.2685578 | 0.005420746 | 4.999706 | 5.414105 |  | 9.019543e-06 |  |  | 0.7335267 | -5.044815
[8 empty] | 576 | 916.91 | 458.46 | 2039.23008 | 33.6744 | 335018 | 485 | 4.426681 | 4.791366 | 0.2688757 | 0.005666132 | 5.000403 | 5.415585 |  | 1.168275e-05 |  |  | 0.7336454 | -4.932455
[8 empty] | 577 | 916.15 | 458.12 | 2037.71776 | 33.7051 | 335428 | 410 | 4.430599 | 4.795814 | 0.2691254 | 0.004448131 | 5.001005 | 5.416806 |  | 1.08491e-05 |  |  | 0.7337433 | -4.964606
[8 empty] | 578 | 915.2 | 457.58 | 2035.31584 | 33.741 | 335744 | 316 | 4.435179 | 4.801015 | 0.2694172 | 0.005200751 | 5.000148 | 5.416544 |  | 1.645807e-05 |  |  | 0.7337223 | -4.783621
[8 empty] | 579 | 914.15 | 457.06 | 2033.00288 | 33.778 | 336344 | 600 | 4.439899 | 4.806374 | 0.2697179 | 0.005359193 | 4.999655 | 5.416697 |  | 8.931989e-06 |  |  | 0.7337345 | -5.049052
[8 empty] | 580 | 912.69 | 456.29 | 2029.57792 | 33.8381 | 337034 | 690 | 4.447563 | 4.815077 | 0.2702063 | 0.008703093 | 4.999654 | 5.417812 |  | 1.261318e-05 |  |  | 0.7338239 | -4.899175
[8 empty] | 581 | 912.06 | 456.02 | 2028.37696 | 33.8644 | 337486 | 452 | 4.450916 | 4.818885 | 0.27042 | 0.003807739 | 5.000382 | 5.419089 |  | 8.424202e-06 |  |  | 0.7339263 | -5.074471
[8 empty] | 582 | 910.95 | 455.51 | 2026.10848 | 33.9057 | 338150 | 664 | 4.456181 | 4.824863 | 0.2707555 | 0.005978508 | 5.000576 | 5.420067 |  | 9.003777e-06 |  |  | 0.7340046 | -5.045575
[8 empty] | 583 | 909.84 | 454.92 | 2023.48416 | 33.9544 | 338751 | 601 | 4.462387 | 4.831911 | 0.271151 | 0.007048233 | 5.000917 | 5.421343 |  | 1.172751e-05 |  |  | 0.7341069 | -4.930794
[8 empty] | 584 | 908.95 | 454.49 | 2021.57152 | 33.9852 | 339191 | 440 | 4.466312 | 4.836368 | 0.2714011 | 0.00445678 | 5.000502 | 5.421466 |  | 1.012905e-05 |  |  | 0.7341167 | -4.994431
[8 empty] | 585 | 907.9 | 453.91 | 2018.99168 | 34.0258 | 339746 | 555 | 4.471484 | 4.842242 | 0.2717308 | 0.005873864 | 4.9998 | 5.421461 |  | 1.058354e-05 |  |  | 0.7341163 | -4.975369
[8 empty] | 586 | 906.65 | 453.32 | 2016.36736 | 34.0755 | 340347 | 601 | 4.477814 | 4.849431 | 0.2721342 | 0.007188899 | 5.000251 | 5.422875 |  | 1.196156e-05 |  |  | 0.7342296 | -4.922212
[8 empty] | 587 | 905.78 | 452.99 | 2014.89952 | 34.1101 | 340786 | 439 | 4.48222 | 4.854435 | 0.272415 | 0.005003757 | 5.001449 | 5.424819 |  | 1.139808e-05 |  |  | 0.7343853 | -4.943168
[8 empty] | 588 | 905.24 | 452.59 | 2013.12032 | 34.1288 | 341203 | 417 | 4.4846 | 4.857139 | 0.2725667 | 0.002704005 | 4.999646 | 5.423212 |  | 6.484424e-06 |  |  | 0.7342566 | -5.188129
[8 empty] | 589 | 903.87 | 451.95 | 2010.2736 | 34.1824 | 341945 | 742 | 4.491423 | 4.864888 | 0.2730016 | 0.007749202 | 5.000062 | 5.424663 |  | 1.044367e-05 |  |  | 0.7343728 | -4.981147
[8 empty] | 590 | 902.78 | 451.4 | 2007.8272 | 34.2336 | 342666 | 721 | 4.497939 | 4.872288 | 0.2734169 | 0.007400402 | 5.001126 | 5.426773 |  | 1.026408e-05 |  |  | 0.7345417 | -4.98868
[8 empty] | 591 | 901.83 | 450.93 | 2005.73664 | 34.2644 | 343177 | 511 | 4.501857 | 4.876739 | 0.2736666 | 0.004450947 | 5.000218 | 5.426363 |  | 8.710268e-06 |  |  | 0.7345088 | -5.059968
[8 empty] | 592 | 900.95 | 450.48 | 2003.73504 | 34.3022 | 343800 | 623 | 4.506666 | 4.882201 | 0.2739731 | 0.005461646 | 5.000502 | 5.427377 |  | 8.766686e-06 |  |  | 0.73459 | -5.057165
[8 empty] | 593 | 899.86 | 449.93 | 2001.28864 | 34.3413 | 344446 | 646 | 4.511638 | 4.887849 | 0.2742901 | 0.005648459 | 4.99985 | 5.427399 |  | 8.743744e-06 |  |  | 0.7345918 | -5.058303
[8 empty] | 594 | 898.96 | 449.43 | 1999.06464 | 34.3794 | 345092 | 646 | 4.516483 | 4.893352 | 0.2745989 | 0.005502998 | 4.999604 | 5.427845 |  | 8.518572e-06 |  |  | 0.7346274 | -5.069633
[8 empty] | 595 | 898.02 | 449.01 | 1997.19648 | 34.4174 | 345715 | 623 | 4.521313 | 4.89884 | 0.2749068 | 0.005487572 | 5.000228 | 5.429232 |  | 8.808301e-06 |  |  | 0.7347384 | -5.055108
[8 empty] | 596 | 897.03 | 448.51 | 1994.97248 | 34.4581 | 346291 | 576 | 4.526486 | 4.904716 | 0.2752366 | 0.005876389 | 5.000329 | 5.430104 |  | 1.020206e-05 |  |  | 0.7348082 | -4.991312
[8 empty] | 597 | 895.79 | 447.82 | 1991.90336 | 34.5034 | 346822 | 531 | 4.532243 | 4.911256 | 0.2756036 | 0.006539227 | 4.998942 | 5.429446 |  | 1.231493e-05 |  |  | 0.7347555 | -4.909568
[8 empty] | 598 | 895.16 | 447.6 | 1990.9248 | 34.5314 | 347399 | 577 | 4.5358 | 4.915297 | 0.2758303 | 0.004041208 | 5.000384 | 5.431537 |  | 7.003827e-06 |  |  | 0.7349227 | -5.154665
[8 empty] | 599 | 894.03 | 447.02 | 1988.34496 | 34.5774 | 347976 | 577 | 4.541643 | 4.921935 | 0.2762028 | 0.00663797 | 5.000305 | 5.432312 |  | 1.150428e-05 |  |  | 0.7349847 | -4.939141
[8 empty] | 600 | 892.88 | 446.46 | 1985.85408 | 34.6235 | 348622 | 646 | 4.547497 | 4.928586 | 0.2765761 | 0.006650955 | 5.000452 | 5.433336 |  | 1.02956e-05 |  |  | 0.7350666 | -4.987348
[8 empty] | 601 | 891.76 | 445.85 | 1983.1408 | 34.665 | 349272 | 650 | 4.552766 | 4.934572 | 0.276912 | 0.005986065 | 4.999388 | 5.432958 |  | 9.209331e-06 |  |  | 0.7350364 | -5.035772
[8 empty] | 602 | 890.95 | 445.42 | 1981.22816 | 34.6995 | 349761 | 489 | 4.557145 | 4.939547 | 0.2771912 | 0.004975475 | 4.99936 | 5.433576 |  | 1.017479e-05 |  |  | 0.7350857 | -4.992474
[8 empty] | 603 | 890.22 | 445.07 | 1979.67136 | 34.7326 | 350246 | 485 | 4.561346 | 4.94432 | 0.277459 | 0.004772809 | 5.00003 | 5.434925 |  | 9.840844e-06 |  |  | 0.7351936 | -5.006968
[8 empty] | 604 | 889.02 | 444.49 | 1977.09152 | 34.7802 | 350799 | 553 | 4.567385 | 4.951182 | 0.2778441 | 0.006862308 | 5.000123 | 5.435921 |  | 1.240924e-05 |  |  | 0.7352731 | -4.906255
[8 empty] | 605 | 888.23 | 444.14 | 1975.53472 | 34.813 | 351399 | 600 | 4.571546 | 4.95591 | 0.2781094 | 0.004727751 | 5.00074 | 5.437208 |  | 7.879585e-06 |  |  | 0.7353759 | -5.103497
[8 empty] | 606 | 887.21 | 443.59 | 1973.08832 | 34.8502 | 351976 | 577 | 4.576264 | 4.961271 | 0.2784103 | 0.005361074 | 4.999708 | 5.436786 |  | 9.291289e-06 |  |  | 0.7353422 | -5.031924
[8 empty] | 607 | 886.33 | 443.12 | 1970.99776 | 34.8926 | 352415 | 439 | 4.581641 | 4.96738 | 0.2787531 | 0.00610932 | 5.000292 | 5.438218 |  | 1.391645e-05 |  |  | 0.7354566 | -4.856472
[8 empty] | 608 | 885.29 | 442.65 | 1968.9072 | 34.9286 | 352704 | 289 | 4.586205 | 4.972567 | 0.2790441 | 0.005186196 | 4.99998 | 5.438556 |  | 1.794532e-05 |  |  | 0.7354836 | -4.746049
[8 empty] | 609 | 884.52 | 442.26 | 1967.17248 | 34.9621 | 353231 | 527 | 4.590451 | 4.977392 | 0.2793149 | 0.004825249 | 5.000219 | 5.439447 |  | 9.156071e-06 |  |  | 0.7355547 | -5.038291
[8 empty] | 610 | 883.5 | 441.8 | 1965.1264 | 35.0037 | 354022 | 791 | 4.595723 | 4.983383 | 0.2796511 | 0.005990885 | 5.000782 | 5.440844 |  | 7.573812e-06 |  |  | 0.7356663 | -5.120685
[8 empty] | 611 | 882.37 | 441.17 | 1962.32416 | 35.0496 | 354801 | 779 | 4.601538 | 4.989992 | 0.280022 | 0.006608764 | 5.000008 | 5.440866 |  | 8.483651e-06 |  |  | 0.735668 | -5.071417
[8 empty] | 612 | 881.13 | 440.58 | 1959.69984 | 35.0994 | 355584 | 783 | 4.607846 | 4.99716 | 0.2804243 | 0.007168666 | 5.000214 | 5.44203 |  | 9.155384e-06 |  |  | 0.7357609 | -5.038323
[8 empty] | 613 | 880.24 | 440.08 | 1957.47584 | 35.1369 | 356152 | 568 | 4.612595 | 5.002557 | 0.2807271 | 0.005396973 | 4.999728 | 5.442209 |  | 9.501714e-06 |  |  | 0.7357752 | -5.022198
[8 empty] | 614 | 879.42 | 439.68 | 1955.69664 | 35.1712 | 356564 | 412 | 4.616938 | 5.007493 | 0.2810041 | 0.00493559 | 4.999929 | 5.443075 |  | 1.197959e-05 |  |  | 0.7358443 | -4.921558
[8 empty] | 615 | 878.58 | 439.28 | 1953.91744 | 35.2069 | 357088 | 524 | 4.621457 | 5.012629 | 0.2812923 | 0.005136189 | 5.000317 | 5.444172 |  | 9.801887e-06 |  |  | 0.7359318 | -5.00869
[8 empty] | 616 | 877.67 | 438.81 | 1951.82688 | 35.2415 | 357714 | 626 | 4.625836 | 5.017606 | 0.2815716 | 0.004977099 | 4.99975 | 5.444208 |  | 7.950638e-06 |  |  | 0.7359347 | -5.099598
[8 empty] | 617 | 876.47 | 438.23 | 1949.24704 | 35.2924 | 358470 | 756 | 4.632276 | 5.024926 | 0.2819824 | 0.007320314 | 5.000174 | 5.445632 |  | 9.682955e-06 |  |  | 0.7360483 | -5.013992
[8 empty] | 618 | 875.74 | 437.95 | 1948.0016 | 35.3271 | 359122 | 652 | 4.636666 | 5.029916 | 0.2822624 | 0.004989453 | 5.001774 | 5.448031 |  | 7.652536e-06 |  |  | 0.7362396 | -5.116195
[8 empty] | 619 | 874.61 | 437.32 | 1945.19936 | 35.3701 | 359723 | 601 | 4.642105 | 5.036098 | 0.2826093 | 0.006181752 | 5.000517 | 5.447475 |  | 1.028578e-05 |  |  | 0.7361953 | -4.987763
[8 empty] | 620 | 873.69 | 436.87 | 1943.19776 | 35.4084 | 360401 | 678 | 4.646948 | 5.041603 | 0.2829182 | 0.005505007 | 5.000658 | 5.448355 |  | 8.119479e-06 |  |  | 0.7362654 | -5.090472
[8 empty] | 621 | 872.54 | 436.23 | 1940.35104 | 35.4569 | 360975 | 574 | 4.653079 | 5.048572 | 0.2833093 | 0.00696965 | 5.000023 | 5.448581 |  | 1.214225e-05 |  |  | 0.7362834 | -4.915701
[8 empty] | 622 | 871.67 | 435.87 | 1938.74976 | 35.4915 | 361510 | 535 | 4.657452 | 5.053543 | 0.2835883 | 0.004971178 | 5.000669 | 5.449941 |  | 9.291922e-06 |  |  | 0.7363918 | -5.031894
[8 empty] | 623 | 870.89 | 435.5 | 1937.104 | 35.5238 | 362157 | 647 | 4.661534 | 5.058183 | 0.2838487 | 0.004639984 | 5.000878 | 5.450782 |  | 7.171536e-06 |  |  | 0.7364588 | -5.144388
[8 empty] | 624 | 870.15 | 435.06 | 1935.14688 | 35.5592 | 362711 | 554 | 4.666007 | 5.063268 | 0.284134 | 0.005084486 | 5.000706 | 5.451266 |  | 9.177772e-06 |  |  | 0.7364974 | -5.037263
[8 empty] | 625 | 869.08 | 434.53 | 1932.78944 | 35.5975 | 363354 | 643 | 4.670845 | 5.068768 | 0.2844426 | 0.005500044 | 4.999891 | 5.451104 |  | 8.553723e-06 |  |  | 0.7364845 | -5.067845
[8 empty] | 626 | 867.93 | 433.94 | 1930.16512 | 35.646 | 364137 | 783 | 4.67697 | 5.075731 | 0.2848334 | 0.006963364 | 4.99978 | 5.451905 |  | 8.893185e-06 |  |  | 0.7365483 | -5.050943
[8 empty] | 627 | 867.12 | 433.58 | 1928.56384 | 35.6813 | 364735 | 598 | 4.681427 | 5.080798 | 0.2851178 | 0.005067165 | 5.000493 | 5.453353 |  | 8.473521e-06 |  |  | 0.7366636 | -5.071936
[8 empty] | 628 | 866.36 | 433.18 | 1926.78464 | 35.7141 | 365310 | 575 | 4.685567 | 5.085506 | 0.2853819 | 0.004707534 | 5.000394 | 5.453869 |  | 8.187016e-06 |  |  | 0.7367047 | -5.086874
[8 empty] | 629 | 865.15 | 432.51 | 1923.80448 | 35.7599 | 365886 | 576 | 4.691348 | 5.092078 | 0.2857507 | 0.00657209 | 4.998959 | 5.453175 |  | 1.140988e-05 |  |  | 0.7366494 | -4.942719
[8 empty] | 630 | 864.43 | 432.22 | 1922.51456 | 35.7939 | 366602 | 716 | 4.695638 | 5.096956 | 0.2860245 | 0.004877912 | 5.000284 | 5.455267 |  | 6.812727e-06 |  |  | 0.736816 | -5.166679
[8 empty] | 631 | 863.16 | 431.59 | 1919.71232 | 35.846 | 367403 | 801 | 4.702211 | 5.104429 | 0.2864438 | 0.007473143 | 5.000157 | 5.45612 |  | 9.329766e-06 |  |  | 0.7368839 | -5.030129
[8 empty] | 632 | 862.36 | 431.2 | 1917.9776 | 35.8817 | 368003 | 600 | 4.706713 | 5.109549 | 0.2867311 | 0.005119675 | 5.000545 | 5.457224 |  | 8.532792e-06 |  |  | 0.7369717 | -5.068909
[8 empty] | 633 | 861.14 | 430.53 | 1914.99744 | 35.9292 | 368735 | 732 | 4.712703 | 5.116359 | 0.2871133 | 0.006810534 | 4.999298 | 5.456768 |  | 9.304009e-06 |  |  | 0.7369355 | -5.03133
[8 empty] | 634 | 860.26 | 430.21 | 1913.57408 | 35.975 | 369326 | 591 | 4.718477 | 5.122925 | 0.2874817 | 0.00656532 | 5.001872 | 5.460452 |  | 1.110883e-05 |  |  | 0.7372286 | -4.954332
[8 empty] | 635 | 859.49 | 429.74 | 1911.48352 | 36.0052 | 369759 | 433 | 4.722283 | 5.127253 | 0.2877246 | 0.004328308 | 5.000554 | 5.459589 |  | 9.996092e-06 |  |  | 0.73716 | -5.00017
[8 empty] | 636 | 858.59 | 429.34 | 1909.70432 | 36.0424 | 370386 | 627 | 4.726971 | 5.132584 | 0.2880238 | 0.005330695 | 5.001005 | 5.460792 |  | 8.501906e-06 |  |  | 0.7372557 | -5.070484
[8 empty] | 637 | 857.56 | 428.8 | 1907.3024 | 36.0849 | 371065 | 679 | 4.732325 | 5.138673 | 0.2883655 | 0.00608901 | 5.000545 | 5.461102 |  | 8.967615e-06 |  |  | 0.7372803 | -5.047323
[8 empty] | 638 | 856.46 | 428.19 | 1904.58912 | 36.1283 | 371744 | 679 | 4.737792 | 5.144889 | 0.2887143 | 0.006216671 | 4.999381 | 5.46066 |  | 9.155627e-06 |  |  | 0.7372451 | -5.038312
[8 empty] | 639 | 855.5 | 427.71 | 1902.45408 | 36.169 | 372266 | 522 | 4.742917 | 5.150718 | 0.2890414 | 0.00582874 | 4.999354 | 5.461409 |  | 1.116617e-05 |  |  | 0.7373047 | -4.952096
[8 empty] | 640 | 854.76 | 427.33 | 1900.76384 | 36.2002 | 372752 | 486 | 4.746845 | 5.155186 | 0.2892921 | 0.004467451 | 4.999188 | 5.461823 |  | 9.192285e-06 |  |  | 0.7373377 | -5.036576
[8 empty] | 641 | 853.92 | 426.97 | 1899.16256 | 36.2386 | 373400 | 648 | 4.751679 | 5.160683 | 0.2896006 | 0.00549748 | 5.000236 | 5.463704 |  | 8.483765e-06 |  |  | 0.7374872 | -5.071411
[8 empty] | 642 | 852.82 | 426.41 | 1896.67168 | 36.2866 | 374031 | 631 | 4.75772 | 5.167553 | 0.2899862 | 0.00687042 | 5.00025 | 5.464638 |  | 1.088815e-05 |  |  | 0.7375614 | -4.963046
[8 empty] | 643 | 852.3 | 426.16 | 1895.55968 | 36.3129 | 374475 | 444 | 4.761029 | 5.171317 | 0.2901974 | 0.003763744 | 5.000919 | 5.465874 |  | 8.476901e-06 |  |  | 0.7376596 | -5.071763
[8 empty] | 644 | 851.28 | 425.66 | 1893.33568 | 36.3521 | 375051 | 576 | 4.76596 | 5.176926 | 0.2905121 | 0.005608953 | 5.000416 | 5.466076 |  | 9.737766e-06 |  |  | 0.7376757 | -5.011541
[8 empty] | 645 | 850.43 | 425.27 | 1891.60096 | 36.3917 | 375678 | 627 | 4.770941 | 5.182591 | 0.29083 | 0.005665111 | 5.001253 | 5.46775 |  | 9.035264e-06 |  |  | 0.7378087 | -5.044059
[8 empty] | 646 | 849.43 | 424.71 | 1889.11008 | 36.4334 | 376167 | 489 | 4.776185 | 5.188556 | 0.2911647 | 0.005964363 | 5.00037 | 5.467585 |  | 1.219706e-05 |  |  | 0.7377955 | -4.913745
[8 empty] | 647 | 848.42 | 424.22 | 1886.93056 | 36.4751 | 376815 | 648 | 4.781427 | 5.194519 | 0.2914994 | 0.005963162 | 5.000301 | 5.46831 |  | 9.202411e-06 |  |  | 0.7378531 | -5.036098
[8 empty] | 648 | 847.2 | 423.59 | 1884.12832 | 36.5258 | 377546 | 731 | 4.787799 | 5.201767 | 0.2919061 | 0.007248558 | 4.999801 | 5.468737 |  | 9.915948e-06 |  |  | 0.7378871 | -5.003666
[8 empty] | 649 | 846.34 | 423.14 | 1882.12672 | 36.5648 | 378120 | 574 | 4.7927 | 5.207342 | 0.292219 | 0.005574605 | 4.999816 | 5.469503 |  | 9.711855e-06 |  |  | 0.7379479 | -5.012698
[8 empty] | 650 | 845.48 | 422.75 | 1880.392 | 36.6097 | 378424 | 304 | 4.79834 | 5.213759 | 0.292579 | 0.00641664 | 5.001339 | 5.472033 |  | 2.110737e-05 |  |  | 0.7381487 | -4.675566
[8 empty] | 651 | 844.71 | 422.34 | 1878.56832 | 36.6327 | 378944 | 520 | 4.801229 | 5.217045 | 0.2927635 | 0.00328638 | 4.999628 | 5.470604 |  | 6.319962e-06 |  |  | 0.7380353 | -5.199285
[8 empty] | 652 | 843.89 | 421.95 | 1876.8336 | 36.6749 | 379650 | 706 | 4.806529 | 5.223074 | 0.2931018 | 0.006028842 | 5.00077 | 5.472667 |  | 8.539436e-06 |  |  | 0.738199 | -5.068571
[8 empty] | 653 | 842.9 | 421.44 | 1874.56512 | 36.7144 | 380274 | 624 | 4.811488 | 5.228716 | 0.2934184 | 0.005641994 | 5.000114 | 5.472709 |  | 9.041657e-06 |  |  | 0.7382024 | -5.043752
[8 empty] | 654 | 841.75 | 420.9 | 1872.1632 | 36.7646 | 380853 | 579 | 4.817789 | 5.235885 | 0.2938207 | 0.007168773 | 5.000552 | 5.474156 |  | 1.23813e-05 |  |  | 0.7383172 | -4.907234
[8 empty] | 655 | 841.22 | 420.58 | 1870.73984 | 36.7883 | 381385 | 532 | 4.820763 | 5.239268 | 0.2940106 | 0.003383854 | 4.999981 | 5.473988 |  | 6.360628e-06 |  |  | 0.7383039 | -5.1965
[8 empty] | 656 | 839.65 | 419.73 | 1866.95904 | 36.8507 | 381937 | 552 | 4.828592 | 5.248176 | 0.2945104 | 0.008907528 | 4.998373 | 5.473431 |  | 1.613683e-05 |  |  | 0.7382597 | -4.792182
[8 empty] | 657 | 839.17 | 419.55 | 1866.1584 | 36.8765 | 382467 | 530 | 4.831829 | 5.251858 | 0.2947171 | 0.003682132 | 4.999744 | 5.475431 |  | 6.947418e-06 |  |  | 0.7384183 | -5.158177
[8 empty] | 658 | 838.39 | 419.19 | 1864.55712 | 36.9115 | 383021 | 554 | 4.836218 | 5.256853 | 0.2949973 | 0.004994403 | 5.00022 | 5.476628 |  | 9.015167e-06 |  |  | 0.7385133 | -5.045026
[8 empty] | 659 | 837.36 | 418.69 | 1862.33312 | 36.9527 | 383667 | 646 | 4.841384 | 5.262731 | 0.2953272 | 0.005878037 | 4.999864 | 5.477034 |  | 9.099128e-06 |  |  | 0.7385455 | -5.041
[8 empty] | 660 | 836.51 | 418.23 | 1860.28704 | 36.9923 | 384243 | 576 | 4.846348 | 5.268379 | 0.2956442 | 0.005648654 | 4.999759 | 5.477685 |  | 9.806691e-06 |  |  | 0.7385971 | -5.008478
[8 empty] | 661 | 835.86 | 417.92 | 1858.90816 | 37.0235 | 384865 | 622 | 4.850259 | 5.272829 | 0.2958939 | 0.004449688 | 5.000298 | 5.478879 |  | 7.15384e-06 |  |  | 0.7386917 | -5.145461
[8 empty] | 662 | 834.76 | 417.34 | 1856.32832 | 37.0722 | 385487 | 622 | 4.856361 | 5.279773 | 0.2962836 | 0.006944157 | 4.999981 | 5.479474 |  | 1.116424e-05 |  |  | 0.7387389 | -4.952171
[8 empty] | 663 | 833.87 | 416.94 | 1854.54912 | 37.1082 | 386016 | 529 | 4.860871 | 5.284905 | 0.2965716 | 0.005132199 | 5.000083 | 5.480283 |  | 9.7017e-06 |  |  | 0.738803 | -5.013152
[8 empty] | 664 | 833.03 | 416.57 | 1852.90336 | 37.149 | 386546 | 530 | 4.865981 | 5.290721 | 0.2968979 | 0.005815404 | 5.001191 | 5.482288 |  | 1.097246e-05 |  |  | 0.7389619 | -4.959696
[8 empty] | 665 | 832.06 | 416.03 | 1850.50144 | 37.1888 | 387138 | 592 | 4.870965 | 5.296392 | 0.2972162 | 0.005671756 | 5.000115 | 5.48188 |  | 9.580668e-06 |  |  | 0.7389296 | -5.018604
[8 empty] | 666 | 830.99 | 415.44 | 1847.87712 | 37.2354 | 387798 | 660 | 4.876799 | 5.303032 | 0.2975888 | 0.0066394 | 4.999351 | 5.481946 |  | 1.00597e-05 |  |  | 0.7389348 | -4.997415
[8 empty] | 667 | 830.02 | 415.05 | 1846.1424 | 37.2794 | 388467 | 669 | 4.882306 | 5.309299 | 0.2979405 | 0.006267576 | 5.000631 | 5.484204 |  | 9.368574e-06 |  |  | 0.7391136 | -5.028327
[8 empty] | 668 | 828.99 | 414.5 | 1843.696 | 37.3266 | 389119 | 652 | 4.888212 | 5.316021 | 0.2983177 | 0.006721902 | 5.000409 | 5.484878 |  | 1.030967e-05 |  |  | 0.739167 | -4.986755
[8 empty] | 669 | 828.21 | 414.1 | 1841.9168 | 37.3606 | 389632 | 513 | 4.892466 | 5.320862 | 0.2985894 | 0.004841088 | 5.000196 | 5.485305 |  | 9.436819e-06 |  |  | 0.7392008 | -5.025174
[8 empty] | 670 | 827.24 | 413.63 | 1839.82624 | 37.4018 | 390325 | 693 | 4.897619 | 5.326728 | 0.2989185 | 0.005865181 | 5.000108 | 5.486009 |  | 8.463465e-06 |  |  | 0.7392565 | -5.072452
[8 empty] | 671 | 826.29 | 413.18 | 1837.82464 | 37.4454 | 390950 | 625 | 4.903071 | 5.332933 | 0.2992667 | 0.006205555 | 5.000579 | 5.487374 |  | 9.928888e-06 |  |  | 0.7393646 | -5.003099
[8 empty] | 672 | 825.55 | 412.75 | 1835.912 | 37.4784 | 391459 | 509 | 4.907196 | 5.337629 | 0.2995303 | 0.004695985 | 4.999847 | 5.487214 |  | 9.225904e-06 |  |  | 0.7393519 | -5.034991
[8 empty] | 673 | 824.71 | 412.32 | 1833.99936 | 37.5152 | 392174 | 715 | 4.911796 | 5.342865 | 0.2998241 | 0.00523584 | 4.999624 | 5.487685 |  | 7.322853e-06 |  |  | 0.7393892 | -5.13532
[8 empty] | 674 | 823.67 | 411.85 | 1831.9088 | 37.5652 | 392825 | 651 | 4.918044 | 5.349977 | 0.3002232 | 0.0071124 | 5.000696 | 5.489836 |  | 1.092535e-05 |  |  | 0.7395594 | -4.961565
[8 empty] | 675 | 823 | 411.54 | 1830.52992 | 37.595 | 393382 | 557 | 4.921767 | 5.354216 | 0.300461 | 0.004238162 | 5.000968 | 5.490716 |  | 7.608908e-06 |  |  | 0.739629 | -5.118678
[8 empty] | 676 | 822.23 | 411.16 | 1828.83968 | 37.6346 | 393842 | 460 | 4.926714 | 5.359846 | 0.300777 | 0.005630961 | 5.001712 | 5.492305 |  | 1.224122e-05 |  |  | 0.7397547 | -4.912175
[8 empty] | 677 | 821.48 | 410.75 | 1827.016 | 37.66 | 394326 | 484 | 4.929886 | 5.363458 | 0.3009797 | 0.003611202 | 5.000162 | 5.491099 |  | 7.461162e-06 |  |  | 0.7396593 | -5.127194
[8 empty] | 678 | 820.57 | 410.32 | 1825.10336 | 37.7033 | 395064 | 738 | 4.935293 | 5.369613 | 0.3013251 | 0.006155067 | 5.000785 | 5.492629 |  | 8.340199e-06 |  |  | 0.7397803 | -5.078824
[8 empty] | 679 | 819.43 | 409.73 | 1822.47904 | 37.7532 | 395848 | 784 | 4.941522 | 5.376704 | 0.301723 | 0.007091629 | 5.000341 | 5.493116 |  | 9.045445e-06 |  |  | 0.7398188 | -5.04357
[8 empty] | 680 | 818.26 | 409.14 | 1819.85472 | 37.8043 | 396553 | 705 | 4.947899 | 5.383965 | 0.3021305 | 0.007260367 | 5.000047 | 5.493792 |  | 1.029839e-05 |  |  | 0.7398722 | -4.987231
[8 empty] | 681 | 817.49 | 408.72 | 1817.98656 | 37.8424 | 396998 | 445 | 4.952653 | 5.389377 | 0.3024342 | 0.00541212 | 5.000062 | 5.494554 |  | 1.216207e-05 |  |  | 0.7399324 | -4.914993
[8 empty] | 682 | 816.93 | 408.49 | 1816.96352 | 37.8654 | 397499 | 501 | 4.955522 | 5.392644 | 0.3026175 | 0.003266668 | 5.000356 | 5.495327 |  | 6.520295e-06 |  |  | 0.7399936 | -5.185733
[8 empty] | 683 | 815.84 | 407.9 | 1814.3392 | 37.9159 | 398182 | 683 | 4.96182 | 5.399815 | 0.3030199 | 0.007171169 | 4.999952 | 5.495872 |  | 1.049951e-05 |  |  | 0.7400366 | -4.978831
[8 empty] | 684 | 814.93 | 407.55 | 1812.7824 | 37.9607 | 398782 | 600 | 4.967406 | 5.406175 | 0.3033768 | 0.006360257 | 5.001711 | 5.498684 |  | 1.060043e-05 |  |  | 0.7402587 | -4.974677
[8 empty] | 685 | 814.02 | 407 | 1810.336 | 38.0007 | 399200 | 418 | 4.972392 | 5.411853 | 0.3036954 | 0.005677614 | 5.000359 | 5.497982 |  | 1.358281e-05 |  |  | 0.7402033 | -4.86701
[8 empty] | 686 | 813.31 | 406.63 | 1808.69024 | 38.0321 | 399746 | 546 | 4.976306 | 5.416309 | 0.3039455 | 0.004456142 | 5.00005 | 5.498258 |  | 8.161433e-06 |  |  | 0.7402251 | -5.088234
[8 empty] | 687 | 812.39 | 406.24 | 1806.95552 | 38.0753 | 400424 | 678 | 4.981689 | 5.422438 | 0.3042895 | 0.006129615 | 5.001081 | 5.50024 |  | 9.040731e-06 |  |  | 0.7403816 | -5.043796
[8 empty] | 688 | 811.52 | 405.79 | 1804.95392 | 38.1147 | 400842 | 418 | 4.986597 | 5.428028 | 0.3046031 | 0.005589297 | 5.000854 | 5.500764 |  | 1.337152e-05 |  |  | 0.740423 | -4.873819
[8 empty] | 689 | 810.67 | 405.26 | 1802.59648 | 38.1489 | 401369 | 527 | 4.990857 | 5.432878 | 0.3048753 | 0.004850741 | 4.998931 | 5.499321 |  | 9.204443e-06 |  |  | 0.740309 | -5.036003
[8 empty] | 690 | 809.77 | 404.94 | 1801.17312 | 38.1982 | 401974 | 605 | 4.996996 | 5.439869 | 0.3052676 | 0.006991 | 5.001627 | 5.503256 |  | 1.155537e-05 |  |  | 0.7406197 | -4.937216
[8 empty] | 691 | 809.03 | 404.56 | 1799.48288 | 38.2287 | 402325 | 351 | 5.000793 | 5.444194 | 0.3055103 | 0.004324208 | 5.001043 | 5.503214 |  | 1.231968e-05 |  |  | 0.7406164 | -4.909401
[8 empty] | 692 | 808.12 | 404.04 | 1797.16992 | 38.2654 | 402922 | 597 | 5.005361 | 5.449396 | 0.3058022 | 0.005202362 | 4.999557 | 5.5023 |  | 8.714175e-06 |  |  | 0.7405443 | -5.059774
[8 empty] | 693 | 807.25 | 403.6 | 1795.2128 | 38.3091 | 403635 | 713 | 5.010799 | 5.455589 | 0.3061498 | 0.006193406 | 4.999994 | 5.503642 |  | 8.686404e-06 |  |  | 0.7406502 | -5.06116
[8 empty] | 694 | 806.53 | 403.25 | 1793.656 | 38.3419 | 404188 | 553 | 5.01488 | 5.460237 | 0.3064106 | 0.004647717 | 5.000073 | 5.504374 |  | 8.404552e-06 |  |  | 0.740708 | -5.075485
[8 empty] | 695 | 805.49 | 402.68 | 1791.12064 | 38.3854 | 404974 | 786 | 5.02029 | 5.4664 | 0.3067564 | 0.006162728 | 4.998855 | 5.503892 |  | 7.840621e-06 |  |  | 0.7406699 | -5.10565
[8 empty] | 696 | 804.21 | 402.1 | 1788.5408 | 38.4469 | 405855 | 881 | 5.027938 | 5.47511 | 0.3072452 | 0.008710555 | 4.999923 | 5.50628 |  | 9.887122e-06 |  |  | 0.7408583 | -5.00493
[8 empty] | 697 | 803.62 | 401.82 | 1787.29536 | 38.4774 | 406513 | 658 | 5.03173 | 5.479429 | 0.3074876 | 0.004318883 | 5.000542 | 5.507564 |  | 6.563652e-06 |  |  | 0.7409596 | -5.182854
[8 empty] | 698 | 802.81 | 401.44 | 1785.60512 | 38.5154 | 407250 | 737 | 5.036453 | 5.484809 | 0.3077895 | 0.005379988 | 5.000921 | 5.508732 |  | 7.299849e-06 |  |  | 0.7410516 | -5.136686
[8 empty] | 699 | 801.58 | 400.77 | 1782.62496 | 38.5704 | 408137 | 887 | 5.043287 | 5.492594 | 0.3082264 | 0.007785027 | 4.999961 | 5.508762 |  | 8.776806e-06 |  |  | 0.741054 | -5.056663
[8 empty] | 700 | 800.74 | 400.44 | 1781.15712 | 38.6099 | 408770 | 633 | 5.048194 | 5.498184 | 0.3085401 | 0.005589752 | 5.00115 | 5.510853 |  | 8.830572e-06 |  |  | 0.7412188 | -5.054011
[8 empty] | 701 | 800.14 | 400.06 | 1779.46688 | 38.6412 | 409168 | 398 | 5.052082 | 5.502613 | 0.3087886 | 0.004428568 | 5.000607 | 5.510874 |  | 1.112706e-05 |  |  | 0.7412205 | -4.95362
[8 empty] | 702 | 799.66 | 399.87 | 1778.62176 | 38.6602 | 409648 | 480 | 5.054442 | 5.5053 | 0.3089394 | 0.002687932 | 5.000783 | 5.511444 |  | 5.599858e-06 |  |  | 0.7412654 | -5.251823
[8 empty] | 703 | 798.62 | 399.31 | 1776.13088 | 38.7086 | 410410 | 762 | 5.060451 | 5.512146 | 0.3093236 | 0.006846004 | 5.000274 | 5.511842 |  | 8.984258e-06 |  |  | 0.7412968 | -5.046518
[8 empty] | 704 | 797.69 | 398.85 | 1774.0848 | 38.7513 | 411213 | 803 | 5.065751 | 5.518185 | 0.3096625 | 0.00603839 | 5.000242 | 5.512652 |  | 7.519788e-06 |  |  | 0.7413606 | -5.123794
[8 empty] | 705 | 796.62 | 398.31 | 1771.68288 | 38.8027 | 411970 | 757 | 5.07213 | 5.525452 | 0.3100703 | 0.00726699 | 5.000364 | 5.513806 |  | 9.599723e-06 |  |  | 0.7414515 | -5.017741
[8 empty] | 706 | 795.89 | 397.94 | 1770.03712 | 38.833 | 412570 | 600 | 5.075889 | 5.529735 | 0.3103106 | 0.004282976 | 4.999781 | 5.513765 |  | 7.138293e-06 |  |  | 0.7414482 | -5.146406
[8 empty] | 707 | 795.07 | 397.58 | 1768.43584 | 38.8735 | 413289 | 719 | 5.080913 | 5.535459 | 0.3106318 | 0.005723759 | 5.000686 | 5.515567 |  | 7.960722e-06 |  |  | 0.7415902 | -5.099048
[8 empty] | 708 | 794.02 | 397.01 | 1765.90048 | 38.9255 | 414006 | 717 | 5.087362 | 5.542806 | 0.3110441 | 0.007347327 | 5.000483 | 5.516375 |  | 1.024732e-05 |  |  | 0.7416538 | -4.98939
[8 empty] | 709 | 793.31 | 396.64 | 1764.25472 | 38.9586 | 414630 | 624 | 5.091465 | 5.547482 | 0.3113065 | 0.004675863 | 5.000256 | 5.516783 |  | 7.49337e-06 |  |  | 0.7416859 | -5.125323
[8 empty] | 710 | 792.21 | 396.03 | 1761.54144 | 39.0065 | 415306 | 676 | 5.097403 | 5.554247 | 0.3116861 | 0.006765211 | 4.998977 | 5.516324 |  | 1.000771e-05 |  |  | 0.7416498 | -4.999665
[8 empty] | 711 | 791.43 | 395.68 | 1759.98464 | 39.0443 | 415933 | 627 | 5.102087 | 5.559585 | 0.3119857 | 0.005337582 | 4.999618 | 5.517784 |  | 8.512891e-06 |  |  | 0.7417647 | -5.069923
[8 empty] | 712 | 790.82 | 395.43 | 1758.87264 | 39.0782 | 416507 | 574 | 5.106287 | 5.564371 | 0.3122542 | 0.004786021 | 5.000996 | 5.51998 |  | 8.338016e-06 |  |  | 0.7419375 | -5.078937
[8 empty] | 713 | 789.97 | 395.02 | 1757.04896 | 39.1146 | 417133 | 626 | 5.110796 | 5.569509 | 0.3125426 | 0.005138068 | 5.00068 | 5.520357 |  | 8.207777e-06 |  |  | 0.7419672 | -5.085774
[8 empty] | 714 | 789.01 | 394.5 | 1754.736 | 39.1605 | 417941 | 808 | 5.11648 | 5.575986 | 0.3129061 | 0.006477712 | 5.000235 | 5.52078 |  | 8.016971e-06 |  |  | 0.7420005 | -5.09599
[8 empty] | 715 | 787.97 | 393.97 | 1752.37856 | 39.2103 | 418699 | 758 | 5.122646 | 5.583013 | 0.3133004 | 0.007026421 | 5.000174 | 5.521706 |  | 9.269685e-06 |  |  | 0.7420733 | -5.032935
[8 empty] | 716 | 787.08 | 393.49 | 1750.24352 | 39.2522 | 419273 | 574 | 5.127832 | 5.588923 | 0.3136321 | 0.005910429 | 4.99968 | 5.521997 |  | 1.029691e-05 |  |  | 0.7420962 | -4.987293
[8 empty] | 717 | 786.3 | 393.1 | 1748.5088 | 39.287 | 419781 | 508 | 5.132139 | 5.593831 | 0.3139075 | 0.004907956 | 4.999374 | 5.522353 |  | 9.66133e-06 |  |  | 0.7421242 | -5.014963
[8 empty] | 718 | 785.7 | 392.84 | 1747.35232 | 39.3196 | 420335 | 554 | 5.136172 | 5.598428 | 0.3141654 | 0.004596905 | 5.000422 | 5.524162 |  | 8.297662e-06 |  |  | 0.7422664 | -5.081044
[8 empty] | 719 | 784.82 | 392.41 | 1745.43968 | 39.3603 | 421073 | 738 | 5.141207 | 5.604166 | 0.3144874 | 0.005738024 | 5.000383 | 5.524933 |  | 7.775101e-06 |  |  | 0.742327 | -5.109294
[8 empty] | 720 | 783.76 | 391.85 | 1742.9488 | 39.4093 | 421766 | 693 | 5.147266 | 5.611073 | 0.314875 | 0.00690663 | 4.999786 | 5.525254 |  | 9.966276e-06 |  |  | 0.7423522 | -5.001467
[8 empty] | 721 | 783 | 391.45 | 1741.1696 | 39.4411 | 422344 | 578 | 5.151198 | 5.615554 | 0.3151265 | 0.004481351 | 4.998925 | 5.524938 |  | 7.753203e-06 |  |  | 0.7423274 | -5.110519
[8 empty] | 722 | 782.17 | 391.12 | 1739.70176 | 39.488 | 422972 | 628 | 5.156995 | 5.622162 | 0.3154973 | 0.00660798 | 5.000967 | 5.528135 |  | 1.052226e-05 |  |  | 0.7425787 | -4.977891
[8 empty] | 723 | 781.38 | 390.67 | 1737.70016 | 39.5243 | 423494 | 522 | 5.161481 | 5.627276 | 0.3157843 | 0.005113421 | 5.000055 | 5.527854 |  | 9.795825e-06 |  |  | 0.7425565 | -5.008959
[8 empty] | 724 | 780.46 | 390.24 | 1735.78752 | 39.5659 | 423938 | 444 | 5.166621 | 5.633134 | 0.316113 | 0.005858859 | 5.000097 | 5.528735 |  | 1.319563e-05 |  |  | 0.7426258 | -4.87957
[8 empty] | 725 | 779.54 | 389.75 | 1733.608 | 39.6142 | 424420 | 482 | 5.172587 | 5.639935 | 0.3164947 | 0.006800932 | 5.000255 | 5.529879 |  | 1.410982e-05 |  |  | 0.7427156 | -4.850479
[8 empty] | 726 | 778.42 | 389.19 | 1731.11712 | 39.6596 | 424905 | 485 | 5.178194 | 5.646326 | 0.3168533 | 0.006391084 | 4.999117 | 5.529532 |  | 1.317749e-05 |  |  | 0.7426884 | -4.880167
[8 empty] | 727 | 777.92 | 388.92 | 1729.91616 | 39.6916 | 425195 | 290 | 5.182145 | 5.65083 | 0.3171061 | 0.004503849 | 4.999911 | 5.531053 |  | 1.553052e-05 |  |  | 0.7428078 | -4.808814
[8 empty] | 728 | 777.41 | 388.7 | 1728.9376 | 39.7133 | 425509 | 314 | 5.184823 | 5.653884 | 0.3172774 | 0.003053759 | 4.999973 | 5.531558 |  | 9.725347e-06 |  |  | 0.7428475 | -5.012095
[8 empty] | 729 | 776.65 | 388.32 | 1727.24736 | 39.7514 | 426003 | 494 | 5.189526 | 5.659245 | 0.3175783 | 0.005360859 | 5.000158 | 5.532528 |  | 1.085194e-05 |  |  | 0.7429236 | -4.964493
[8 empty] | 730 | 775.45 | 387.72 | 1724.57856 | 39.8067 | 426658 | 655 | 5.196349 | 5.667024 | 0.3180148 | 0.007779148 | 4.99979 | 5.533233 |  | 1.187656e-05 |  |  | 0.742979 | -4.925309
[8 empty] | 731 | 774.41 | 387.14 | 1721.99872 | 39.8557 | 427262 | 604 | 5.202393 | 5.673915 | 0.3184015 | 0.006891099 | 4.998826 | 5.533154 |  | 1.14091e-05 |  |  | 0.7429727 | -4.942748
[8 empty] | 732 | 773.43 | 386.63 | 1719.73024 | 39.9071 | 427727 | 465 | 5.208732 | 5.681142 | 0.3188071 | 0.007226786 | 4.999074 | 5.534463 |  | 1.554147e-05 |  |  | 0.7430755 | -4.808508
[8 empty] | 733 | 772.65 | 386.34 | 1718.44032 | 39.9419 | 428164 | 437 | 5.213022 | 5.686034 | 0.3190816 | 0.004891776 | 4.999951 | 5.536136 |  | 1.119399e-05 |  |  | 0.7432067 | -4.951015
[8 empty] | 734 | 771.89 | 385.98 | 1716.83904 | 39.9873 | 428462 | 298 | 5.218618 | 5.692414 | 0.3194396 | 0.006380503 | 5.001327 | 5.538575 |  | 2.141108e-05 |  |  | 0.7433981 | -4.669361
[8 empty] | 735 | 771.53 | 385.76 | 1715.86048 | 39.9995 | 428774 | 312 | 5.220121 | 5.694128 | 0.3195358 | 0.001714334 | 5.000098 | 5.537461 |  | 5.49466e-06 |  |  | 0.7433107 | -5.260059
[8 empty] | 736 | 770.45 | 385.22 | 1713.45856 | 40.0504 | 429208 | 434 | 5.226393 | 5.70128 | 0.3199371 | 0.007151282 | 4.999859 | 5.538224 |  | 1.647761e-05 |  |  | 0.7433705 | -4.783106
[8 empty] | 737 | 769.84 | 384.88 | 1711.94624 | 40.0813 | 429689 | 481 | 5.230199 | 5.70562 | 0.3201807 | 0.004340447 | 4.99955 | 5.538506 |  | 9.023799e-06 |  |  | 0.7433926 | -5.044611
[8 empty] | 738 | 768.93 | 384.41 | 1709.85568 | 40.1219 | 430353 | 664 | 5.235199 | 5.711322 | 0.3205007 | 0.005701948 | 4.998834 | 5.538533 |  | 8.58727e-06 |  |  | 0.7433948 | -5.066145
[8 empty] | 739 | 767.77 | 383.87 | 1707.45376 | 40.1841 | 431008 | 655 | 5.242857 | 5.720055 | 0.3209908 | 0.008733215 | 5.000065 | 5.541155 |  | 1.333315e-05 |  |  | 0.7436003 | -4.875067
[8 empty] | 740 | 767.18 | 383.68 | 1706.60864 | 40.2178 | 431426 | 418 | 5.247005 | 5.724786 | 0.3212562 | 0.004730508 | 5.002063 | 5.544052 |  | 1.131701e-05 |  |  | 0.7438273 | -4.946268
[8 empty] | 741 | 766.47 | 383.23 | 1704.60704 | 40.2495 | 431952 | 526 | 5.250907 | 5.729235 | 0.3215059 | 0.004449026 | 5.000402 | 5.542854 |  | 8.458224e-06 |  |  | 0.7437334 | -5.072721
[8 empty] | 742 | 765.38 | 382.74 | 1702.42752 | 40.3045 | 432531 | 579 | 5.257673 | 5.736952 | 0.321939 | 0.007717428 | 5.001302 | 5.544966 |  | 1.332889e-05 |  |  | 0.7438989 | -4.875206
[8 empty] | 743 | 764.45 | 382.15 | 1699.8032 | 40.343 | 433016 | 485 | 5.262409 | 5.742353 | 0.322242 | 0.005400913 | 4.998695 | 5.542856 |  | 1.11359e-05 |  |  | 0.7437336 | -4.953275
[8 empty] | 744 | 763.61 | 381.79 | 1698.20192 | 40.3877 | 433569 | 553 | 5.267906 | 5.748623 | 0.3225939 | 0.006269342 | 4.999909 | 5.54511 |  | 1.133697e-05 |  |  | 0.7439101 | -4.945503
[8 empty] | 745 | 762.96 | 381.49 | 1696.86752 | 40.4229 | 434031 | 462 | 5.272233 | 5.753559 | 0.3228708 | 0.004935926 | 5.000644 | 5.54664 |  | 1.068382e-05 |  |  | 0.74403 | -4.971273
[8 empty] | 746 | 762.29 | 381.15 | 1695.3552 | 40.4548 | 434336 | 305 | 5.276154 | 5.758031 | 0.3231218 | 0.004472417 | 5.000413 | 5.547032 |  | 1.466366e-05 |  |  | 0.7440607 | -4.833758
[8 empty] | 747 | 761.7 | 380.89 | 1694.19872 | 40.4849 | 434743 | 407 | 5.279853 | 5.76225 | 0.3233586 | 0.004219388 | 5.000989 | 5.548283 |  | 1.036705e-05 |  |  | 0.7441586 | -4.984345
[8 empty] | 748 | 760.64 | 380.27 | 1691.44096 | 40.5344 | 435302 | 559 | 5.285935 | 5.769188 | 0.3237479 | 0.00693745 | 4.9994 | 5.547527 |  | 1.241047e-05 |  |  | 0.7440994 | -4.906212
[8 empty] | 749 | 759.77 | 379.88 | 1689.70624 | 40.575 | 435919 | 617 | 5.290922 | 5.774877 | 0.3240671 | 0.005688801 | 4.999645 | 5.548625 |  | 9.220099e-06 |  |  | 0.7441854 | -5.035264
[8 empty] | 750 | 758.83 | 379.48 | 1687.92704 | 40.628 | 436586 | 667 | 5.297431 | 5.782301 | 0.3244838 | 0.007424491 | 5.001393 | 5.551645 |  | 1.113117e-05 |  |  | 0.7444217 | -4.953459
[8 empty] | 751 | 757.91 | 378.96 | 1685.61408 | 40.6715 | 437254 | 668 | 5.302771 | 5.788393 | 0.3248257 | 0.006092182 | 5.000293 | 5.55131 |  | 9.120033e-06 |  |  | 0.7443955 | -5.040004
[8 empty] | 752 | 757.14 | 378.55 | 1683.7904 | 40.7103 | 437830 | 576 | 5.307533 | 5.793826 | 0.3251305 | 0.005432802 | 5.000013 | 5.551791 |  | 9.431947e-06 |  |  | 0.7444331 | -5.025399
[8 empty] | 753 | 756.24 | 378.05 | 1681.5664 | 40.7501 | 438268 | 438 | 5.312417 | 5.799398 | 0.3254432 | 0.005571701 | 4.998668 | 5.551109 |  | 1.272078e-05 |  |  | 0.7443798 | -4.895486
[8 empty] | 754 | 755.92 | 377.94 | 1681.07712 | 40.7828 | 438536 | 268 | 5.316429 | 5.803975 | 0.3257 | 0.004576904 | 5.001536 | 5.554962 |  | 1.7078e-05 |  |  | 0.7446811 | -4.767563
[8 empty] | 755 | 755.32 | 377.67 | 1679.87616 | 40.8008 | 438910 | 374 | 5.318637 | 5.806494 | 0.3258414 | 0.002519069 | 5.000342 | 5.554004 |  | 6.735479e-06 |  |  | 0.7446062 | -5.171632
[8 empty] | 756 | 754.18 | 377.08 | 1677.25184 | 40.856 | 439539 | 629 | 5.325406 | 5.814217 | 0.3262748 | 0.007723695 | 4.99982 | 5.554552 |  | 1.227932e-05 |  |  | 0.744649 | -4.910826
[8 empty] | 757 | 753.31 | 376.68 | 1675.47264 | 40.9016 | 440177 | 638 | 5.330997 | 5.820596 | 0.3266328 | 0.006378794 | 5.000537 | 5.556282 |  | 9.998109e-06 |  |  | 0.7447842 | -5.000082
[8 empty] | 758 | 752.47 | 376.24 | 1673.51552 | 40.9468 | 440755 | 578 | 5.336537 | 5.826918 | 0.3269875 | 0.006321365 | 5.000663 | 5.557346 |  | 1.093662e-05 |  |  | 0.7448674 | -4.961117
[8 empty] | 759 | 751.48 | 375.7 | 1671.1136 | 40.9944 | 441263 | 508 | 5.34237 | 5.833573 | 0.327361 | 0.006655426 | 4.999765 | 5.557324 |  | 1.310123e-05 |  |  | 0.7448657 | -4.882688
[8 empty] | 760 | 750.6 | 375.33 | 1669.46784 | 41.0411 | 441771 | 508 | 5.348091 | 5.840101 | 0.3277273 | 0.006528005 | 5.001002 | 5.559656 |  | 1.28504e-05 |  |  | 0.7450479 | -4.891083
[8 empty] | 761 | 750.07 | 375.06 | 1668.26688 | 41.07 | 442163 | 392 | 5.35163 | 5.84414 | 0.327954 | 0.004039029 | 5.001218 | 5.560488 |  | 1.030364e-05 |  |  | 0.7451129 | -4.987009
[8 empty] | 762 | 749.15 | 374.57 | 1666.08736 | 41.1074 | 442632 | 469 | 5.35621 | 5.849366 | 0.3282473 | 0.005226086 | 4.999614 | 5.559473 |  | 1.114304e-05 |  |  | 0.7450336 | -4.952996
[8 empty] | 763 | 748.38 | 374.19 | 1664.39712 | 41.151 | 443263 | 631 | 5.361547 | 5.855457 | 0.3285891 | 0.006091172 | 5.000289 | 5.561119 |  | 9.653205e-06 |  |  | 0.7451622 | -5.015328
[8 empty] | 764 | 747.48 | 373.69 | 1662.17312 | 41.1975 | 443771 | 508 | 5.367239 | 5.861952 | 0.3289535 | 0.006494811 | 4.999734 | 5.561457 |  | 1.278506e-05 |  |  | 0.7451886 | -4.893297
[8 empty] | 765 | 746.67 | 373.31 | 1660.48288 | 41.2328 | 444220 | 449 | 5.371558 | 5.866882 | 0.3292302 | 0.004929429 | 4.9993 | 5.561699 |  | 1.097868e-05 |  |  | 0.7452075 | -4.95945
[8 empty] | 766 | 745.96 | 372.98 | 1659.01504 | 41.2738 | 444760 | 540 | 5.376573 | 5.872606 | 0.3295514 | 0.005724273 | 5.00028 | 5.563633 |  | 1.06005e-05 |  |  | 0.7453585 | -4.974673
[8 empty] | 767 | 745.04 | 372.55 | 1657.1024 | 41.3214 | 445405 | 645 | 5.382395 | 5.87925 | 0.3299242 | 0.006644221 | 5.000783 | 5.565172 |  | 1.030112e-05 |  |  | 0.7454786 | -4.987116
[8 empty] | 768 | 744.15 | 372.09 | 1655.05632 | 41.3664 | 446028 | 623 | 5.387897 | 5.88553 | 0.3302766 | 0.006279799 | 5.000531 | 5.565819 |  | 1.007993e-05 |  |  | 0.7455291 | -4.996542
[8 empty] | 769 | 743.45 | 371.7 | 1653.3216 | 41.4 | 446605 | 577 | 5.392004 | 5.890218 | 0.3305397 | 0.004687964 | 4.999711 | 5.565599 |  | 8.124721e-06 |  |  | 0.7455119 | -5.090192
[8 empty] | 770 | 742.48 | 371.21 | 1651.14208 | 41.4482 | 447274 | 669 | 5.397895 | 5.896941 | 0.330917 | 0.006723574 | 4.999459 | 5.566312 |  | 1.005018e-05 |  |  | 0.7455676 | -4.997826
[8 empty] | 771 | 741.61 | 370.81 | 1649.36288 | 41.4952 | 447827 | 553 | 5.403637 | 5.903496 | 0.3312848 | 0.006554567 | 5.000252 | 5.568165 |  | 1.185274e-05 |  |  | 0.7457121 | -4.926181
[8 empty] | 772 | 741.11 | 370.54 | 1648.16192 | 41.5235 | 448171 | 344 | 5.407094 | 5.907442 | 0.3315063 | 0.003945917 | 5.000332 | 5.568839 |  | 1.147069e-05 |  |  | 0.7457647 | -4.940411
[8 empty] | 773 | 740.4 | 370.21 | 1646.69408 | 41.5558 | 448605 | 434 | 5.411038 | 5.911945 | 0.331759 | 0.004502936 | 5.000125 | 5.569276 |  | 1.037543e-05 |  |  | 0.7457987 | -4.983994
[8 empty] | 774 | 739.48 | 369.8 | 1644.8704 | 41.6093 | 449106 | 501 | 5.41757 | 5.919402 | 0.3321774 | 0.007456765 | 5.001619 | 5.572046 |  | 1.488376e-05 |  |  | 0.7460147 | -4.827287
[8 empty] | 775 | 738.53 | 369.28 | 1642.55744 | 41.6505 | 449681 | 575 | 5.422599 | 5.925143 | 0.3324996 | 0.005740996 | 4.999997 | 5.571092 |  | 9.984341e-06 |  |  | 0.7459403 | -5.000681
[8 empty] | 776 | 738.3 | 369.13 | 1641.89024 | 41.6747 | 450119 | 438 | 5.425553 | 5.928514 | 0.3326888 | 0.003371566 | 5.001146 | 5.572873 |  | 7.69764e-06 |  |  | 0.7460791 | -5.113642
[8 empty] | 777 | 737.45 | 368.76 | 1640.24448 | 41.7096 | 450468 | 349 | 5.429811 | 5.933376 | 0.3329616 | 0.004861554 | 5.000717 | 5.573117 |  | 1.392995e-05 |  |  | 0.7460982 | -4.85605
[8 empty] | 778 | 736.42 | 368.17 | 1637.62016 | 41.7579 | 451117 | 649 | 5.435703 | 5.940102 | 0.3333391 | 0.006726714 | 4.999054 | 5.572265 |  | 1.036474e-05 |  |  | 0.7460318 | -4.984442
[8 empty] | 779 | 735.57 | 367.79 | 1635.92992 | 41.8157 | 451693 | 576 | 5.442751 | 5.94815 | 0.3337907 | 0.008047554 | 5.001479 | 5.576168 |  | 1.397145e-05 |  |  | 0.7463358 | -4.854759
[8 empty] | 780 | 734.76 | 367.38 | 1634.10624 | 41.8492 | 452152 | 459 | 5.446836 | 5.952813 | 0.3340524 | 0.004663132 | 5.000299 | 5.575547 |  | 1.015933e-05 |  |  | 0.7462875 | -4.993135
[8 empty] | 781 | 733.94 | 366.97 | 1632.28256 | 41.8984 | 452543 | 391 | 5.452832 | 5.95966 | 0.3344366 | 0.006847067 | 5.001172 | 5.577542 |  | 1.751168e-05 |  |  | 0.7464428 | -4.756672
[8 empty] | 782 | 732.88 | 366.46 | 1630.01408 | 41.9526 | 452718 | 175 | 5.459436 | 5.967201 | 0.3348598 | 0.007540876 | 5.001328 | 5.578842 |  | 4.309072e-05 |  |  | 0.7465441 | -4.365616
[8 empty] | 783 | 732.39 | 366.19 | 1628.81312 | 41.9698 | 452910 | 192 | 5.461532 | 5.969594 | 0.334994 | 0.0023926 | 4.999898 | 5.577605 |  | 1.246146e-05 |  |  | 0.7464478 | -4.904431
[8 empty] | 784 | 731.85 | 365.92 | 1627.61216 | 41.9994 | 453275 | 365 | 5.465137 | 5.973711 | 0.3352251 | 0.004116996 | 5.000091 | 5.578436 |  | 1.127944e-05 |  |  | 0.7465125 | -4.947712
[8 empty] | 785 | 731.11 | 365.59 | 1626.14432 | 42.0403 | 453796 | 521 | 5.470118 | 5.979398 | 0.3355442 | 0.005687641 | 5.000941 | 5.580236 |  | 1.091678e-05 |  |  | 0.7466526 | -4.961906
[8 empty] | 786 | 730.28 | 365.16 | 1624.23168 | 42.0799 | 454382 | 586 | 5.474939 | 5.984904 | 0.3358532 | 0.005505703 | 5.000246 | 5.580286 |  | 9.395398e-06 |  |  | 0.7466564 | -5.027085
[8 empty] | 787 | 729.33 | 364.7 | 1622.1856 | 42.1349 | 455028 | 646 | 5.481633 | 5.992549 | 0.3362822 | 0.007644921 | 5.001149 | 5.58244 |  | 1.183424e-05 |  |  | 0.7468241 | -4.926859
[8 empty] | 788 | 728.4 | 364.24 | 1620.13952 | 42.1819 | 455536 | 508 | 5.487352 | 5.99908 | 0.3366487 | 0.006531192 | 5.000994 | 5.583248 |  | 1.285668e-05 |  |  | 0.7468869 | -4.890871
[8 empty] | 789 | 727.8 | 363.89 | 1618.58272 | 42.214 | 455893 | 357 | 5.491257 | 6.00354 | 0.336899 | 0.004459743 | 5.00039 | 5.583243 |  | 1.249228e-05 |  |  | 0.7468866 | -4.903358
[8 empty] | 790 | 727.28 | 363.65 | 1617.5152 | 42.2416 | 456269 | 376 | 5.494614 | 6.007374 | 0.3371141 | 0.003833946 | 5.000705 | 5.584171 |  | 1.019667e-05 |  |  | 0.7469587 | -4.991542
[8 empty] | 791 | 726.41 | 363.18 | 1615.42464 | 42.2809 | 456766 | 497 | 5.499393 | 6.012832 | 0.3374204 | 0.00545825 | 4.999382 | 5.583514 |  | 1.09824e-05 |  |  | 0.7469076 | -4.959303
[8 empty] | 792 | 725.41 | 362.69 | 1613.24512 | 42.3364 | 457430 | 664 | 5.50614 | 6.020538 | 0.3378529 | 0.007706303 | 4.999893 | 5.585245 |  | 1.160588e-05 |  |  | 0.7470423 | -4.935322
[8 empty] | 793 | 724.81 | 362.5 | 1612.4 | 42.3764 | 457938 | 508 | 5.511001 | 6.026091 | 0.3381645 | 0.005552703 | 5.002505 | 5.589001 |  | 1.093052e-05 |  |  | 0.7473342 | -4.961359
[8 empty] | 794 | 723.91 | 361.96 | 1609.99808 | 42.4159 | 458251 | 313 | 5.515801 | 6.031573 | 0.3384721 | 0.005482151 | 5.000216 | 5.58727 |  | 1.751486e-05 |  |  | 0.7471997 | -4.756593
[8 empty] | 795 | 723.07 | 361.5 | 1607.952 | 42.459 | 458733 | 482 | 5.521036 | 6.037554 | 0.3388077 | 0.005980494 | 4.999492 | 5.587364 |  | 1.240766e-05 |  |  | 0.747207 | -4.90631
[8 empty] | 796 | 722.27 | 361.15 | 1606.3952 | 42.5061 | 459271 | 538 | 5.526756 | 6.044088 | 0.3391744 | 0.006533981 | 5.000804 | 5.589818 |  | 1.214495e-05 |  |  | 0.7473977 | -4.915604
[8 empty] | 797 | 721.48 | 360.72 | 1604.48256 | 42.5438 | 459780 | 509 | 5.531333 | 6.049316 | 0.3394678 | 0.005228795 | 4.999773 | 5.589457 |  | 1.027268e-05 |  |  | 0.7473696 | -4.988316
[8 empty] | 798 | 720.58 | 360.31 | 1602.65888 | 42.5936 | 460381 | 601 | 5.537378 | 6.056222 | 0.3398553 | 0.006905414 | 5.000591 | 5.591417 |  | 1.148987e-05 |  |  | 0.7475219 | -4.939685
[8 empty] | 799 | 719.86 | 359.95 | 1601.0576 | 42.6303 | 460959 | 578 | 5.541832 | 6.06131 | 0.3401408 | 0.005087772 | 5.000385 | 5.591958 |  | 8.802373e-06 |  |  | 0.7475639 | -5.0554
[8 empty] | 800 | 719.01 | 359.46 | 1598.87808 | 42.6751 | 461445 | 486 | 5.547267 | 6.067519 | 0.3404893 | 0.006209354 | 4.999423 | 5.591823 |  | 1.277645e-05 |  |  | 0.7475534 | -4.89359
[8 empty] | 801 | 718.31 | 359.1 | 1597.2768 | 42.7142 | 461849 | 404 | 5.552009 | 6.072937 | 0.3407933 | 0.005418128 | 4.999516 | 5.592749 |  | 1.341121e-05 |  |  | 0.7476253 | -4.872532
[8 empty] | 802 | 717.67 | 358.87 | 1596.25376 | 42.751 | 462165 | 316 | 5.556471 | 6.078035 | 0.3410794 | 0.005098395 | 5.001114 | 5.595312 |  | 1.613416e-05 |  |  | 0.7478243 | -4.792254
[8 empty] | 803 | 717.03 | 358.5 | 1594.608 | 42.7792 | 462651 | 486 | 5.55989 | 6.081942 | 0.3412986 | 0.003906253 | 4.999635 | 5.594251 |  | 8.037557e-06 |  |  | 0.7477419 | -5.094876
[8 empty] | 804 | 715.93 | 357.98 | 1592.29504 | 42.8403 | 463256 | 605 | 5.567296 | 6.090403 | 0.3417735 | 0.008461555 | 5.000345 | 5.596333 |  | 1.398604e-05 |  |  | 0.7479036 | -4.854305
[8 empty] | 805 | 715.17 | 357.63 | 1590.73824 | 42.8825 | 463798 | 542 | 5.572409 | 6.096246 | 0.3421013 | 0.005842558 | 5.000956 | 5.597907 |  | 1.077963e-05 |  |  | 0.7480257 | -4.967396
[8 empty] | 806 | 714.29 | 357.1 | 1588.3808 | 42.9398 | 464168 | 370 | 5.579349 | 6.104177 | 0.3425464 | 0.007931057 | 5.001009 | 5.599176 |  | 2.143529e-05 |  |  | 0.7481241 | -4.668871
[8 empty] | 807 | 713.9 | 356.91 | 1587.53568 | 42.9497 | 464433 | 265 | 5.580548 | 6.105547 | 0.3426233 | 0.001370044 | 4.999638 | 5.59785 |  | 5.169978e-06 |  |  | 0.7480212 | -5.286511
[8 empty] | 808 | 713.15 | 356.61 | 1586.20128 | 42.9937 | 464749 | 316 | 5.585876 | 6.111635 | 0.3429649 | 0.006088217 | 5.001165 | 5.60049 |  | 1.926651e-05 |  |  | 0.748226 | -4.715197
[8 empty] | 809 | 712.32 | 356.23 | 1584.51104 | 43.0369 | 465144 | 395 | 5.591106 | 6.117611 | 0.3433003 | 0.005976144 | 5.001461 | 5.601735 |  | 1.512948e-05 |  |  | 0.7483225 | -4.820176
[8 empty] | 810 | 711.14 | 355.52 | 1581.35296 | 43.1013 | 465568 | 424 | 5.598899 | 6.126518 | 0.3438001 | 0.008906345 | 4.99987 | 5.601316 |  | 2.100553e-05 |  |  | 0.7482901 | -4.677666
[8 empty] | 811 | 710.58 | 355.21 | 1579.97408 | 43.1267 | 465810 | 242 | 5.601972 | 6.13003 | 0.3439972 | 0.003511916 | 4.998815 | 5.600671 |  | 1.451205e-05 |  |  | 0.7482401 | -4.838271
[8 empty] | 812 | 710.03 | 355.05 | 1579.2624 | 43.1595 | 466173 | 363 | 5.605939 | 6.134564 | 0.3442516 | 0.004534373 | 5.000831 | 5.603624 |  | 1.249138e-05 |  |  | 0.748469 | -4.903389
[8 empty] | 813 | 708.99 | 354.43 | 1576.50464 | 43.216 | 466584 | 411 | 5.612772 | 6.142373 | 0.3446898 | 0.007808884 | 4.999443 | 5.603267 |  | 1.899972e-05 |  |  | 0.7484413 | -4.721253
[8 empty] | 814 | 708.41 | 354.18 | 1575.39264 | 43.246 | 466811 | 227 | 5.616398 | 6.146518 | 0.3449225 | 0.004145359 | 4.999817 | 5.604322 |  | 1.826149e-05 |  |  | 0.7485231 | -4.738464
[8 empty] | 815 | 707.87 | 353.96 | 1574.41408 | 43.2746 | 467155 | 344 | 5.619855 | 6.150469 | 0.3451442 | 0.003951294 | 5.000429 | 5.605616 |  | 1.148632e-05 |  |  | 0.7486233 | -4.939819
[8 empty] | 816 | 706.84 | 353.42 | 1572.01216 | 43.3275 | 467551 | 396 | 5.626248 | 6.157776 | 0.3455542 | 0.007306931 | 4.999673 | 5.605891 |  | 1.845185e-05 |  |  | 0.7486447 | -4.73396
[8 empty] | 817 | 706.31 | 353.18 | 1570.94464 | 43.3633 | 467890 | 339 | 5.630573 | 6.16272 | 0.3458317 | 0.00494379 | 5.000929 | 5.608061 |  | 1.458345e-05 |  |  | 0.7488127 | -4.83614
[8 empty] | 818 | 705.52 | 352.72 | 1568.89856 | 43.4056 | 468203 | 313 | 5.635682 | 6.16856 | 0.3461594 | 0.005840193 | 4.999909 | 5.607817 |  | 1.865876e-05 |  |  | 0.7487938 | -4.729117
[8 empty] | 819 | 704.93 | 352.44 | 1567.65312 | 43.4378 | 468429 | 226 | 5.63957 | 6.173005 | 0.3464088 | 0.004444845 | 5.000122 | 5.60874 |  | 1.966746e-05 |  |  | 0.7488653 | -4.706252
[8 empty] | 820 | 704.07 | 352.08 | 1566.05184 | 43.4833 | 468736 | 307 | 5.645063 | 6.179285 | 0.3467612 | 0.006279461 | 5.000921 | 5.610606 |  | 2.045427e-05 |  |  | 0.7490098 | -4.689216
[8 empty] | 821 | 702.99 | 351.55 | 1563.6944 | 43.5424 | 469081 | 345 | 5.652196 | 6.187439 | 0.3472188 | 0.008154127 | 5.001063 | 5.612024 |  | 2.363515e-05 |  |  | 0.7491195 | -4.626442
[8 empty] | 822 | 702.27 | 351.11 | 1561.73728 | 43.5773 | 469514 | 433 | 5.656407 | 6.192253 | 0.3474889 | 0.004814006 | 4.999331 | 5.610825 |  | 1.11178e-05 |  |  | 0.7490267 | -4.953981
[8 empty] | 823 | 701.47 | 350.7 | 1559.9136 | 43.6224 | 469947 | 433 | 5.661847 | 6.198472 | 0.347838 | 0.006219638 | 4.999341 | 5.611799 |  | 1.436406e-05 |  |  | 0.7491021 | -4.842723
[8 empty] | 824 | 700.82 | 350.36 | 1558.40128 | 43.6558 | 470339 | 392 | 5.665875 | 6.203078 | 0.3480964 | 0.004605153 | 4.998825 | 5.611932 |  | 1.174784e-05 |  |  | 0.7491124 | -4.930042
[8 empty] | 825 | 699.91 | 349.92 | 1556.44416 | 43.7096 | 470783 | 444 | 5.672361 | 6.210494 | 0.3485126 | 0.007416154 | 4.999519 | 5.613861 |  | 1.670305e-05 |  |  | 0.7492617 | -4.777204
[8 empty] | 826 | 699.72 | 349.84 | 1556.08832 | 43.7321 | 471039 | 256 | 5.675073 | 6.213595 | 0.3486866 | 0.003100919 | 5.001294 | 5.616335 |  | 1.211297e-05 |  |  | 0.749453 | -4.916749
[8 empty] | 827 | 699.21 | 349.68 | 1555.37664 | 43.7527 | 471281 | 242 | 5.677556 | 6.216433 | 0.3488459 | 0.002838737 | 5.001677 | 5.617206 |  | 1.173032e-05 |  |  | 0.7495204 | -4.93069
[8 empty] | 828 | 697.96 | 349.01 | 1552.39648 | 43.8149 | 471777 | 496 | 5.68505 | 6.225003 | 0.3493268 | 0.008569435 | 5.00015 | 5.616822 |  | 1.727709e-05 |  |  | 0.7494907 | -4.762529
[8 empty] | 829 | 697.15 | 348.56 | 1550.39488 | 43.8617 | 472391 | 614 | 5.690687 | 6.231449 | 0.3496885 | 0.006445862 | 4.999763 | 5.61739 |  | 1.049815e-05 |  |  | 0.7495346 | -4.978887
[8 empty] | 830 | 696.16 | 348.09 | 1548.30432 | 43.9226 | 472947 | 556 | 5.69802 | 6.239834 | 0.350159 | 0.008385467 | 5.000905 | 5.619979 |  | 1.508177e-05 |  |  | 0.7497347 | -4.821548
[8 empty] | 831 | 695.42 | 347.71 | 1546.61408 | 43.9563 | 473455 | 508 | 5.702077 | 6.244473 | 0.3504194 | 0.004639058 | 4.999808 | 5.619469 |  | 9.132003e-06 |  |  | 0.7496953 | -5.039434
[8 empty] | 832 | 694.54 | 347.27 | 1544.65696 | 44.012 | 473848 | 393 | 5.70878 | 6.252139 | 0.3508495 | 0.007665685 | 5.000688 | 5.621654 |  | 1.950556e-05 |  |  | 0.7498641 | -4.709842
[8 empty] | 833 | 693.92 | 346.99 | 1543.41152 | 44.0439 | 474212 | 364 | 5.712617 | 6.256528 | 0.3510959 | 0.00438919 | 5.000784 | 5.622447 |  | 1.205822e-05 |  |  | 0.7499254 | -4.918717
[8 empty] | 834 | 693.29 | 346.67 | 1541.98816 | 44.0811 | 474618 | 406 | 5.717092 | 6.261646 | 0.351383 | 0.00511748 | 5.000984 | 5.623473 |  | 1.260463e-05 |  |  | 0.7500046 | -4.89947
[8 empty] | 835 | 692.8 | 346.5 | 1541.232 | 44.1113 | 474964 | 346 | 5.720724 | 6.265799 | 0.3516161 | 0.004153761 | 5.002439 | 5.625759 |  | 1.200509e-05 |  |  | 0.7501811 | -4.920635
[8 empty] | 836 | 691.9 | 345.93 | 1538.69664 | 44.1543 | 475431 | 467 | 5.725894 | 6.271713 | 0.351948 | 0.005913133 | 4.999769 | 5.623681 |  | 1.266195e-05 |  |  | 0.7500207 | -4.897499
[8 empty] | 837 | 691.07 | 345.56 | 1537.05088 | 44.2084 | 475894 | 463 | 5.732396 | 6.27915 | 0.3523653 | 0.007437605 | 5.001414 | 5.626697 |  | 1.606394e-05 |  |  | 0.7502535 | -4.794148
[8 empty] | 838 | 690.46 | 345.23 | 1535.58304 | 44.2364 | 476250 | 356 | 5.735761 | 6.282999 | 0.3525813 | 0.003848557 | 5.000256 | 5.625998 |  | 1.081055e-05 |  |  | 0.7501996 | -4.966152
[8 empty] | 839 | 689.56 | 344.78 | 1533.58144 | 44.2862 | 476702 | 452 | 5.741744 | 6.289842 | 0.3529653 | 0.006843501 | 5.000171 | 5.626976 |  | 1.514049e-05 |  |  | 0.7502751 | -4.81986
[8 empty] | 840 | 688.72 | 344.34 | 1531.62432 | 44.3331 | 477142 | 440 | 5.747376 | 6.296285 | 0.3533269 | 0.006443306 | 4.999846 | 5.627622 |  | 1.464388e-05 |  |  | 0.7503249 | -4.834344
[8 empty] | 841 | 688.15 | 344.08 | 1530.46784 | 44.3669 | 477629 | 487 | 5.751435 | 6.300928 | 0.3535874 | 0.004642567 | 5.000435 | 5.629016 |  | 9.532991e-06 |  |  | 0.7504325 | -5.020771
[8 empty] | 842 | 687.25 | 343.59 | 1528.28832 | 44.4171 | 478183 | 554 | 5.757461 | 6.307822 | 0.3539743 | 0.006893612 | 4.999792 | 5.629377 |  | 1.244334e-05 |  |  | 0.7504604 | -4.905063
[8 empty] | 843 | 686.62 | 343.38 | 1527.35424 | 44.4556 | 478643 | 460 | 5.762081 | 6.313107 | 0.3542709 | 0.005285668 | 5.001706 | 5.632366 |  | 1.149058e-05 |  |  | 0.7506908 | -4.939658
[8 empty] | 844 | 685.8 | 342.9 | 1525.2192 | 44.4972 | 479092 | 449 | 5.767072 | 6.318817 | 0.3545913 | 0.005710033 | 5.000082 | 5.631436 |  | 1.271722e-05 |  |  | 0.7506192 | -4.895608
[8 empty] | 845 | 685.16 | 342.59 | 1523.84032 | 44.5373 | 479495 | 403 | 5.771882 | 6.32432 | 0.3549001 | 0.005502928 | 5.000734 | 5.63304 |  | 1.365491e-05 |  |  | 0.7507428 | -4.864711
[8 empty] | 846 | 684.53 | 342.3 | 1522.5504 | 44.5799 | 479732 | 237 | 5.77699 | 6.330165 | 0.3552281 | 0.005844697 | 5.001996 | 5.635385 |  | 2.466117e-05 |  |  | 0.7509236 | -4.607986
[8 empty] | 847 | 683.89 | 341.97 | 1521.08256 | 44.6058 | 480199 | 467 | 5.780095 | 6.333718 | 0.3554275 | 0.003552808 | 5.000514 | 5.634277 |  | 7.607725e-06 |  |  | 0.7508382 | -5.118745
[8 empty] | 848 | 683.09 | 341.49 | 1518.94752 | 44.6508 | 480757 | 558 | 5.785489 | 6.339889 | 0.3557738 | 0.006171648 | 4.999294 | 5.633878 |  | 1.10603e-05 |  |  | 0.7508075 | -4.956233
[8 empty] | 849 | 682.36 | 341.16 | 1517.47968 | 44.6893 | 481345 | 588 | 5.790103 | 6.345168 | 0.3560701 | 0.005278995 | 4.999424 | 5.63486 |  | 8.977882e-06 |  |  | 0.7508832 | -5.046826
[8 empty] | 850 | 681.57 | 340.82 | 1515.96736 | 44.7407 | 482020 | 675 | 5.79626 | 6.352215 | 0.3564655 | 0.007046085 | 5.001064 | 5.637826 |  | 1.043864e-05 |  |  | 0.7511116 | -4.981356
[8 empty] | 851 | 680.75 | 340.42 | 1514.18816 | 44.785 | 482643 | 623 | 5.801566 | 6.358286 | 0.3568062 | 0.006071218 | 5.0009 | 5.638605 |  | 9.745134e-06 |  |  | 0.7511717 | -5.011212
[8 empty] | 852 | 679.71 | 339.84 | 1511.60832 | 44.8427 | 483248 | 605 | 5.808474 | 6.366191 | 0.3572498 | 0.007905472 | 4.999807 | 5.638628 |  | 1.30669e-05 |  |  | 0.7511734 | -4.883828
[8 empty] | 853 | 679.29 | 339.69 | 1510.94112 | 44.8684 | 483644 | 396 | 5.81155 | 6.369712 | 0.3574473 | 0.003520358 | 5.00091 | 5.640431 |  | 8.889793e-06 |  |  | 0.7513123 | -5.051108
[8 empty] | 854 | 678.6 | 339.34 | 1509.38432 | 44.9095 | 484181 | 537 | 5.816469 | 6.37534 | 0.3577632 | 0.005628813 | 5.001047 | 5.641482 |  | 1.048196e-05 |  |  | 0.7513932 | -4.979557
[8 empty] | 855 | 677.74 | 338.86 | 1507.24928 | 44.9538 | 484880 | 699 | 5.821769 | 6.381406 | 0.3581036 | 0.006065658 | 4.999673 | 5.640897 |  | 8.677623e-06 |  |  | 0.7513482 | -5.061599
[8 empty] | 856 | 676.91 | 338.46 | 1505.47008 | 45.0059 | 485456 | 576 | 5.828 | 6.388538 | 0.3585038 | 0.007131783 | 5.000472 | 5.642936 |  | 1.238157e-05 |  |  | 0.7515051 | -4.907224
[8 empty] | 857 | 676.37 | 338.2 | 1504.3136 | 45.0364 | 485964 | 508 | 5.831647 | 6.392712 | 0.358738 | 0.004174099 | 5.000554 | 5.643694 |  | 8.21673e-06 |  |  | 0.7515635 | -5.085301
[8 empty] | 858 | 675.49 | 337.76 | 1502.35648 | 45.0824 | 486656 | 692 | 5.837146 | 6.399006 | 0.3590912 | 0.006294051 | 4.999962 | 5.644031 |  | 9.09545e-06 |  |  | 0.7515894 | -5.041176
[8 empty] | 859 | 674.76 | 337.37 | 1500.62176 | 45.1299 | 487408 | 752 | 5.842822 | 6.405504 | 0.3594559 | 0.006497638 | 5.000293 | 5.645445 |  | 8.640476e-06 |  |  | 0.7516981 | -5.063462
[8 empty] | 860 | 674.28 | 337.2 | 1499.8656 | 45.1605 | 487904 | 496 | 5.846479 | 6.409689 | 0.3596907 | 0.004184956 | 5.001708 | 5.647711 |  | 8.437412e-06 |  |  | 0.7518725 | -5.073791
[8 empty] | 861 | 673.5 | 336.78 | 1497.99744 | 45.2047 | 488434 | 530 | 5.851758 | 6.415732 | 0.3600299 | 0.006043704 | 5.001158 | 5.648058 |  | 1.140322e-05 |  |  | 0.7518991 | -4.942973
[8 empty] | 862 | 672.78 | 336.43 | 1496.44064 | 45.2415 | 488965 | 531 | 5.856153 | 6.420763 | 0.3603122 | 0.005030751 | 5.000688 | 5.648334 |  | 9.474107e-06 |  |  | 0.7519203 | -5.023462
[8 empty] | 863 | 672.04 | 336.09 | 1494.92832 | 45.2853 | 489361 | 396 | 5.861382 | 6.426749 | 0.3606481 | 0.00598637 | 5.00126 | 5.64994 |  | 1.51171e-05 |  |  | 0.7520439 | -4.820532
[8 empty] | 864 | 671.54 | 335.74 | 1493.37152 | 45.3132 | 489813 | 452 | 5.864713 | 6.430562 | 0.3608621 | 0.00381249 | 4.999634 | 5.648716 |  | 8.434712e-06 |  |  | 0.7519497 | -5.07393
[8 empty] | 865 | 670.6 | 335.26 | 1491.23648 | 45.3667 | 490470 | 657 | 5.871097 | 6.437871 | 0.3612722 | 0.007309063 | 4.999351 | 5.64957 |  | 1.11249e-05 |  |  | 0.7520154 | -4.953704
[8 empty] | 866 | 669.66 | 334.81 | 1489.23488 | 45.4247 | 491199 | 729 | 5.878016 | 6.445792 | 0.3617167 | 0.007921429 | 5.000082 | 5.65167 |  | 1.086616e-05 |  |  | 0.7521768 | -4.963924
[8 empty] | 867 | 668.94 | 334.52 | 1487.94496 | 45.4669 | 491826 | 627 | 5.883048 | 6.451554 | 0.3620401 | 0.005761943 | 5.001165 | 5.653823 |  | 9.189701e-06 |  |  | 0.7523422 | -5.036699
[8 empty] | 868 | 668.12 | 334 | 1485.632 | 45.5137 | 492322 | 496 | 5.888628 | 6.457943 | 0.3623986 | 0.006388465 | 4.999392 | 5.652848 |  | 1.287997e-05 |  |  | 0.7522673 | -4.890085
[8 empty] | 869 | 667.7 | 333.89 | 1485.14272 | 45.5362 | 492805 | 483 | 5.89131 | 6.461014 | 0.3625709 | 0.003070795 | 5.000632 | 5.654745 |  | 6.357753e-06 |  |  | 0.7524131 | -5.196696
[8 empty] | 870 | 666.94 | 333.49 | 1483.36352 | 45.5826 | 493407 | 602 | 5.896839 | 6.467345 | 0.3629262 | 0.006331466 | 5.000589 | 5.65572 |  | 1.051738e-05 |  |  | 0.7524879 | -4.978092
[8 empty] | 871 | 666.33 | 333.11 | 1481.67328 | 45.6204 | 493892 | 485 | 5.901343 | 6.472502 | 0.3632156 | 0.005156771 | 4.999736 | 5.655588 |  | 1.063252e-05 |  |  | 0.7524778 | -4.973364
[8 empty] | 872 | 665.56 | 332.77 | 1480.16096 | 45.6606 | 494469 | 577 | 5.906131 | 6.477985 | 0.3635233 | 0.005483012 | 4.999784 | 5.656529 |  | 9.50262e-06 |  |  | 0.75255 | -5.022157
[8 empty] | 873 | 664.7 | 332.31 | 1478.11488 | 45.7099 | 495137 | 668 | 5.912002 | 6.484707 | 0.3639005 | 0.006722539 | 4.999186 | 5.656941 |  | 1.006368e-05 |  |  | 0.7525817 | -4.997243
[8 empty] | 874 | 664.07 | 332.05 | 1476.9584 | 45.7499 | 495715 | 578 | 5.916763 | 6.49016 | 0.3642065 | 0.005453056 | 5.000398 | 5.659196 |  | 9.434352e-06 |  |  | 0.7527548 | -5.025288
[8 empty] | 875 | 663.23 | 331.63 | 1475.09024 | 45.8014 | 496247 | 532 | 5.922892 | 6.497179 | 0.3646004 | 0.007019044 | 5.000667 | 5.66064 |  | 1.319369e-05 |  |  | 0.7528655 | -4.879634
[8 empty] | 876 | 662.43 | 331.25 | 1473.4 | 45.8518 | 496685 | 438 | 5.928888 | 6.504047 | 0.3649858 | 0.006867198 | 5.001389 | 5.662573 |  | 1.567853e-05 |  |  | 0.7530138 | -4.804695
[8 empty] | 877 | 661.8 | 330.9 | 1471.8432 | 45.8858 | 496984 | 299 | 5.932932 | 6.508678 | 0.3652457 | 0.004631558 | 5.000457 | 5.66227 |  | 1.549016e-05 |  |  | 0.7529906 | -4.809944
[8 empty] | 878 | 661.43 | 330.8 | 1471.3984 | 45.909 | 497231 | 247 | 5.935691 | 6.511838 | 0.365423 | 0.00315986 | 5.001916 | 5.664436 |  | 1.279295e-05 |  |  | 0.7531567 | -4.893029
[8 empty] | 879 | 660.72 | 330.36 | 1469.44128 | 45.9509 | 497583 | 352 | 5.940673 | 6.517544 | 0.3657432 | 0.005705793 | 5.000623 | 5.663902 |  | 1.620964e-05 |  |  | 0.7531157 | -4.790227
[8 empty] | 880 | 659.82 | 329.92 | 1467.48416 | 46.0003 | 497987 | 404 | 5.946544 | 6.524269 | 0.3661206 | 0.006725424 | 5.000281 | 5.66461 |  | 1.664709e-05 |  |  | 0.75317 | -4.778662
[8 empty] | 881 | 659.16 | 329.59 | 1466.01632 | 46.0403 | 498437 | 450 | 5.951297 | 6.529714 | 0.3664261 | 0.005444345 | 5.000394 | 5.665626 |  | 1.209854e-05 |  |  | 0.7532479 | -4.917267
[8 empty] | 882 | 658.35 | 329.2 | 1464.2816 | 46.0887 | 499069 | 632 | 5.957047 | 6.5363 | 0.3667957 | 0.006586051 | 5.000664 | 5.667008 |  | 1.042097e-05 |  |  | 0.7533538 | -4.982092
[8 empty] | 883 | 657.47 | 328.72 | 1462.14656 | 46.1389 | 499644 | 575 | 5.963008 | 6.543129 | 0.3671789 | 0.006829128 | 4.999787 | 5.66713 |  | 1.187674e-05 |  |  | 0.7533632 | -4.925303
[8 empty] | 884 | 656.77 | 328.35 | 1460.5008 | 46.1876 | 500012 | 368 | 5.96879 | 6.549752 | 0.3675506 | 0.006623261 | 5.000381 | 5.668887 |  | 1.799799e-05 |  |  | 0.7534978 | -4.744776
[8 empty] | 885 | 656.34 | 328.08 | 1459.29984 | 46.2114 | 500242 | 230 | 5.971615 | 6.552988 | 0.3677322 | 0.003236181 | 4.99931 | 5.668203 |  | 1.407035e-05 |  |  | 0.7534454 | -4.851695
[8 empty] | 886 | 655.81 | 327.91 | 1458.54368 | 46.2373 | 500744 | 502 | 5.974688 | 6.55651 | 0.3679298 | 0.003521243 | 5.000028 | 5.669594 |  | 7.014427e-06 |  |  | 0.7535519 | -5.154008
[8 empty] | 887 | 654.83 | 327.41 | 1456.31968 | 46.2948 | 501412 | 668 | 5.98151 | 6.564325 | 0.3683684 | 0.007815627 | 4.999744 | 5.670553 |  | 1.170004e-05 |  |  | 0.7536254 | -4.931813
[8 empty] | 888 | 654.41 | 327.22 | 1455.47456 | 46.3283 | 501788 | 376 | 5.985483 | 6.568877 | 0.3686239 | 0.004552305 | 5.00112 | 5.672862 |  | 1.21072e-05 |  |  | 0.7538022 | -4.916956
[8 empty] | 889 | 653.7 | 326.83 | 1453.73984 | 46.3666 | 502285 | 497 | 5.990025 | 6.574081 | 0.3689159 | 0.005203541 | 5.000048 | 5.6725 |  | 1.04699e-05 |  |  | 0.7537745 | -4.980057
[8 empty] | 890 | 652.86 | 326.45 | 1452.0496 | 46.4177 | 502939 | 654 | 5.996082 | 6.581022 | 0.3693054 | 0.006940864 | 5.000754 | 5.674444 |  | 1.061294e-05 |  |  | 0.7539233 | -4.974164
[8 empty] | 891 | 651.93 | 325.93 | 1449.73664 | 46.4697 | 503537 | 598 | 6.002245 | 6.588083 | 0.3697016 | 0.007061091 | 4.99942 | 5.674093 |  | 1.180785e-05 |  |  | 0.7538964 | -4.927829
[8 empty] | 892 | 651.12 | 325.53 | 1447.95744 | 46.5172 | 504068 | 531 | 6.007872 | 6.594531 | 0.3700635 | 0.006448255 | 4.999341 | 5.675065 |  | 1.214361e-05 |  |  | 0.7539709 | -4.915652
[8 empty] | 893 | 650.57 | 325.26 | 1446.75648 | 46.5547 | 504576 | 508 | 6.012313 | 6.599621 | 0.3703491 | 0.005089526 | 4.999975 | 5.676626 |  | 1.001875e-05 |  |  | 0.7540902 | -4.999186
[8 empty] | 894 | 649.85 | 324.9 | 1445.1552 | 46.5963 | 505060 | 484 | 6.017239 | 6.605265 | 0.3706659 | 0.005644741 | 4.999744 | 5.677295 |  | 1.166269e-05 |  |  | 0.7541414 | -4.933201
[8 empty] | 895 | 649.17 | 324.58 | 1443.73184 | 46.6378 | 505613 | 553 | 6.022152 | 6.610895 | 0.3709818 | 0.005629871 | 5.000108 | 5.678639 |  | 1.01806e-05 |  |  | 0.7542443 | -4.992227
[8 empty] | 896 | 648.57 | 324.28 | 1442.39744 | 46.6758 | 506121 | 508 | 6.026649 | 6.616049 | 0.371271 | 0.005153923 | 5.000328 | 5.679742 |  | 1.014552e-05 |  |  | 0.7543286 | -4.993726
[8 empty] | 897 | 647.99 | 324 | 1441.152 | 46.7113 | 506471 | 350 | 6.030849 | 6.620863 | 0.3715411 | 0.004813865 | 5.000534 | 5.680773 |  | 1.37539e-05 |  |  | 0.7544074 | -4.861574
[8 empty] | 898 | 647.26 | 323.61 | 1439.41728 | 46.7501 | 507043 | 572 | 6.035439 | 6.626123 | 0.3718363 | 0.005260262 | 4.999456 | 5.68042 |  | 9.196263e-06 |  |  | 0.7543804 | -5.036389
[8 empty] | 899 | 646.46 | 323.25 | 1437.816 | 46.8093 | 507774 | 731 | 6.042439 | 6.634147 | 0.3722866 | 0.008023777 | 5.001432 | 5.683997 |  | 1.097644e-05 |  |  | 0.7546538 | -4.959539
[8 empty] | 900 | 645.81 | 322.92 | 1436.34816 | 46.8475 | 508236 | 462 | 6.046955 | 6.639323 | 0.3725771 | 0.005176099 | 5.00119 | 5.684582 |  | 1.120368e-05 |  |  | 0.7546985 | -4.950639
[8 empty] | 901 | 645.32 | 322.68 | 1435.28064 | 46.8697 | 508615 | 379 | 6.049579 | 6.642331 | 0.3727458 | 0.003007593 | 5.000299 | 5.684069 |  | 7.935601e-06 |  |  | 0.7546594 | -5.10042
[8 empty] | 902 | 644.42 | 322.21 | 1433.19008 | 46.9238 | 509319 | 704 | 6.055972 | 6.649659 | 0.373157 | 0.007327754 | 4.999898 | 5.684833 |  | 1.040874e-05 |  |  | 0.7547177 | -4.982602
[8 empty] | 903 | 643.53 | 321.74 | 1431.09952 | 46.9767 | 510094 | 775 | 6.062221 | 6.656822 | 0.373559 | 0.007163076 | 4.999332 | 5.685382 |  | 9.242679e-06 |  |  | 0.7547596 | -5.034202
[8 empty] | 904 | 643.06 | 321.49 | 1429.98752 | 47.0198 | 510538 | 444 | 6.06731 | 6.662656 | 0.3738864 | 0.005834514 | 5.00093 | 5.688172 |  | 1.31408e-05 |  |  | 0.7549727 | -4.881378
[8 empty] | 905 | 642.4 | 321.23 | 1428.83104 | 47.0528 | 511060 | 522 | 6.071206 | 6.667123 | 0.3741371 | 0.004466311 | 5.001082 | 5.689091 |  | 8.556152e-06 |  |  | 0.7550428579 | -5.067722
[8 empty] | 906 | 641.49 | 320.72 | 1426.56256 | 47.1038 | 511844 | 784 | 6.077225 | 6.674023 | 0.3745243 | 0.006900859 | 4.999624 | 5.688584 |  | 8.802117e-06 |  |  | 0.7550042 | -5.055413
[8 empty] | 907 | 640.74 | 320.35 | 1424.9168 | 47.1504 | 512522 | 678 | 6.082724 | 6.680327 | 0.3748781 | 0.006303769 | 4.999778 | 5.689813 |  | 9.297595e-06 |  |  | 0.755098 | -5.031629
[8 empty] | 908 | 640.11 | 320.02 | 1423.44896 | 47.1868 | 513043 | 521 | 6.087017 | 6.68525 | 0.3751543 | 0.00492283 | 4.999252 | 5.690038 |  | 9.44881e-06 |  |  | 0.7551152 | -5.024623
[8 empty] | 909 | 639.62 | 319.89 | 1422.87072 | 47.2269 | 513579 | 536 | 6.091746 | 6.690672 | 0.3754586 | 0.005422065 | 5.002317 | 5.694436 |  | 1.011579e-05 |  |  | 0.7554507 | -4.995
[8 empty] | 910 | 638.83 | 319.45 | 1420.9136 | 47.2695 | 514226 | 647 | 6.096769 | 6.696431 | 0.3757818 | 0.005758764 | 5.000847 | 5.693729 |  | 8.900717e-06 |  |  | 0.7553968 | -5.050575
[8 empty] | 911 | 638.07 | 319.01 | 1418.95648 | 47.3159 | 514873 | 647 | 6.102238 | 6.702702 | 0.3761337 | 0.006270891 | 4.99985 | 5.693646 |  | 9.692259e-06 |  |  | 0.7553905 | -5.013575
[8 empty] | 912 | 637.56 | 318.82 | 1418.11136 | 47.3513 | 515496 | 623 | 6.106409 | 6.707485 | 0.3764021 | 0.004783159 | 5.001368 | 5.696178 |  | 7.677623e-06 |  |  | 0.7555835 | -5.114773
[8 empty] | 913 | 636.74 | 318.4 | 1416.2432 | 47.3984 | 516234 | 738 | 6.111958 | 6.713847 | 0.3767591 | 0.00636256 | 5.000757 | 5.696553 |  | 8.621355e-06 |  |  | 0.7556121 | -5.064424
[8 empty] | 914 | 636.12 | 318.09 | 1414.86432 | 47.4407 | 516911 | 677 | 6.116939 | 6.71956 | 0.3770797 | 0.005712711 | 5.001257 | 5.698084 |  | 8.438274e-06 |  |  | 0.7557288 | -5.073746
[8 empty] | 915 | 635.43 | 317.76 | 1413.39648 | 47.4812 | 517537 | 626 | 6.121708 | 6.725028 | 0.3773866 | 0.005468344 | 5.001207 | 5.698949 |  | 8.735374e-06 |  |  | 0.7557948 | -5.058718
[8 empty] | 916 | 634.56 | 317.3 | 1411.3504 | 47.5316 | 518345 | 808 | 6.12764 | 6.731832 | 0.3777683 | 0.006803311 | 5.000359 | 5.69913 |  | 8.419939e-06 |  |  | 0.7558085 | -5.074691
[8 empty] | 917 | 633.79 | 316.91 | 1409.61568 | 47.5827 | 519180 | 835 | 6.133652 | 6.738728 | 0.3781553 | 0.006895831 | 5.000692 | 5.700674 |  | 8.25848e-06 |  |  | 0.7559262 | -5.0831
[8 empty] | 918 | 633.14 | 316.65 | 1408.4592 | 47.6241 | 519662 | 482 | 6.138522 | 6.744313 | 0.3784687 | 0.005585383 | 5.001839 | 5.702926 |  | 1.158793e-05 |  |  | 0.7560977 | -4.935994
[8 empty] | 919 | 632.74 | 316.33 | 1407.03584 | 47.6424 | 520274 | 612 | 6.140674 | 6.746781 | 0.3786073 | 0.002468486 | 4.999103 | 5.700225 |  | 4.033473e-06 |  |  | 0.755892 | -5.394321
[8 empty] | 920 | 631.86 | 315.94 | 1405.30112 | 47.7008 | 521127 | 853 | 6.147541 | 6.754657 | 0.3790492 | 0.007875869 | 5.000339 | 5.702967 |  | 9.23314e-06 |  |  | 0.7561009 | -5.034651
[8 empty] | 921 | 631.13 | 315.55 | 1403.5664 | 47.7456 | 521820 | 693 | 6.152807 | 6.760697 | 0.3793882 | 0.006040004 | 4.999841 | 5.703423 |  | 8.715734e-06 |  |  | 0.7561356 | -5.059696
[8 empty] | 922 | 630.51 | 315.25 | 1402.232 | 47.7852 | 522512 | 692 | 6.15746 | 6.766035 | 0.3796877 | 0.00533766 | 5.000103 | 5.704628 |  | 7.713382e-06 |  |  | 0.7562273 | -5.112755
[8 empty] | 923 | 630.05 | 315.04 | 1401.29792 | 47.8193 | 523175 | 663 | 6.161466 | 6.77063 | 0.3799456 | 0.004595362 | 5.001092 | 5.706536 |  | 6.931165e-06 |  |  | 0.7563726 | -5.159194
[8 empty] | 924 | 629.24 | 314.62 | 1399.42976 | 47.8658 | 523897 | 722 | 6.166927 | 6.776895 | 0.3802972 | 0.006264976 | 5.000311 | 5.706711 |  | 8.677252e-06 |  |  | 0.7563858 | -5.061618
[8 empty] | 925 | 628.48 | 314.24 | 1397.73952 | 47.9119 | 524680 | 783 | 6.17234 | 6.783105 | 0.3806456 | 0.006209458 | 5.000106 | 5.707533 |  | 7.930342e-06 |  |  | 0.7564484 | -5.100708
[8 empty] | 926 | 627.81 | 313.87 | 1396.09376 | 47.9572 | 525374 | 694 | 6.177657 | 6.789205 | 0.3809879 | 0.006100124 | 4.999951 | 5.708395 |  | 8.789805e-06 |  |  | 0.756514 | -5.056021
[8 empty] | 927 | 627.22 | 313.64 | 1395.07072 | 47.9954 | 526066 | 692 | 6.182139 | 6.794348 | 0.3812765 | 0.005142819 | 5.001121 | 5.710607 |  | 7.431819e-06 |  |  | 0.7566823 | -5.128905
[8 empty] | 928 | 626.6 | 313.31 | 1393.60288 | 48.0304 | 526789 | 723 | 6.186245 | 6.799059 | 0.3815409 | 0.00471103 | 5.000286 | 5.710458 |  | 6.515948e-06 |  |  | 0.756671 | -5.186022
[8 empty] | 929 | 625.74 | 312.88 | 1391.69024 | 48.0856 | 527451 | 662 | 6.192719 | 6.806487 | 0.3819577 | 0.007428069 | 5.000403 | 5.711861 |  | 1.122065e-05 |  |  | 0.7567776 | -4.949982
[8 empty] | 930 | 625.03 | 312.48 | 1389.91104 | 48.1284 | 528144 | 693 | 6.197738 | 6.812245 | 0.3822808 | 0.005757845 | 4.99942 | 5.711723 |  | 8.308578e-06 |  |  | 0.7567671 | -5.080473
[8 empty] | 931 | 624.39 | 312.19 | 1388.62112 | 48.1735 | 528716 | 572 | 6.203024 | 6.81831 | 0.3826212 | 0.006065749 | 5.000481 | 5.713974 |  | 1.060446e-05 |  |  | 0.7569382 | -4.974512
[8 empty] | 932 | 623.74 | 311.89 | 1387.28672 | 48.2083 | 529240 | 524 | 6.207102 | 6.82299 | 0.3828838 | 0.004679383 | 5.000074 | 5.71431 |  | 8.930121e-06 |  |  | 0.7569638 | -5.049143
[8 empty] | 933 | 623.32 | 311.67 | 1386.30816 | 48.2374 | 529841 | 601 | 6.210511 | 6.826902 | 0.3831034 | 0.003912223 | 5.000224 | 5.715153 |  | 6.509522e-06 |  |  | 0.7570278 | -5.186451
[8 empty] | 934 | 622.59 | 311.27 | 1384.52896 | 48.2843 | 530520 | 679 | 6.216004 | 6.833206 | 0.3834571 | 0.006303905 | 4.999731 | 5.71567 |  | 9.284102e-06 |  |  | 0.7570672 | -5.03226
[8 empty] | 935 | 621.99 | 310.99 | 1383.28352 | 48.3234 | 531199 | 679 | 6.220583 | 6.83846 | 0.383752 | 0.00525421 | 5.000172 | 5.717077 |  | 7.738159e-06 |  |  | 0.757174 | -5.111362
[8 empty] | 936 | 621.18 | 310.63 | 1381.68224 | 48.377 | 531956 | 757 | 6.226857 | 6.845661 | 0.3841561 | 0.007200803 | 5.001152 | 5.719436 |  | 9.512289e-06 |  |  | 0.7573532 | -5.021715
[8 empty] | 937 | 620.38 | 310.15 | 1379.5472 | 48.4278 | 532666 | 710 | 6.232802 | 6.852484 | 0.3845389 | 0.006822614 | 4.999835 | 5.719105 |  | 9.609316e-06 |  |  | 0.7573281 | -5.017308
[8 empty] | 938 | 619.8 | 309.92 | 1378.52416 | 48.462 | 533170 | 504 | 6.236803 | 6.857076 | 0.3847966 | 0.004592066 | 5.000444 | 5.720593 |  | 9.111241e-06 |  |  | 0.757441 | -5.040422
[8 empty] | 939 | 619.07 | 309.48 | 1376.56704 | 48.503 | 533744 | 574 | 6.241598 | 6.86258 | 0.3851055 | 0.005503929 | 4.998516 | 5.719337 |  | 9.588726e-06 |  |  | 0.7573457 | -5.018239
[8 empty] | 940 | 618.6 | 309.32 | 1375.85536 | 48.5442 | 534371 | 627 | 6.246415 | 6.868109 | 0.3854158 | 0.005529481 | 5.001131 | 5.723283 |  | 8.818949e-06 |  |  | 0.7576452 | -5.054583
[8 empty] | 941 | 617.76 | 308.85 | 1373.7648 | 48.5915 | 535128 | 757 | 6.251944 | 6.874456 | 0.3857719 | 0.006346564 | 4.999496 | 5.722509 |  | 8.383836e-06 |  |  | 0.7575865 | -5.076557
[8 empty] | 942 | 616.84 | 308.44 | 1371.94112 | 48.651 | 535873 | 745 | 6.258897 | 6.882437 | 0.3862198 | 0.007981088 | 5.00036 | 5.724879 |  | 1.071287e-05 |  |  | 0.7577663 | -4.970094
[8 empty] | 943 | 616.49 | 308.26 | 1371.14048 | 48.6776 | 536505 | 632 | 6.262004 | 6.886004 | 0.38642 | 0.003567139 | 5.000796 | 5.725997 |  | 5.644207e-06 |  |  | 0.7578511 | -5.248397
[8 empty] | 944 | 615.69 | 307.87 | 1369.40576 | 48.7261 | 537259 | 754 | 6.267669 | 6.892506 | 0.3867849 | 0.006502598 | 5.000582 | 5.726879 |  | 8.624135e-06 |  |  | 0.757918 | -5.064284
[8 empty] | 945 | 615.04 | 307.59 | 1368.16032 | 48.7721 | 537951 | 692 | 6.273039 | 6.898672 | 0.3871309 | 0.006165746 | 5.001832 | 5.729381 |  | 8.910038e-06 |  |  | 0.7581077 | -5.05012
[8 empty] | 946 | 614.41 | 307.22 | 1366.51456 | 48.8055 | 538589 | 638 | 6.276938 | 6.903148 | 0.387382 | 0.004475851 | 5.000023 | 5.728087 |  | 7.015441e-06 |  |  | 0.7580096 | -5.153945
[8 empty] | 947 | 613.77 | 306.91 | 1365.13568 | 48.8544 | 539294 | 705 | 6.282644 | 6.909699 | 0.3877497 | 0.006551425 | 5.001138 | 5.730503 |  | 9.292801e-06 |  |  | 0.7581928 | -5.031853
[8 empty] | 948 | 613.16 | 306.6 | 1363.7568 | 48.8929 | 539973 | 679 | 6.287136 | 6.914856 | 0.3880391 | 0.005156784 | 5.000935 | 5.731169 |  | 7.594674e-06 |  |  | 0.7582432 | -5.119491
[8 empty] | 949 | 612.48 | 306.21 | 1362.02208 | 48.932 | 540651 | 678 | 6.291696 | 6.920092 | 0.3883329 | 0.005235985 | 4.999496 | 5.730432 |  | 7.722692e-06 |  |  | 0.7581874 | -5.112231
[8 empty] | 950 | 611.73 | 305.84 | 1360.37632 | 48.9823 | 541331 | 680 | 6.29756 | 6.926826 | 0.3887108 | 0.006734081 | 4.999785 | 5.731938 |  | 9.90306e-06 |  |  | 0.7583015 | -5.004231
[8 empty] | 951 | 611.23 | 305.64 | 1359.48672 | 49.0178 | 542009 | 678 | 6.301698 | 6.931578 | 0.3889774 | 0.004751512 | 5.000984 | 5.734143 |  | 7.008129e-06 |  |  | 0.7584685 | -5.154398
[8 empty] | 952 | 610.52 | 305.24 | 1357.70752 | 49.0612 | 542792 | 783 | 6.306756 | 6.937385 | 0.3893033 | 0.005807575 | 4.9999 | 5.733914 |  | 7.417082e-06 |  |  | 0.7584511 | -5.129767
[8 empty] | 953 | 609.79 | 304.9 | 1356.1952 | 49.1114 | 543536 | 744 | 6.312604 | 6.944101 | 0.3896802 | 0.006715712 | 5.000645 | 5.735943 |  | 9.026495e-06 |  |  | 0.7586048 | -5.044481
[8 empty] | 954 | 609.09 | 304.53 | 1354.54944 | 49.1546 | 544199 | 663 | 6.317635 | 6.949879 | 0.3900044 | 0.005777708 | 5.000009 | 5.736226 |  | 8.714491e-06 |  |  | 0.7586262 | -5.059758
[8 empty] | 955 | 608.46 | 304.22 | 1353.17056 | 49.1964 | 544922 | 723 | 6.322501 | 6.955468 | 0.3903181 | 0.005589101 | 5.000175 | 5.737396 |  | 7.730431e-06 |  |  | 0.7587148 | -5.111796
[8 empty] | 956 | 607.75 | 303.84 | 1351.48032 | 49.2435 | 545585 | 663 | 6.327984 | 6.961764 | 0.3906714 | 0.006296157 | 4.999849 | 5.738127 |  | 9.496466e-06 |  |  | 0.7587701 | -5.022438
[8 empty] | 957 | 607.27 | 303.66 | 1350.67968 | 49.279 | 546007 | 422 | 6.332114 | 6.966508 | 0.3909376 | 0.004744383 | 5.00135 | 5.740683 |  | 1.124261e-05 |  |  | 0.7589636 | -4.949133
[8 empty] | 958 | 606.7 | 303.36 | 1349.34528 | 49.3096 | 546884 | 877 | 6.335674 | 6.970597 | 0.3911671 | 0.004088746 | 5.000255 | 5.740145 |  | 4.662196e-06 |  |  | 0.7589228 | -5.331409
[8 empty] | 959 | 605.8 | 302.89 | 1347.25472 | 49.3692 | 547912 | 1028 | 6.342606 | 6.978559 | 0.3916139 | 0.007961633 | 4.999993 | 5.741246 |  | 7.744779e-06 |  |  | 0.7590061 | -5.110991
[8 empty] | 960 | 605.36 | 302.72 | 1346.49856 | 49.4016 | 548678 | 766 | 6.346373 | 6.982886 | 0.3918567 | 0.004326988 | 5.001258 | 5.74346 |  | 5.64881e-06 |  |  | 0.7591736 | -5.248043
[8 empty] | 961 | 604.49 | 302.25 | 1344.408 | 49.4542 | 549656 | 978 | 6.352487 | 6.989909 | 0.3922508 | 0.007022956 | 5.000097 | 5.743365 |  | 7.180937e-06 |  |  | 0.7591665 | -5.143819
[8 empty] | 962 | 603.93 | 301.98 | 1343.20704 | 49.496 | 550419 | 763 | 6.357344 | 6.995488 | 0.3925639 | 0.00557946 | 5.000879 | 5.745249 |  | 7.31253e-06 |  |  | 0.7593088 | -5.135932
[8 empty] | 963 | 603.24 | 301.58 | 1341.42784 | 49.5346 | 551181 | 762 | 6.361827 | 7.000639 | 0.3928529 | 0.005151129 | 4.999099 | 5.744114 |  | 6.760011e-06 |  |  | 0.759223 | -5.170053
[8 empty] | 964 | 602.58 | 301.28 | 1340.09344 | 49.5806 | 552023 | 842 | 6.36717 | 7.006777 | 0.3931973 | 0.00613715 | 4.999898 | 5.746118 |  | 7.288777e-06 |  |  | 0.7593745 | -5.137345
[8 empty] | 965 | 601.9 | 300.95 | 1338.6256 | 49.6258 | 552777 | 754 | 6.372417 | 7.012805 | 0.3935357 | 0.006028828 | 5.000092 | 5.747408 |  | 7.995793e-06 |  |  | 0.759472 | -5.097138
[8 empty] | 966 | 601.07 | 300.58 | 1336.97984 | 49.6822 | 553380 | 603 | 6.378963 | 7.020326 | 0.3939577 | 0.007520486 | 5.001019 | 5.749807 |  | 1.247178e-05 |  |  | 0.7596533 | -4.904071
[8 empty] | 967 | 600.67 | 300.35 | 1335.9568 | 49.7165 | 553747 | 367 | 6.382942 | 7.024898 | 0.3942143 | 0.004572429 | 5.001495 | 5.751166 |  | 1.245893e-05 |  |  | 0.7597559 | -4.904519
[8 empty] | 968 | 600 | 300.04 | 1334.57792 | 49.7527 | 554135 | 388 | 6.387141 | 7.029723 | 0.394485 | 0.004824727 | 5.000872 | 5.751308 |  | 1.243486e-05 |  |  | 0.7597666 | -4.905359
[8 empty] | 969 | 599.36 | 299.71 | 1333.11008 | 49.7953 | 554689 | 554 | 6.392082 | 7.035399 | 0.3948036 | 0.005676421 | 5.000713 | 5.752134 |  | 1.024625e-05 |  |  | 0.759829 | -4.989435
[8 empty] | 970 | 599 | 299.52 | 1332.26496 | 49.8217 | 555381 | 692 | 6.395142 | 7.038916 | 0.3950009 | 0.003517079 | 5.000852 | 5.75292 |  | 5.082484e-06 |  |  | 0.7598884 | -5.293924
[8 empty] | 971 | 598.27 | 299.17 | 1330.70816 | 49.8681 | 556142 | 761 | 6.400521 | 7.045097 | 0.3953477 | 0.006180227 | 5.000824 | 5.753988 |  | 8.121192e-06 |  |  | 0.759969 | -5.09038
[8 empty] | 972 | 597.59 | 298.77 | 1328.92896 | 49.9126 | 557056 | 914 | 6.405677 | 7.051022 | 0.3956803 | 0.005925595 | 4.999712 | 5.753765 |  | 6.483145e-06 |  |  | 0.7599521 | -5.188214
[8 empty] | 973 | 596.81 | 298.42 | 1327.37216 | 49.9665 | 557908 | 852 | 6.411921 | 7.058198 | 0.3960829 | 0.007175243 | 5.000606 | 5.756074 |  | 8.421647e-06 |  |  | 0.7601264 | -5.074603
[8 empty] | 974 | 596.28 | 298.13 | 1326.08224 | 50.0016 | 558419 | 511 | 6.415985 | 7.062869 | 0.3963451 | 0.004671353 | 5.000142 | 5.756375 |  | 9.141591e-06 |  |  | 0.7601491 | -5.038978
[8 empty] | 975 | 595.88 | 297.96 | 1325.32608 | 50.0261 | 559070 | 651 | 6.418822 | 7.066129 | 0.396528 | 0.003260066 | 5.000359 | 5.757208 |  | 5.007783e-06 |  |  | 0.7602119 | -5.300355
[8 empty] | 976 | 595.13 | 297.6 | 1323.7248 | 50.0785 | 560023 | 953 | 6.424887 | 7.0731 | 0.3969192 | 0.006970992 | 5.000877 | 5.759053 |  | 7.314786e-06 |  |  | 0.7603511 | -5.135798
[8 empty] | 977 | 594.24 | 297.09 | 1321.45632 | 50.1345 | 561067 | 1044 | 6.431367 | 7.080548 | 0.3973371 | 0.007447566 | 4.999313 | 5.758586 |  | 7.133684e-06 |  |  | 0.7603159 | -5.146686
[8 empty] | 978 | 593.51 | 296.74 | 1319.89952 | 50.1864 | 562070 | 1003 | 6.43737 | 7.087448 | 0.3977243 | 0.00690013 | 4.999916 | 5.760518 |  | 6.879491e-06 |  |  | 0.7604616 | -5.162444
[8 empty] | 979 | 592.85 | 296.41 | 1318.43168 | 50.2344 | 562871 | 801 | 6.44292 | 7.093827 | 0.3980823 | 0.006379766 | 5.000359 | 5.762176 |  | 7.964752e-06 |  |  | 0.7605865 | -5.098828
[8 empty] | 980 | 592.26 | 296.11 | 1317.09728 | 50.2724 | 563531 | 660 | 6.447313 | 7.098877 | 0.3983657 | 0.005049382 | 5.000051 | 5.762728 |  | 7.650579e-06 |  |  | 0.7606281 | -5.116306
[8 empty] | 981 | 591.64 | 295.82 | 1315.80736 | 50.3135 | 564314 | 783 | 6.452062 | 7.104337 | 0.3986721 | 0.005460046 | 5.000293 | 5.76399 |  | 6.973239e-06 |  |  | 0.7607232 | -5.156565
[8 empty] | 982 | 590.96 | 295.51 | 1314.42848 | 50.3604 | 565199 | 885 | 6.457481 | 7.110566 | 0.3990217 | 0.006228964 | 5.000917 | 5.765831 |  | 7.038377e-06 |  |  | 0.7608619 | -5.152527
[8 empty] | 983 | 590.35 | 295.23 | 1313.18304 | 50.4043 | 565761 | 562 | 6.462551 | 7.116395 | 0.3993488 | 0.005828977 | 5.001666 | 5.767748 |  | 1.037185e-05 |  |  | 0.7610062 | -4.984144
[8 empty] | 984 | 589.96 | 294.94 | 1311.89312 | 50.4299 | 566132 | 371 | 6.465507 | 7.119793 | 0.3995395 | 0.00339844 | 4.999953 | 5.766385 |  | 9.160216e-06 |  |  | 0.7609036 | -5.038094
[8 empty] | 985 | 589.16 | 294.74 | 1311.00352 | 50.5556 | 566370 | 238 | 6.480014 | 7.136473 | 0.4004755 | 0.01667949 | 5.012286 | 5.783632 |  | 7.008191e-05 |  |  | 0.7622007 | -4.154394
[8 empty] | 986 | 588.13 | 294.07 | 1308.02336 | 50.5442 | 566448 | 78 | 6.478699 | 7.134961 | 0.4003906 | -0.001512193 | 4.999467 | 5.768568 |  | -1.938709e-05 |  |  | 0.761068 | #NUM!
[8 empty] | 987 | 587.8 | 293.95 | 1307.4896 | 50.5779 | 566753 | 305 | 6.482586 | 7.13943 | 0.4006414 | 0.004469963 | 5.001637 | 5.771881 |  | 1.465562e-05 |  |  | 0.7613174 | -4.833996
[8 empty] | 988 | 587.06 | 293.55 | 1305.7104 | 50.6211 | 567215 | 462 | 6.487568 | 7.145159 | 0.4009629 | 0.005728752 | 5.000224 | 5.77129 |  | 1.23999e-05 |  |  | 0.7612729 | -4.906582
[8 empty] | 989 | 586.5 | 293.26 | 1304.42048 | 50.6612 | 567694 | 479 | 6.492192 | 7.150476 | 0.4012613 | 0.005316364 | 5.00029 | 5.772331 |  | 1.109888e-05 |  |  | 0.7613512 | -4.954721
[8 empty] | 990 | 585.88 | 292.94 | 1302.99712 | 50.7043 | 568311 | 617 | 6.497159 | 7.156188 | 0.4015818 | 0.005712704 | 5.000213 | 5.77328 |  | 9.258839e-06 |  |  | 0.7614226 | -5.033443
[8 empty] | 991 | 585.38 | 292.76 | 1302.19648 | 50.7415 | 569074 | 763 | 6.501446 | 7.161118 | 0.4018585 | 0.004929525 | 5.001784 | 5.77599 |  | 6.460715e-06 |  |  | 0.7616264 | -5.189719
[8 empty] | 992 | 584.67 | 292.32 | 1300.23936 | 50.7881 | 569828 | 754 | 6.506814 | 7.167291 | 0.4022049 | 0.00617364 | 5.000079 | 5.775146 |  | 8.187852e-06 |  |  | 0.7615629 | -5.08683
[8 empty] | 993 | 583.89 | 291.94 | 1298.54912 | 50.8422 | 570663 | 835 | 6.513044 | 7.174457 | 0.402607 | 0.007165134 | 5.000326 | 5.776737 |  | 8.580999e-06 |  |  | 0.7616826 | -5.066462
[8 empty] | 994 | 583.29 | 291.65 | 1297.2592 | 50.8794 | 571520 | 857 | 6.517327 | 7.179382 | 0.4028834 | 0.004925536 | 4.999998 | 5.777256 |  | 5.747417e-06 |  |  | 0.7617216 | -5.240527
[8 empty] | 995 | 582.59 | 291.28 | 1295.61344 | 50.9283 | 572303 | 783 | 6.522955 | 7.185855 | 0.4032466 | 0.006473059 | 4.99975 | 5.778152 |  | 8.266997e-06 |  |  | 0.7617889 | -5.082652
[8 empty] | 996 | 582.03 | 291.02 | 1294.45696 | 50.9718 | 572845 | 542 | 6.527959 | 7.191612 | 0.4035697 | 0.005756678 | 5.000709 | 5.780313 |  | 1.062118e-05 |  |  | 0.7619514 | -4.973827
[8 empty] | 997 | 581.54 | 290.78 | 1293.38944 | 51.0029 | 573538 | 693 | 6.531537 | 7.195727 | 0.4038006 | 0.004114791 | 5.000461 | 5.78078 |  | 5.93765e-06 |  |  | 0.7619864 | -5.226385
[8 empty] | 998 | 580.78 | 290.42 | 1291.78816 | 51.0569 | 574533 | 995 | 6.537746 | 7.20287 | 0.4042014 | 0.007142864 | 5.000999 | 5.78271 |  | 7.178758e-06 |  |  | 0.7621314 | -5.143951
[8 empty] | 999 | 580.19 | 290.12 | 1290.45376 | 51.097 | 575285 | 752 | 6.542356 | 7.208172 | 0.404499 | 0.005302768 | 5.000828 | 5.783486 |  | 7.051554e-06 |  |  | 0.7621897 | -5.151715
[8 empty] | 1000 | 579.56 | 289.78 | 1288.94144 | 51.1365 | 576008 | 723 | 6.546895 | 7.213395 | 0.4047921 | 0.0052222 | 4.999887 | 5.783356 |  | 7.22296e-06 |  |  | 0.7621799 | -5.141285
[8 empty] | 1001 | 578.93 | 289.47 | 1287.56256 | 51.1837 | 576912 | 904 | 6.552318 | 7.219633 | 0.4051422 | 0.006238604 | 5.000415 | 5.785113 |  | 6.901111e-06 |  |  | 0.7623119 | -5.161081
[8 empty] | 1002 | 578.3 | 289.17 | 1286.22816 | 51.2277 | 577786 | 874 | 6.557372 | 7.225447 | 0.4054684 | 0.005814084 | 5.000711 | 5.786525 |  | 6.652269e-06 |  |  | 0.7624179 | -5.17703
[8 empty] | 1003 | 577.59 | 288.81 | 1284.62688 | 51.2777 | 578598 | 812 | 6.563113 | 7.232052 | 0.4058391 | 0.00660508 | 5.000708 | 5.787739 |  | 8.134336e-06 |  |  | 0.7625089 | -5.089678
[8 empty] | 1004 | 577.09 | 288.61 | 1283.73728 | 51.3171 | 579171 | 573 | 6.567635 | 7.237256 | 0.4061311 | 0.00520343 | 5.00215 | 5.790368 |  | 9.081029e-06 |  |  | 0.7627061 | -5.041865
[8 empty] | 1005 | 576.53 | 288.27 | 1282.22496 | 51.3467 | 579839 | 668 | 6.571032 | 7.241164 | 0.4063504 | 0.003908379 | 4.99994 | 5.788531 |  | 5.850866e-06 |  |  | 0.7625683 | -5.23278
[8 empty] | 1006 | 575.74 | 287.87 | 1280.44576 | 51.4101 | 580659 | 820 | 6.578305 | 7.249533 | 0.40682 | 0.008369024 | 5.000887 | 5.791174 |  | 1.020613e-05 |  |  | 0.7627666 | -4.991139
[8 empty] | 1007 | 575.22 | 287.55 | 1279.0224 | 51.439 | 581217 | 558 | 6.581619 | 7.253347 | 0.4070341 | 0.003813861 | 4.998922 | 5.789603 |  | 6.834876e-06 |  |  | 0.7626488 | -5.165269
[8 empty] | 1008 | 574.56 | 287.26 | 1277.73248 | 51.4847 | 582026 | 809 | 6.586859 | 7.259377 | 0.4073724 | 0.006029583 | 4.999561 | 5.79146 |  | 7.453132e-06 |  |  | 0.7627881 | -5.127661
[8 empty] | 1009 | 573.88 | 286.94 | 1276.30912 | 51.5362 | 582908 | 882 | 6.592762 | 7.266169 | 0.4077536 | 0.006792871 | 5.000393 | 5.793683 |  | 7.701668e-06 |  |  | 0.7629547 | -5.113415
[8 empty] | 1010 | 573.23 | 286.65 | 1275.0192 | 51.5827 | 583661 | 753 | 6.59809 | 7.272301 | 0.4080977 | 0.006131588 | 5.001119 | 5.795662 |  | 8.14288e-06 |  |  | 0.7631031 | -5.089222
[8 empty] | 1011 | 572.69 | 286.3 | 1273.4624 | 51.6173 | 584443 | 782 | 6.602053 | 7.276862 | 0.4083537 | 0.004561333 | 4.999312 | 5.794415 |  | 5.832906e-06 |  |  | 0.7630096 | -5.234115
[8 empty] | 1012 | 572.08 | 286.09 | 1272.52832 | 51.6632 | 585257 | 814 | 6.607309 | 7.282912 | 0.4086931 | 0.006049572 | 5.001348 | 5.7979 |  | 7.431907e-06 |  |  | 0.7632707 | -5.1289
[8 empty] | 1013 | 571.34 | 285.62 | 1270.43776 | 51.7105 | 586101 | 844 | 6.612724 | 7.289144 | 0.4090429 | 0.006232367 | 4.999005 | 5.796343 |  | 7.384321e-06 |  |  | 0.7631541 | -5.131689
[8 empty] | 1014 | 570.82 | 285.42 | 1269.54816 | 51.7513 | 586853 | 752 | 6.617394 | 7.294519 | 0.4093445 | 0.005374505 | 5.000571 | 5.799161 |  | 7.146948e-06 |  |  | 0.7633652 | -5.145879
[8 empty] | 1015 | 570.15 | 285.08 | 1268.03584 | 51.7961 | 587726 | 873 | 6.622519 | 7.300419 | 0.4096756 | 0.005899917 | 5.000177 | 5.799804 |  | 6.758209e-06 |  |  | 0.7634133 | -5.170168
[8 empty] | 1016 | 569.54 | 284.75 | 1266.568 | 51.8429 | 588630 | 904 | 6.627872 | 7.30658 | 0.4100213 | 0.006161628 | 5.000197 | 5.800979 |  | 6.81596e-06 |  |  | 0.7635013 | -5.166473
[8 empty] | 1017 | 568.92 | 284.51 | 1265.50048 | 51.8878 | 589294 | 664 | 6.633006 | 7.31249 | 0.410353 | 0.005909865 | 5.001556 | 5.803661 |  | 8.900399e-06 |  |  | 0.763702 | -5.050591
[8 empty] | 1018 | 568.42 | 284.19 | 1264.07712 | 51.9209 | 589806 | 512 | 6.636789 | 7.316846 | 0.4105974 | 0.004355705 | 5.000038 | 5.802714 |  | 8.507235e-06 |  |  | 0.7636312 | -5.070212
[8 empty] | 1019 | 567.76 | 283.81 | 1262.38688 | 51.9629 | 590643 | 837 | 6.641589 | 7.322372 | 0.4109075 | 0.00552564 | 4.998561 | 5.802035 |  | 6.601721e-06 |  |  | 0.7635803 | -5.180343
[8 empty] | 1020 | 567.2 | 283.61 | 1261.49728 | 52.0104 | 591602 | 959 | 6.647016 | 7.328619 | 0.4112581 | 0.006247571 | 5.000931 | 5.805957 |  | 6.514672e-06 |  |  | 0.7638738 | -5.186107
[8 empty] | 1021 | 566.51 | 283.28 | 1260.02944 | 52.0558 | 592415 | 813 | 6.652201 | 7.334589 | 0.4115931 | 0.00596971 | 5.000742 | 5.806859 |  | 7.342816e-06 |  |  | 0.7639412 | -5.134137
[8 empty] | 1022 | 565.83 | 282.91 | 1258.38368 | 52.1047 | 593460 | 1045 | 6.657784 | 7.341017 | 0.4119538 | 0.006428122 | 5.000272 | 5.807522 |  | 6.151313e-06 |  |  | 0.7639908 | -5.211032
[8 empty] | 1023 | 565.32 | 282.65 | 1257.2272 | 52.1403 | 594303 | 843 | 6.661847 | 7.345696 | 0.4122164 | 0.004678599 | 5.00009 | 5.80819 |  | 5.549939e-06 |  |  | 0.7640408 | -5.255712
[8 empty] | 1024 | 564.71 | 282.38 | 1256.02624 | 52.1836 | 595034 | 731 | 6.666788 | 7.351385 | 0.4125356 | 0.005689203 | 5.00068 | 5.809947 |  | 7.782767e-06 |  |  | 0.7641722 | -5.108866
[8 empty] | 1025 | 564.01 | 282 | 1254.336 | 52.233 | 596058 | 1024 | 6.672423 | 7.357874 | 0.4128998 | 0.006488888 | 5.000071 | 5.810463 |  | 6.336804e-06 |  |  | 0.7642107 | -5.19813
[8 empty] | 1026 | 563.37 | 281.66 | 1252.82368 | 52.2794 | 596992 | 934 | 6.677714 | 7.363967 | 0.4132417 | 0.006093081 | 4.99979 | 5.811286 |  | 6.523642e-06 |  |  | 0.7642722 | -5.18551
[8 empty] | 1027 | 562.74 | 281.36 | 1251.48928 | 52.3224 | 597956 | 964 | 6.682616 | 7.369612 | 0.4135585 | 0.005645097 | 4.999789 | 5.812352 |  | 5.855909e-06 |  |  | 0.7643519 | -5.232406
[8 empty] | 1028 | 562.21 | 281.11 | 1250.37728 | 52.3639 | 598878 | 922 | 6.687345 | 7.375059 | 0.4138641 | 0.005446798 | 5.000486 | 5.814192 |  | 5.90759e-06 |  |  | 0.7644894 | -5.22859
[8 empty] | 1029 | 561.61 | 280.79 | 1248.95392 | 52.4046 | 599771 | 893 | 6.691982 | 7.380399 | 0.4141638 | 0.005340486 | 4.999832 | 5.814443 |  | 5.980387e-06 |  |  | 0.7645081 | -5.223271
[8 empty] | 1030 | 560.94 | 280.46 | 1247.48608 | 52.4529 | 600823 | 1052 | 6.697483 | 7.386735 | 0.4145194 | 0.006336037 | 4.999934 | 5.815762 |  | 6.022849e-06 |  |  | 0.7646067 | -5.220198
[8 empty] | 1031 | 560.38 | 280.24 | 1246.50752 | 52.4954 | 601623 | 800 | 6.702323 | 7.392309 | 0.4148321 | 0.005573672 | 5.001272 | 5.818377 |  | 6.96709e-06 |  |  | 0.7648019 | -5.156949
[8 empty] | 1032 | 559.74 | 279.83 | 1244.68384 | 52.5378 | 602575 | 952 | 6.707149 | 7.397868 | 0.4151441 | 0.005559143 | 4.9992 | 5.817023 |  | 5.839436e-06 |  |  | 0.7647007 | -5.233629
[8 empty] | 1033 | 559.06 | 279.53 | 1243.34944 | 52.5895 | 603568 | 993 | 6.713032 | 7.404645 | 0.4155244 | 0.00677657 | 5.000235 | 5.819516 |  | 6.824341e-06 |  |  | 0.7648869 | -5.165939
[8 empty] | 1034 | 558.63 | 279.3 | 1242.3264 | 52.6194 | 604291 | 723 | 6.716433 | 7.408563 | 0.4157443 | 0.003918179 | 4.999819 | 5.819778 |  | 5.419335e-06 |  |  | 0.7649064 | -5.266054
[8 empty] | 1035 | 557.99 | 278.97 | 1240.85856 | 52.6635 | 605045 | 754 | 6.721449 | 7.41434 | 0.4160685 | 0.005777703 | 4.999364 | 5.820349 |  | 7.662736e-06 |  |  | 0.764949 | -5.115616
[8 empty] | 1036 | 557.33 | 278.66 | 1239.47968 | 52.7194 | 605587 | 542 | 6.727804 | 7.421662 | 0.4164793 | 0.007321465 | 5.000719 | 5.823323 |  | 1.350824e-05 |  |  | 0.7651709 | -4.869401
[8 empty] | 1037 | 556.85 | 278.39 | 1238.27872 | 52.7443 | 606312 | 725 | 6.730634 | 7.424922 | 0.4166623 | 0.003260469 | 4.998951 | 5.821887 |  | 4.497198e-06 |  |  | 0.7650638 | -5.347058
[8 empty] | 1038 | 556.08 | 278.05 | 1236.7664 | 52.8032 | 607428 | 1116 | 6.737327 | 7.432633 | 0.417095 | 0.007710572 | 5.000123 | 5.824726 |  | 6.909114e-06 |  |  | 0.7652755 | -5.160578
[8 empty] | 1039 | 555.54 | 277.78 | 1235.56544 | 52.8453 | 608491 | 1063 | 6.742109 | 7.438143 | 0.4174042 | 0.005509617 | 5.00047 | 5.826185 |  | 5.183083e-06 |  |  | 0.7653843 | -5.285412
[8 empty] | 1040 | 554.84 | 277.4 | 1233.8752 | 52.8972 | 609414 | 923 | 6.748002 | 7.444933 | 0.4177852 | 0.00679022 | 5.000039 | 5.826985 |  | 7.356684e-06 |  |  | 0.7654439 | -5.133318
[8 empty] | 1041 | 554.23 | 277.12 | 1232.62976 | 52.9424 | 610178 | 764 | 6.753132 | 7.450845 | 0.418117 | 0.005911911 | 5.000575 | 5.828743 |  | 7.738103e-06 |  |  | 0.7655749 | -5.111365
[8 empty] | 1042 | 553.67 | 276.82 | 1231.29536 | 52.9812 | 610930 | 752 | 6.757535 | 7.455918 | 0.4184017 | 0.005073542 | 4.999952 | 5.828992 |  | 6.746731e-06 |  |  | 0.7655935 | -5.170907
[8 empty] | 1043 | 553.18 | 276.61 | 1230.36128 | 53.0217 | 611743 | 813 | 6.76213 | 7.461213 | 0.4186988 | 0.00529457 | 5.00116 | 5.831418 |  | 6.512387e-06 |  |  | 0.7657742 | -5.18626
[8 empty] | 1044 | 552.49 | 276.22 | 1228.62656 | 53.0662 | 612707 | 964 | 6.767177 | 7.467029 | 0.4190252 | 0.005816 | 4.999601 | 5.830719 |  | 6.033195e-06 |  |  | 0.7657221 | -5.219453
[8 empty] | 1045 | 551.81 | 275.92 | 1227.29216 | 53.1177 | 613731 | 1024 | 6.773016 | 7.473758 | 0.4194028 | 0.006728926 | 5.000526 | 5.833095 |  | 6.571217e-06 |  |  | 0.765899 | -5.182354
[8 empty] | 1046 | 551.26 | 275.58 | 1225.77984 | 53.1577 | 614615 | 884 | 6.777549 | 7.478983 | 0.419696 | 0.005224907 | 4.999298 | 5.832671 |  | 5.910528e-06 |  |  | 0.7658675 | -5.228374
[8 empty] | 1047 | 550.7 | 275.36 | 1224.80128 | 53.2006 | 615577 | 962 | 6.78241 | 7.484585 | 0.4200104 | 0.005602309 | 5.0006 | 5.835271 |  | 5.823606e-06 |  |  | 0.766061 | -5.234808
[8 empty] | 1048 | 550.06 | 275.02 | 1223.28896 | 53.2494 | 616538 | 961 | 6.787938 | 7.490956 | 0.4203679 | 0.006371024 | 5.000444 | 5.836321 |  | 6.629577e-06 |  |  | 0.7661391 | -5.178514
[8 empty] | 1049 | 549.47 | 274.72 | 1221.95456 | 53.2883 | 617458 | 920 | 6.792342 | 7.496033 | 0.4206528 | 0.005077195 | 4.999785 | 5.836535 |  | 5.51869e-06 |  |  | 0.7661551 | -5.258164
[8 empty] | 1050 | 548.91 | 274.47 | 1220.84256 | 53.3342 | 618418 | 960 | 6.797538 | 7.502022 | 0.4209889 | 0.005989292 | 5.000895 | 5.83899 |  | 6.238845e-06 |  |  | 0.7663378 | -5.204896
[8 empty] | 1051 | 548.29 | 274.09 | 1219.15232 | 53.376 | 619298 | 880 | 6.802269 | 7.507475 | 0.4212949 | 0.005452852 | 4.999122 | 5.837978 |  | 6.196423e-06 |  |  | 0.7662625 | -5.207859
[8 empty] | 1052 | 547.65 | 273.82 | 1217.95136 | 53.423 | 620258 | 960 | 6.807586 | 7.513605 | 0.4216389 | 0.006129549 | 4.999989 | 5.840181 |  | 6.384947e-06 |  |  | 0.7664263 | -5.194843
[8 empty] | 1053 | 547.02 | 273.52 | 1216.61696 | 53.4707 | 621338 | 1080 | 6.812981 | 7.519824 | 0.4219879 | 0.006219055 | 5.000388 | 5.841856 |  | 5.758384e-06 |  |  | 0.7665508 | -5.239699
[8 empty] | 1054 | 546.45 | 273.2 | 1215.1936 | 53.5153 | 622258 | 920 | 6.818023 | 7.525637 | 0.4223141 | 0.005813254 | 5.000031 | 5.84257 |  | 6.318755e-06 |  |  | 0.766604 | -5.199369
[8 empty] | 1055 | 545.86 | 272.91 | 1213.90368 | 53.5579 | 623009 | 751 | 6.822838 | 7.531188 | 0.4226256 | 0.005551101 | 4.99997 | 5.84358 |  | 7.391613e-06 |  |  | 0.766679 | -5.131261
[8 empty] | 1056 | 545.41 | 272.72 | 1213.05856 | 53.59 | 623942 | 933 | 6.826465 | 7.53537 | 0.4228603 | 0.004181924 | 5.000442 | 5.844948 |  | 4.482234e-06 |  |  | 0.7667807 | -5.348506
[8 empty] | 1057 | 544.7 | 272.36 | 1211.45728 | 53.6446 | 625087 | 1145 | 6.832632 | 7.542481 | 0.4232593 | 0.007111306 | 5.000563 | 5.846478 |  | 6.210748e-06 |  |  | 0.7668943 | -5.206856
[8 empty] | 1058 | 544.05 | 271.98 | 1209.76704 | 53.6937 | 625972 | 885 | 6.838177 | 7.548874 | 0.4236181 | 0.006392951 | 4.999628 | 5.846635 |  | 7.223674e-06 |  |  | 0.766906 | -5.141242
[8 empty] | 1059 | 543.62 | 271.79 | 1208.92192 | 53.724 | 626584 | 612 | 6.841597 | 7.552819 | 0.4238394 | 0.003944189 | 4.999865 | 5.847683 |  | 6.444753e-06 |  |  | 0.7669838 | -5.190794
[8 empty] | 1060 | 543.12 | 271.56 | 1207.89888 | 53.7599 | 627427 | 843 | 6.845649 | 7.557491 | 0.4241016 | 0.004672207 | 5.000051 | 5.848816 |  | 5.542357e-06 |  |  | 0.767068 | -5.256305
[8 empty] | 1061 | 542.36 | 271.16 | 1206.11968 | 53.8194 | 628543 | 1116 | 6.852362 | 7.565232 | 0.424536 | 0.007741383 | 5.000004 | 5.850279 |  | 6.936723e-06 |  |  | 0.7671766 | -5.158846
[8 empty] | 1062 | 541.74 | 270.85 | 1204.7408 | 53.8656 | 629587 | 1044 | 6.857572 | 7.571241 | 0.4248732 | 0.006009022 | 4.99997 | 5.851418 |  | 5.755768e-06 |  |  | 0.7672612 | -5.239897
[8 empty] | 1063 | 541.1 | 270.56 | 1203.45088 | 53.9126 | 630430 | 843 | 6.862871 | 7.577353 | 0.4252162 | 0.006111339 | 5.000395 | 5.853118 |  | 7.249512e-06 |  |  | 0.7673873 | -5.139691
[8 empty] | 1064 | 540.55 | 270.24 | 1202.02752 | 53.957 | 631151 | 721 | 6.867876 | 7.583124 | 0.4255401 | 0.005771657 | 4.999939 | 5.85372 |  | 8.005072e-06 |  |  | 0.767432 | -5.096635
[8 empty] | 1065 | 539.98 | 270 | 1200.96 | 53.9991 | 631894 | 743 | 6.872619 | 7.588595 | 0.4258471 | 0.005471231 | 5.000674 | 5.855659 |  | 7.363703e-06 |  |  | 0.7675757 | -5.132904
[8 empty] | 1066 | 539.47 | 269.79 | 1200.02592 | 54.0446 | 632496 | 602 | 6.877744 | 7.594507 | 0.4261788 | 0.005911508 | 5.002379 | 5.858821 |  | 9.819781e-06 |  |  | 0.7678102 | -5.007898
[8 empty] | 1067 | 538.87 | 269.45 | 1198.5136 | 54.0837 | 632912 | 416 | 6.882147 | 7.599586 | 0.4264638 | 0.005078687 | 5.00088 | 5.858068 |  | 1.220838e-05 |  |  | 0.7677544 | -4.913342
[8 empty] | 1068 | 538.35 | 269.19 | 1197.35712 | 54.127 | 633308 | 396 | 6.887022 | 7.605208 | 0.4267794 | 0.005622809 | 5.001375 | 5.85976 |  | 1.419901e-05 |  |  | 0.7678798 | -4.847742
[8 empty] | 1069 | 537.46 | 268.7 | 1195.1776 | 54.1862 | 633576 | 268 | 6.893684 | 7.612894 | 0.4272106 | 0.007685128 | 4.999539 | 5.85913 |  | 2.867585e-05 |  |  | 0.7678331 | -4.542484
[8 empty] | 1070 | 537.14 | 268.71 | 1195.22208 | 54.2252 | 633760 | 184 | 6.898071 | 7.617955 | 0.4274947 | 0.005061318 | 5.004518 | 5.865969 |  | 2.750716e-05 |  |  | 0.7683398 | -4.560554
[8 empty] | 1071 | 536.48 | 268.23 | 1193.08704 | 54.2571 | 634079 | 319 | 6.901658 | 7.622094 | 0.4277269 | 0.004139001 | 4.999495 | 5.860902 |  | 1.297492e-05 |  |  | 0.7679645 | -4.886895
[8 empty] | 1072 | 536.26 | 268.06 | 1192.33088 | 54.2784 | 634398 | 319 | 6.904053 | 7.624857 | 0.427882 | 0.002763209 | 4.998941 | 5.860801 |  | 8.662097e-06 |  |  | 0.767957 | -5.062377
[8 empty] | 1073 | 535.57 | 267.78 | 1191.08544 | 54.3263 | 635235 | 837 | 6.909438 | 7.63107 | 0.4282306 | 0.00621266 | 4.999598 | 5.862805 |  | 7.422533e-06 |  |  | 0.7681054 | -5.129448
[8 empty] | 1074 | 534.77 | 267.39 | 1189.35072 | 54.3884 | 636293 | 1058 | 6.916417 | 7.639121 | 0.4286825 | 0.008051696 | 4.999935 | 5.864801 |  | 7.610299e-06 |  |  | 0.7682533 | -5.118598
[8 empty] | 1075 | 534.33 | 267.2 | 1188.5056 | 54.4273 | 637062 | 769 | 6.920786 | 7.644164 | 0.4289654 | 0.005042094 | 5.001155 | 5.867237 |  | 6.556689e-06 |  |  | 0.7684337 | -5.183315
[8 empty] | 1076 | 533.64 | 266.8 | 1186.7264 | 54.4725 | 637875 | 813 | 6.925862 | 7.650021 | 0.4292941 | 0.005857169 | 4.999212 | 5.866125 |  | 7.20439e-06 |  |  | 0.7683513 | -5.142403
[8 empty] | 1077 | 533.1 | 266.53 | 1185.52544 | 54.5172 | 638636 | 761 | 6.93088 | 7.655812 | 0.4296191 | 0.00579078 | 4.999634 | 5.867776 |  | 7.609436e-06 |  |  | 0.7684735 | -5.118648
[8 empty] | 1078 | 532.56 | 266.34 | 1184.68032 | 54.5696 | 639339 | 703 | 6.936761 | 7.662598 | 0.4299999 | 0.006786274 | 5.002497 | 5.872493 |  | 9.653307e-06 |  |  | 0.7688225 | -5.015324
[8 empty] | 1079 | 531.88 | 265.94 | 1182.90112 | 54.6163 | 639887 | 548 | 6.942 | 7.668644 | 0.4303392 | 0.006046232 | 5.000709 | 5.871604 |  | 1.103327e-05 |  |  | 0.7687568 | -4.957296
[8 empty] | 1080 | 531.27 | 265.63 | 1181.52224 | 54.6568 | 640565 | 678 | 6.946542 | 7.673886 | 0.4306333 | 0.005242116 | 4.999843 | 5.871638 |  | 7.731734e-06 |  |  | 0.7687592 | -5.111723
[8 empty] | 1081 | 530.74 | 265.37 | 1180.36576 | 54.702 | 641434 | 869 | 6.95161 | 7.679735 | 0.4309616 | 0.005848919 | 5.000488 | 5.873568 |  | 6.730631e-06 |  |  | 0.768902 | -5.171944
[8 empty] | 1082 | 530.15 | 265.08 | 1179.07584 | 54.7455 | 642428 | 994 | 6.956485 | 7.685362 | 0.4312774 | 0.005627402 | 5.000353 | 5.874539 |  | 5.66137e-06 |  |  | 0.7689738 | -5.247078
[8 empty] | 1083 | 529.46 | 264.69 | 1177.34112 | 54.7951 | 643610 | 1182 | 6.962043 | 7.691777 | 0.4316373 | 0.006414693 | 4.99907 | 5.874321 |  | 5.426983e-06 |  |  | 0.7689577 | -5.265442
[8 empty] | 1084 | 528.81 | 264.4 | 1176.0512 | 54.8472 | 644838 | 1228 | 6.967878 | 7.698513 | 0.4320153 | 0.006735905 | 4.999972 | 5.876737 |  | 5.485265e-06 |  |  | 0.7691363 | -5.260802
[8 empty] | 1085 | 528.24 | 264.16 | 1174.98368 | 54.8964 | 645832 | 994 | 6.973387 | 7.704872 | 0.4323722 | 0.006358985 | 5.001459 | 5.879766 |  | 6.397369e-06 |  |  | 0.76936 | -5.193999
[8 empty] | 1086 | 527.73 | 263.85 | 1173.6048 | 54.9319 | 646639 | 807 | 6.97736 | 7.709459 | 0.4326296 | 0.004587094 | 4.999935 | 5.8789 |  | 5.684131e-06 |  |  | 0.7692961 | -5.245336
[8 empty] | 1087 | 527.12 | 263.55 | 1172.2704 | 54.9783 | 647602 | 963 | 6.982552 | 7.715453 | 0.4329659 | 0.005994011 | 4.999929 | 5.880103 |  | 6.224311e-06 |  |  | 0.769385 | -5.205909
[8 empty] | 1088 | 526.48 | 263.23 | 1170.84704 | 55.0291 | 648686 | 1084 | 6.988235 | 7.722014 | 0.4333341 | 0.006560441 | 5.000073 | 5.8816 |  | 6.052067e-06 |  |  | 0.7694955 | -5.218096
[8 empty] | 1089 | 525.96 | 262.98 | 1169.73504 | 55.0711 | 649569 | 883 | 6.992931 | 7.727436 | 0.4336384 | 0.005422433 | 5.000463 | 5.883157 |  | 6.140921e-06 |  |  | 0.7696104 | -5.211767
[8 empty] | 1090 | 525.45 | 262.68 | 1168.40064 | 55.1085 | 650230 | 661 | 6.997112 | 7.732263 | 0.4339093 | 0.004827363 | 4.999333 | 5.882805 |  | 7.303122e-06 |  |  | 0.7695845 | -5.136491
[8 empty] | 1091 | 525.04 | 262.51 | 1167.64448 | 55.1431 | 650862 | 632 | 7.000979 | 7.736728 | 0.4341598 | 0.004464963 | 5.00033 | 5.884884 |  | 7.064815e-06 |  |  | 0.7697379 | -5.150899
[8 empty] | 1092 | 524.37 | 262.18 | 1166.17664 | 55.1931 | 651886 | 1024 | 7.006566 | 7.743179 | 0.4345218 | 0.006450571 | 5.000158 | 5.885991 |  | 6.299386e-06 |  |  | 0.7698196 | -5.200702
[8 empty] | 1093 | 523.64 | 261.85 | 1164.7088 | 55.2496 | 653101 | 1215 | 7.012876 | 7.750466 | 0.4349307 | 0.007286745 | 5.000771 | 5.888195 |  | 5.997321e-06 |  |  | 0.7699822 | -5.222043
[8 empty] | 1094 | 523.14 | 261.55 | 1163.3744 | 55.2898 | 653943 | 842 | 7.017364 | 7.755649 | 0.4352216 | 0.005183 | 4.999955 | 5.888289 |  | 6.155581e-06 |  |  | 0.7699891 | -5.210731
[8 empty] | 1095 | 522.64 | 261.3 | 1162.2624 | 55.3304 | 654656 | 713 | 7.021896 | 7.760882 | 0.4355153 | 0.005233262 | 5.000138 | 5.889571 |  | 7.339779e-06 |  |  | 0.7700837 | -5.134317
[8 empty] | 1096 | 522.04 | 261.01 | 1160.97248 | 55.3756 | 655288 | 632 | 7.026939 | 7.766707 | 0.4358421 | 0.005824645 | 5.000111 | 5.890728 |  | 9.21621e-06 |  |  | 0.770169 | -5.035448
[8 empty] | 1097 | 521.46 | 260.71 | 1159.63808 | 55.4188 | 656129 | 841 | 7.031758 | 7.772272 | 0.4361544 | 0.005565392 | 4.999641 | 5.89131 |  | 6.617589e-06 |  |  | 0.7702119 | -5.1793
[8 empty] | 1098 | 520.77 | 260.37 | 1158.12576 | 55.4723 | 657272 | 1143 | 7.037723 | 7.779162 | 0.4365411 | 0.006890259 | 4.999653 | 5.892734 |  | 6.028223e-06 |  |  | 0.7703169 | -5.219811
[8 empty] | 1099 | 520.22 | 260.12 | 1157.01376 | 55.5195 | 658296 | 1024 | 7.042984 | 7.785239 | 0.4368821 | 0.006076984 | 5.000616 | 5.895114 |  | 5.934554e-06 |  |  | 0.7704922 | -5.226612
[8 empty] | 1100 | 519.57 | 259.76 | 1155.41248 | 55.5689 | 659178 | 882 | 7.048489 | 7.791598 | 0.4372389 | 0.006358326 | 4.999726 | 5.895368 |  | 7.208986e-06 |  |  | 0.7705109 | -5.142126
[8 empty] | 1101 | 519.08 | 259.53 | 1154.38944 | 55.6101 | 660101 | 923 | 7.053078 | 7.796899 | 0.4375364 | 0.005301403 | 5.000328 | 5.897166 |  | 5.743665e-06 |  |  | 0.7706434 | -5.240811
[8 empty] | 1102 | 518.51 | 259.27 | 1153.23296 | 55.6566 | 660985 | 884 | 7.058256 | 7.802881 | 0.4378721 | 0.005981749 | 5.000994 | 5.899181 |  | 6.766685e-06 |  |  | 0.7707917 | -5.169624
[8 empty] | 1103 | 518.03 | 259.04 | 1152.20992 | 55.6933 | 661677 | 692 | 7.062342 | 7.807601 | 0.438137 | 0.004719858 | 5.001037 | 5.900203 |  | 6.820604e-06 |  |  | 0.7708669 | -5.166177
[8 empty] | 1104 | 517.5 | 258.76 | 1150.96448 | 55.7325 | 662580 | 903 | 7.066704 | 7.812641 | 0.4384198 | 0.005040184 | 5.000414 | 5.900506 |  | 5.5816e-06 |  |  | 0.7708892 | -5.253241
[8 empty] | 1105 | 516.85 | 258.43 | 1149.49664 | 55.7833 | 663795 | 1215 | 7.072356 | 7.819171 | 0.4387862 | 0.006529838 | 5.000232 | 5.901638 |  | 5.374353e-06 |  |  | 0.7709726 | -5.269674
[8 empty] | 1106 | 516.2 | 258.09 | 1147.98432 | 55.8377 | 664889 | 1094 | 7.078406 | 7.826161 | 0.4391785 | 0.006990293 | 5.000287 | 5.903146 |  | 6.389664e-06 |  |  | 0.7710835 | -5.194522
[8 empty] | 1107 | 515.66 | 257.82 | 1146.78336 | 55.8813 | 665702 | 813 | 7.083254 | 7.831762 | 0.4394928 | 0.005600804 | 5.000372 | 5.904404 |  | 6.889057e-06 |  |  | 0.771176 | -5.16184
[8 empty] | 1108 | 515.22 | 257.64 | 1145.98272 | 55.9167 | 666505 | 803 | 7.087188 | 7.836308 | 0.4397479 | 0.004546322 | 5.001198 | 5.906319 |  | 5.661671e-06 |  |  | 0.7713169 | -5.247055
[8 empty] | 1109 | 514.56 | 257.27 | 1144.33696 | 55.9666 | 667269 | 764 | 7.092732 | 7.842715 | 0.4401075 | 0.006406811 | 5.000096 | 5.906346 |  | 8.385879e-06 |  |  | 0.7713189 | -5.076451
[8 empty] | 1110 | 514.1 | 257.02 | 1143.22496 | 56.0029 | 667891 | 622 | 7.096764 | 7.847374 | 0.4403689 | 0.004659413 | 4.999661 | 5.906798 |  | 7.491018e-06 |  |  | 0.7713521 | -5.125459
[8 empty] | 1111 | 513.4 | 256.71 | 1141.84608 | 56.0575 | 668705 | 814 | 7.102827 | 7.854381 | 0.4407621 | 0.007006385 | 5.000282 | 5.908987 |  | 8.607352e-06 |  |  | 0.771513 | -5.06513
[8 empty] | 1112 | 512.85 | 256.44 | 1140.64512 | 56.1032 | 669578 | 873 | 7.1079 | 7.860243 | 0.4410911 | 0.005862482 | 5.00059 | 5.910569 |  | 6.715328e-06 |  |  | 0.7716293 | -5.172933
[8 empty] | 1113 | 512.34 | 256.18 | 1139.48864 | 56.1443 | 670241 | 663 | 7.11246 | 7.865514 | 0.4413869 | 0.005270955 | 5.000526 | 5.911591 |  | 7.950159e-06 |  |  | 0.7717044 | -5.099624
[8 empty] | 1114 | 511.82 | 255.9 | 1138.2432 | 56.1842 | 670963 | 722 | 7.116886 | 7.87063 | 0.4416739 | 0.005115763 | 4.999919 | 5.911939 |  | 7.085545e-06 |  |  | 0.7717299 | -5.149627
[8 empty] | 1115 | 511.19 | 255.6 | 1136.9088 | 56.2349 | 671716 | 753 | 7.122509 | 7.877128 | 0.4420386 | 0.006498639 | 5.000229 | 5.913661 |  | 8.630331e-06 |  |  | 0.7718564 | -5.063973
[8 empty] | 1116 | 510.74 | 255.33 | 1135.70784 | 56.2715 | 672288 | 572 | 7.126566 | 7.881818 | 0.4423018 | 0.004690044 | 4.999402 | 5.913662 |  | 8.199377e-06 |  |  | 0.7718565 | -5.086219
[8 empty] | 1117 | 510.24 | 255.15 | 1134.9072 | 56.3143 | 673026 | 738 | 7.13131 | 7.887302 | 0.4426095 | 0.005483169 | 5.001087 | 5.916802 |  | 7.429768e-06 |  |  | 0.772087 | -5.129025
[8 empty] | 1118 | 509.52 | 254.75 | 1133.128 | 56.3677 | 673973 | 947 | 7.137226 | 7.894141 | 0.4429933 | 0.006839089 | 4.999743 | 5.916643 |  | 7.221847e-06 |  |  | 0.7720754 | -5.141352
[8 empty] | 1119 | 508.95 | 254.5 | 1132.016 | 56.4163 | 674876 | 903 | 7.142608 | 7.900363 | 0.4433425 | 0.00622235 | 5.000749 | 5.919138 |  | 6.890753e-06 |  |  | 0.7722585 | -5.161733
[8 empty] | 1120 | 508.42 | 254.21 | 1130.72608 | 56.4571 | 675780 | 904 | 7.147125 | 7.905585 | 0.4436355 | 0.005222237 | 5.000013 | 5.919363 |  | 5.776811e-06 |  |  | 0.772275 | -5.238312
[8 empty] | 1121 | 507.83 | 253.9 | 1129.3472 | 56.5053 | 676773 | 993 | 7.15246 | 7.911753 | 0.4439816 | 0.006167685 | 4.999776 | 5.920378 |  | 6.211164e-06 |  |  | 0.7723494 | -5.206827
[8 empty] | 1122 | 507.26 | 253.65 | 1128.2352 | 56.5523 | 677637 | 864 | 7.15766 | 7.917765 | 0.444319 | 0.006012336 | 5.000567 | 5.92258 |  | 6.958723e-06 |  |  | 0.7725109 | -5.15747
[8 empty] | 1123 | 506.8 | 253.42 | 1127.21216 | 56.5887 | 678380 | 743 | 7.161686 | 7.92242 | 0.4445803 | 0.004655143 | 5.000459 | 5.923431 |  | 6.265334e-06 |  |  | 0.7725734 | -5.203056
[8 empty] | 1124 | 506.24 | 253.12 | 1125.87776 | 56.6359 | 679343 | 963 | 7.166905 | 7.928455 | 0.4449189 | 0.006034754 | 5.000275 | 5.924486 |  | 6.266619e-06 |  |  | 0.7726507 | -5.202967
[8 empty] | 1125 | 505.61 | 252.83 | 1124.58784 | 56.6872 | 680328 | 985 | 7.172575 | 7.935012 | 0.4452869 | 0.006556929 | 5.00078 | 5.926469 |  | 6.656781e-06 |  |  | 0.772796 | -5.176736
[8 empty] | 1126 | 505.14 | 252.57 | 1123.43136 | 56.727 | 681132 | 804 | 7.176973 | 7.940098 | 0.4455723 | 0.005085595 | 5.000474 | 5.92718 |  | 6.325367e-06 |  |  | 0.7728481 | -5.198914
[8 empty] | 1127 | 504.51 | 252.25 | 1122.008 | 56.7759 | 681915 | 783 | 7.182374 | 7.946344 | 0.4459228 | 0.006246639 | 5.000077 | 5.928032 |  | 7.977827e-06 |  |  | 0.7729105 | -5.098115
[8 empty] | 1128 | 503.97 | 251.99 | 1120.85152 | 56.8187 | 682819 | 904 | 7.1871 | 7.95181 | 0.4462295 | 0.005465827 | 5.000122 | 5.929242 |  | 6.046269e-06 |  |  | 0.7729992 | -5.218513
[8 empty] | 1129 | 503.37 | 251.63 | 1119.25024 | 56.8659 | 683863 | 1044 | 7.19231 | 7.957836 | 0.4465677 | 0.006026027 | 4.998707 | 5.928843 |  | 5.772056e-06 |  |  | 0.7729699 | -5.238669
[8 empty] | 1130 | 502.8 | 251.39 | 1118.18272 | 56.9147 | 684787 | 924 | 7.197695 | 7.964065 | 0.4469172 | 0.006228414 | 4.999863 | 5.931536 |  | 6.740708e-06 |  |  | 0.7731672 | -5.171294
[8 empty] | 1131 | 502.38 | 251.18 | 1117.24864 | 56.95 | 685601 | 814 | 7.201589 | 7.968569 | 0.44717 | 0.004504195 | 4.999971 | 5.932622 |  | 5.53341e-06 |  |  | 0.7732467 | -5.257007
[8 empty] | 1132 | 501.84 | 250.92 | 1116.09216 | 56.9947 | 686475 | 874 | 7.206519 | 7.974271 | 0.44749 | 0.005702174 | 5.000221 | 5.934131 |  | 6.524227e-06 |  |  | 0.7733571 | -5.185471
[8 empty] | 1133 | 501.2 | 250.61 | 1114.71328 | 57.0467 | 687498 | 1023 | 7.212252 | 7.980902 | 0.4478621 | 0.006631378 | 5.000352 | 5.9357 |  | 6.482285e-06 |  |  | 0.773472 | -5.188272
[8 empty] | 1134 | 500.64 | 250.3 | 1113.3344 | 57.0934 | 688623 | 1125 | 7.217398 | 7.986856 | 0.4481962 | 0.005953632 | 4.999831 | 5.936352 |  | 5.292117e-06 |  |  | 0.7735196 | -5.276371
[8 empty] | 1135 | 500.05 | 250.03 | 1112.13344 | 57.1402 | 689627 | 1004 | 7.222554 | 7.992821 | 0.4485309 | 0.005964618 | 5.000114 | 5.937962 |  | 5.940855e-06 |  |  | 0.7736374 | -5.226151
[8 empty] | 1136 | 499.62 | 249.8 | 1111.1104 | 57.1815 | 690510 | 883 | 7.227102 | 7.998083 | 0.4488262 | 0.005262183 | 5.000523 | 5.939573 |  | 5.959437e-06 |  |  | 0.7737552 | -5.224795
[8 empty] | 1137 | 499 | 249.48 | 1109.68704 | 57.2279 | 691473 | 963 | 7.23221 | 8.003993 | 0.4491579 | 0.005910353 | 4.999742 | 5.939911 |  | 6.137439e-06 |  |  | 0.7737799 | -5.212013
[8 empty] | 1138 | 498.46 | 249.23 | 1108.57504 | 57.2771 | 692437 | 964 | 7.237625 | 8.010258 | 0.4495094 | 0.006265118 | 5.000696 | 5.942387 |  | 6.499085e-06 |  |  | 0.773961 | -5.187148
[8 empty] | 1139 | 497.9 | 248.92 | 1107.19616 | 57.3173 | 693359 | 922 | 7.242048 | 8.015376 | 0.4497966 | 0.005117611 | 4.999347 | 5.941883 |  | 5.550554e-06 |  |  | 0.7739241 | -5.255664
[8 empty] | 1140 | 497.31 | 248.66 | 1106.03968 | 57.367 | 694239 | 880 | 7.247514 | 8.021701 | 0.4501516 | 0.006325196 | 5.000147 | 5.944193 |  | 7.187723e-06 |  |  | 0.7740929 | -5.143409
[8 empty] | 1141 | 496.93 | 248.47 | 1105.19456 | 57.4048 | 694930 | 691 | 7.25167 | 8.02651 | 0.4504215 | 0.004809379 | 5.000907 | 5.946131 |  | 6.960028e-06 |  |  | 0.7742345 | -5.157389
[8 empty] | 1142 | 496.33 | 248.17 | 1103.86016 | 57.4485 | 695893 | 963 | 7.256474 | 8.032069 | 0.4507334 | 0.005558613 | 5.000163 | 5.946443 |  | 5.772184e-06 |  |  | 0.7742573 | -5.23866
[8 empty] | 1143 | 495.66 | 247.8 | 1102.2144 | 57.5053 | 696967 | 1074 | 7.262714 | 8.039292 | 0.4511387 | 0.007222623 | 4.999585 | 5.947313 |  | 6.724975e-06 |  |  | 0.7743208 | -5.172309
[8 empty] | 1144 | 495.19 | 247.6 | 1101.3248 | 57.5454 | 697890 | 923 | 7.267119 | 8.044389 | 0.4514248 | 0.005097503 | 5.000406 | 5.94939 |  | 5.522755e-06 |  |  | 0.7744725 | -5.257844
[8 empty] | 1145 | 494.6 | 247.3 | 1099.9904 | 57.5969 | 698733 | 843 | 7.272773 | 8.050934 | 0.451792 | 0.006544765 | 5.000582 | 5.951015 |  | 7.76366e-06 |  |  | 0.774591 | -5.109934
[8 empty] | 1146 | 494.07 | 247.04 | 1098.83392 | 57.639 | 699545 | 812 | 7.277394 | 8.056283 | 0.4520922 | 0.005348596 | 5.00042 | 5.951981 |  | 6.586941e-06 |  |  | 0.7746615 | -5.181316
[8 empty] | 1147 | 493.48 | 246.72 | 1097.41056 | 57.6867 | 700267 | 722 | 7.282628 | 8.062341 | 0.4524322 | 0.00605832 | 4.999715 | 5.952454 |  | 8.391025e-06 |  |  | 0.774696 | -5.076185
[8 empty] | 1148 | 493.05 | 246.52 | 1096.52096 | 57.7231 | 700983 | 716 | 7.286621 | 8.066963 | 0.4526915 | 0.004621885 | 5.000066 | 5.953875 |  | 6.455146e-06 |  |  | 0.7747997 | -5.190094
[8 empty] | 1149 | 492.58 | 246.31 | 1095.58688 | 57.7661 | 701909 | 926 | 7.291336 | 8.072421 | 0.4529978 | 0.00545854 | 5.00101 | 5.956184 |  | 5.894752e-06 |  |  | 0.7749681 | -5.229534
[8 empty] | 1150 | 491.93 | 245.96 | 1094.03008 | 57.8173 | 702954 | 1045 | 7.296949 | 8.078919 | 0.4533625 | 0.006497523 | 5.000096 | 5.956508 |  | 6.217725e-06 |  |  | 0.7749918 | -5.206368
[8 empty] | 1151 | 491.29 | 245.63 | 1092.56224 | 57.8732 | 703996 | 1042 | 7.303074 | 8.08601 | 0.4537604 | 0.007091557 | 5.000146 | 5.958113 |  | 6.805717e-06 |  |  | 0.7751087 | -5.167126
[8 empty] | 1152 | 490.73 | 245.37 | 1091.40576 | 57.9213 | 704756 | 760 | 7.308343 | 8.09211 | 0.4541027 | 0.006100017 | 5.000669 | 5.960066 |  | 8.026338e-06 |  |  | 0.7752511 | -5.095483
[8 empty] | 1153 | 490.28 | 245.11 | 1090.24928 | 57.9561 | 705487 | 731 | 7.312154 | 8.096523 | 0.4543503 | 0.004412152 | 4.999577 | 5.959727 |  | 6.035775e-06 |  |  | 0.7752264 | -5.219267
[8 empty] | 1154 | 489.77 | 244.89 | 1089.27072 | 58.0008 | 706420 | 933 | 7.317047 | 8.102188 | 0.4546683 | 0.005665897 | 5.000492 | 5.962057 |  | 6.072772e-06 |  |  | 0.7753961 | -5.216613
[8 empty] | 1155 | 489.18 | 244.61 | 1088.02528 | 58.0504 | 707382 | 962 | 7.322475 | 8.108474 | 0.455021 | 0.0062851 | 5.000769 | 5.963762 |  | 6.533368e-06 |  |  | 0.7755203 | -5.184863
[8 empty] | 1156 | 488.74 | 244.36 | 1086.91328 | 58.0899 | 708225 | 843 | 7.326796 | 8.113477 | 0.4553018 | 0.005003848 | 5.00043 | 5.964455 |  | 5.935763e-06 |  |  | 0.7755708 | -5.226523
[8 empty] | 1157 | 488.26 | 244.14 | 1085.93472 | 58.1278 | 708947 | 722 | 7.330941 | 8.118277 | 0.4555711 | 0.004799974 | 5.000507 | 5.9656 |  | 6.648164e-06 |  |  | 0.7756541 | -5.177298
[8 empty] | 1158 | 487.61 | 243.77 | 1084.28896 | 58.1793 | 709760 | 813 | 7.336571 | 8.124798 | 0.455937 | 0.00652053 | 4.999147 | 5.965408 |  | 8.020332e-06 |  |  | 0.7756402 | -5.095808
[8 empty] | 1159 | 487.03 | 243.52 | 1083.17696 | 58.23 | 710753 | 993 | 7.342112 | 8.131215 | 0.4562971 | 0.006417144 | 5.000142 | 5.968006 |  | 6.462381e-06 |  |  | 0.7758293 | -5.189607
[8 empty] | 1160 | 486.49 | 243.24 | 1081.93152 | 58.2799 | 711778 | 1025 | 7.347563 | 8.137529 | 0.4566515 | 0.006313856 | 5.000417 | 5.969725 |  | 6.15986e-06 |  |  | 0.7759543 | -5.210429
[8 empty] | 1161 | 485.88 | 242.96 | 1080.68608 | 58.3314 | 712781 | 1003 | 7.353188 | 8.144043 | 0.457017 | 0.006514191 | 5.000877 | 5.971711 |  | 6.494707e-06 |  |  | 0.7760988 | -5.18744
[8 empty] | 1162 | 485.31 | 242.71 | 1079.57408 | 58.3762 | 713584 | 803 | 7.358078 | 8.149708 | 0.4573349 | 0.005664968 | 5.001139 | 5.973274 |  | 7.054754e-06 |  |  | 0.7762124 | -5.151518
[8 empty] | 1163 | 484.93 | 242.5 | 1078.64 | 58.4127 | 714317 | 733 | 7.362062 | 8.154322 | 0.4575938 | 0.00461423 | 5.001217 | 5.974387 |  | 6.294993e-06 |  |  | 0.7762934 | -5.201005
[8 empty] | 1164 | 484.3 | 242.15 | 1077.0832 | 58.4604 | 715220 | 903 | 7.367266 | 8.160351 | 0.4579321 | 0.006028477 | 4.999753 | 5.973971 |  | 6.676054e-06 |  |  | 0.7762631 | -5.17548
[8 empty] | 1165 | 483.85 | 241.92 | 1076.06016 | 58.5023 | 715883 | 663 | 7.371835 | 8.165645 | 0.4582292 | 0.005293934 | 5.000058 | 5.975509 |  | 7.984818e-06 |  |  | 0.7763749 | -5.097735
[8 empty] | 1166 | 483.35 | 241.66 | 1074.90368 | 58.5401 | 716720 | 837 | 7.375957 | 8.170419 | 0.4584972 | 0.004774692 | 4.999242 | 5.975592 |  | 5.70453e-06 |  |  | 0.776381 | -5.24378
[8 empty] | 1167 | 482.72 | 241.37 | 1073.61376 | 58.599 | 717768 | 1048 | 7.382376 | 8.177857 | 0.4589145 | 0.007437622 | 5.000344 | 5.978561 |  | 7.096968e-06 |  |  | 0.7765966 | -5.148927
[8 empty] | 1168 | 482.09 | 241.06 | 1072.23488 | 58.6525 | 718641 | 873 | 7.388205 | 8.18461 | 0.4592935 | 0.006753298 | 5.000371 | 5.980095 |  | 7.735737e-06 |  |  | 0.7767081 | -5.111498
[8 empty] | 1169 | 481.64 | 240.86 | 1071.34528 | 58.6954 | 719454 | 813 | 7.392877 | 8.190024 | 0.4595973 | 0.005413585 | 5.001394 | 5.982524 |  | 6.658776e-06 |  |  | 0.7768844 | -5.176606
[8 empty] | 1170 | 481.13 | 240.54 | 1069.92192 | 58.7375 | 720086 | 632 | 7.397461 | 8.195335 | 0.4598953 | 0.005311182 | 4.999823 | 5.981828 |  | 8.403769e-06 |  |  | 0.7768339 | -5.075526
[8 empty] | 1171 | 480.77 | 240.36 | 1069.12128 | 58.7679 | 720800 | 714 | 7.400769 | 8.199169 | 0.4601105 | 0.003834259 | 4.999744 | 5.98259 |  | 5.370111e-06 |  |  | 0.7768892 | -5.270017
[8 empty] | 1172 | 480.26 | 240.14 | 1068.14272 | 58.8145 | 721575 | 775 | 7.40584 | 8.205045 | 0.4604403 | 0.005876061 | 5.000782 | 5.985145 |  | 7.582014e-06 |  |  | 0.7770746 | -5.120215
[8 empty] | 1173 | 479.66 | 239.82 | 1066.71936 | 58.8617 | 722509 | 934 | 7.410974 | 8.210995 | 0.4607742 | 0.005949923 | 4.999803 | 5.985303 |  | 6.370367e-06 |  |  | 0.7770861 | -5.195836
[8 empty] | 1174 | 478.94 | 239.47 | 1065.16256 | 58.9236 | 723591 | 1082 | 7.417704 | 8.218796 | 0.4612119 | 0.007800231 | 4.999959 | 5.987236 |  | 7.209086e-06 |  |  | 0.7772264 | -5.14212
[8 empty] | 1175 | 478.46 | 239.24 | 1064.13952 | 58.9708 | 724511 | 920 | 7.422834 | 8.224741 | 0.4615455 | 0.005945744 | 5.00084 | 5.989625 |  | 6.462766e-06 |  |  | 0.7773996 | -5.189582
[8 empty] | 1176 | 477.94 | 239 | 1063.072 | 59.0158 | 725351 | 840 | 7.427724 | 8.230408 | 0.4618635 | 0.005666929 | 5.001241 | 5.991378 |  | 6.746343e-06 |  |  | 0.7775268 | -5.170932
[8 empty] | 1177 | 477.35 | 238.7 | 1061.7376 | 59.0651 | 726311 | 960 | 7.433078 | 8.236615 | 0.4622118 | 0.006206548 | 5.000897 | 5.992362 |  | 6.465154e-06 |  |  | 0.7775981 | -5.189421
[8 empty] | 1178 | 476.79 | 238.36 | 1060.22528 | 59.108 | 727271 | 960 | 7.437736 | 8.242014 | 0.4625148 | 0.005399224 | 4.998935 | 5.991226 |  | 5.624192e-06 |  |  | 0.7775157 | -5.24994
[8 empty] | 1179 | 476.37 | 238.22 | 1059.60256 | 59.1516 | 728151 | 880 | 7.442468 | 8.2475 | 0.4628227 | 0.005485792 | 5.001245 | 5.995232 |  | 6.233855e-06 |  |  | 0.777806 | -5.205243
[8 empty] | 1180 | 475.9 | 237.93 | 1058.31264 | 59.1959 | 728951 | 800 | 7.447275 | 8.253072 | 0.4631354 | 0.005572285 | 5.000486 | 5.99558 |  | 6.965357e-06 |  |  | 0.7778312 | -5.157057
[8 empty] | 1181 | 475.26 | 237.63 | 1056.97824 | 59.2435 | 729752 | 801 | 7.452437 | 8.259058 | 0.4634713 | 0.0059856 | 4.999906 | 5.996236 |  | 7.472659e-06 |  |  | 0.7778787 | -5.126525
[8 empty] | 1182 | 474.84 | 237.41 | 1055.99968 | 59.2869 | 730635 | 883 | 7.457143 | 8.264514 | 0.4637774 | 0.005455854 | 5.000496 | 5.998178 |  | 6.178771e-06 |  |  | 0.7780194 | -5.209098
[8 empty] | 1183 | 474.26 | 237.12 | 1054.70976 | 59.335 | 731398 | 763 | 7.462357 | 8.270558 | 0.4641166 | 0.006044908 | 5.00017 | 5.999157 |  | 7.922553e-06 |  |  | 0.7780902 | -5.101135
[8 empty] | 1184 | 473.81 | 236.9 | 1053.7312 | 59.3759 | 732151 | 753 | 7.466788 | 8.275697 | 0.464405 | 0.005138577 | 5.000448 | 6.000656 |  | 6.82414e-06 |  |  | 0.7781987 | -5.165952
[8 empty] | 1185 | 473.35 | 236.65 | 1052.6192 | 59.4174 | 732814 | 663 | 7.471284 | 8.28091 | 0.4646975 | 0.00521257 | 5.000159 | 6.001492 |  | 7.862097e-06 |  |  | 0.7782592 | -5.104462
[8 empty] | 1186 | 472.77 | 236.38 | 1051.41824 | 59.464 | 733659 | 845 | 7.47633 | 8.286761 | 0.4650259 | 0.005851482 | 5.000053 | 6.002696 |  | 6.924831e-06 |  |  | 0.7783463 | -5.159591
[8 empty] | 1187 | 472.02 | 235.98 | 1049.63904 | 59.5253 | 734777 | 1118 | 7.482965 | 8.294456 | 0.4654577 | 0.007694647 | 4.998953 | 6.003127 |  | 6.882511e-06 |  |  | 0.7783775 | -5.162253
[8 empty] | 1188 | 471.61 | 235.8 | 1048.8384 | 59.5669 | 735720 | 943 | 7.487466 | 8.299676 | 0.4657506 | 0.005220075 | 5.000137 | 6.005738 |  | 5.535604e-06 |  |  | 0.7785664 | -5.256835
[8 empty] | 1189 | 471.15 | 235.61 | 1047.99328 | 59.6106 | 736603 | 883 | 7.492193 | 8.305158 | 0.4660582 | 0.005482072 | 5.001358 | 6.008456 |  | 6.208462e-06 |  |  | 0.7787629 | -5.207016
[8 empty] | 1190 | 470.48 | 235.22 | 1046.25856 | 59.665 | 737406 | 803 | 7.498075 | 8.31198 | 0.4664411 | 0.006822194 | 4.999609 | 6.007914 |  | 8.495883e-06 |  |  | 0.7787237 | -5.070791
[8 empty] | 1191 | 470.09 | 235.06 | 1045.54688 | 59.706 | 737998 | 592 | 7.502506 | 8.31712 | 0.4667295 | 0.005140136 | 5.001132 | 6.01092 |  | 8.682661e-06 |  |  | 0.778941 | -5.061347
[8 empty] | 1192 | 469.57 | 234.78 | 1044.30144 | 59.747 | 738687 | 689 | 7.506936 | 8.322259 | 0.4670179 | 0.005138767 | 5.000096 | 6.010852 |  | 7.458298e-06 |  |  | 0.7789361 | -5.12736
[8 empty] | 1193 | 468.9 | 234.4 | 1042.6112 | 59.8027 | 739347 | 660 | 7.512952 | 8.329238 | 0.4674095 | 0.006979011 | 4.998685 | 6.010756 |  | 1.057426e-05 |  |  | 0.7789291 | -4.97575
[8 empty] | 1194 | 468.51 | 234.24 | 1041.89952 | 59.8412 | 740057 | 710 | 7.517109 | 8.33406 | 0.4676802 | 0.004822437 | 4.999892 | 6.013316 |  | 6.792164e-06 |  |  | 0.779114 | -5.167992
[8 empty] | 1195 | 468 | 234.01 | 1040.87648 | 59.8896 | 740918 | 861 | 7.522334 | 8.340121 | 0.4680203 | 0.006060779 | 5.00079 | 6.015789 |  | 7.039233e-06 |  |  | 0.7792926 | -5.152475
[8 empty] | 1196 | 467.49 | 233.73 | 1039.63104 | 59.9342 | 741521 | 603 | 7.527146 | 8.345704 | 0.4683336 | 0.005583244 | 5.000155 | 6.016312 |  | 9.259111e-06 |  |  | 0.7793303 | -5.033431
[8 empty] | 1197 | 467.06 | 233.53 | 1038.74144 | 59.9698 | 742332 | 811 | 7.530986 | 8.35016 | 0.4685836 | 0.004455418 | 5.000147 | 6.017328 |  | 5.493733e-06 |  |  | 0.7794037 | -5.260132
[8 empty] | 1198 | 466.4 | 233.18 | 1037.18464 | 60.0325 | 743292 | 960 | 7.537747 | 8.358004 | 0.4690238 | 0.007844531 | 5.000169 | 6.019166 |  | 8.171387e-06 |  |  | 0.7795363 | -5.087704
[8 empty] | 1199 | 465.93 | 232.99 | 1036.33952 | 60.0717 | 744255 | 963 | 7.541972 | 8.362907 | 0.4692989 | 0.004902769 | 5.000795 | 6.021053 |  | 5.091141e-06 |  |  | 0.7796724 | -5.293185
[8 empty] | 1200 | 465.37 | 232.7 | 1035.0496 | 60.1255 | 745301 | 1046 | 7.547769 | 8.369634 | 0.4696764 | 0.006726761 | 5.001019 | 6.02288 |  | 6.430938e-06 |  |  | 0.7798042 | -5.191726
[8 empty] | 1201 | 464.8 | 232.42 | 1033.80416 | 60.1729 | 746264 | 963 | 7.552875 | 8.375559 | 0.4700089 | 0.005924597 | 5.000682 | 6.023847 |  | 6.152229e-06 |  |  | 0.779874 | -5.210967
[8 empty] | 1202 | 464.28 | 232.19 | 1032.78112 | 60.2246 | 747185 | 921 | 7.558441 | 8.382019 | 0.4703714 | 0.006459972 | 5.00193 | 6.02685 |  | 7.014085e-06 |  |  | 0.7800904 | -5.154029
[8 empty] | 1203 | 463.77 | 231.87 | 1031.35776 | 60.2648 | 747985 | 800 | 7.562768 | 8.38704 | 0.4706532 | 0.005021528 | 4.999852 | 6.025513 |  | 6.27691e-06 |  |  | 0.779994 | -5.202254
[8 empty] | 1204 | 463.29 | 231.65 | 1030.3792 | 60.3132 | 748745 | 760 | 7.567975 | 8.393084 | 0.4709924 | 0.006044072 | 5.000905 | 6.028189 |  | 7.952726e-06 |  |  | 0.7801868 | -5.099484
[8 empty] | 1205 | 462.75 | 231.41 | 1029.31168 | 60.3586 | 749376 | 631 | 7.572858 | 8.398752 | 0.4713104 | 0.005667703 | 5.001162 | 6.029819 |  | 8.982096e-06 |  |  | 0.7803042 | -5.046622
[8 empty] | 1206 | 462.35 | 231.17 | 1028.24416 | 60.3924 | 750195 | 819 | 7.576492 | 8.40297 | 0.4715472 | 0.004218475 | 5.000022 | 6.029428 |  | 5.150764e-06 |  |  | 0.7802761 | -5.288128
[8 empty] | 1207 | 461.76 | 230.86 | 1026.86528 | 60.4459 | 750983 | 788 | 7.582243 | 8.409646 | 0.4719217 | 0.006675267 | 4.99972 | 6.030623 |  | 8.471151e-06 |  |  | 0.7803622 | -5.072058
[8 empty] | 1208 | 461.39 | 230.7 | 1026.1536 | 60.4826 | 751590 | 607 | 7.586186 | 8.414223 | 0.4721786 | 0.004577758 | 5.000649 | 6.032813 |  | 7.541611e-06 |  |  | 0.7805199 | -5.122536
[8 empty] | 1209 | 460.58 | 230.25 | 1024.152 | 60.5492 | 752111 | 521 | 7.59334 | 8.422528 | 0.4726447 | 0.008304514 | 4.99886 | 6.032599 |  | 1.593957e-05 |  |  | 0.7805045 | -4.797523
[8 empty] | 1210 | 460.22 | 230.12 | 1023.57376 | 60.5844 | 752752 | 641 | 7.597119 | 8.426916 | 0.4728909 | 0.00438771 | 5.00025 | 6.035305 |  | 6.845102e-06 |  |  | 0.7806992 | -5.16462
[8 empty] | 1211 | 459.73 | 229.84 | 1022.32832 | 60.6293 | 753734 | 982 | 7.601938 | 8.432511 | 0.4732049 | 0.005595356 | 4.999536 | 6.035756 |  | 5.697918e-06 |  |  | 0.7807317 | -5.244284
[8 empty] | 1212 | 459.16 | 229.59 | 1021.21632 | 60.6839 | 754712 | 978 | 7.607797 | 8.439313 | 0.4735866 | 0.006801934 | 5.000628 | 6.038674 |  | 6.954943e-06 |  |  | 0.7809415 | -5.157706
[8 empty] | 1213 | 458.62 | 229.33 | 1020.05984 | 60.7318 | 755715 | 1003 | 7.612934 | 8.445278 | 0.4739213 | 0.00596526 | 5.000694 | 6.040156 |  | 5.947418e-06 |  |  | 0.7810482 | -5.225672
[8 empty] | 1214 | 458.13 | 229.03 | 1018.72544 | 60.7777 | 756598 | 883 | 7.617855 | 8.450993 | 0.474242 | 0.00571443 | 4.999639 | 6.040229 |  | 6.471609e-06 |  |  | 0.7810534 | -5.188988
[8 empty] | 1215 | 457.76 | 228.87 | 1018.01376 | 60.8169 | 757230 | 632 | 7.622057 | 8.455871 | 0.4745158 | 0.004878935 | 5.000833 | 6.042823 |  | 7.719834e-06 |  |  | 0.7812399 | -5.112392
[8 empty] | 1216 | 457.22 | 228.61 | 1016.85728 | 60.8598 | 758153 | 923 | 7.626653 | 8.461209 | 0.4748153 | 0.005338008 | 5.00028 | 6.043415 |  | 5.783324e-06 |  |  | 0.7812824 | -5.237822
[8 empty] | 1217 | 456.53 | 228.29 | 1015.43392 | 60.9214 | 759317 | 1164 | 7.633251 | 8.468872 | 0.4752453 | 0.007662203 | 5.000641 | 6.045664 |  | 6.582648e-06 |  |  | 0.781444 | -5.181599
[8 empty] | 1218 | 456.09 | 228.09 | 1014.54432 | 60.9667 | 760310 | 993 | 7.6381 | 8.474504 | 0.4755614 | 0.005632726 | 5.001673 | 6.048247 |  | 5.672433e-06 |  |  | 0.7816296 | -5.246231
[8 empty] | 1219 | 455.63 | 227.83 | 1013.38784 | 61.0261 | 760913 | 603 | 7.644457 | 8.481888 | 0.4759757 | 0.007383416 | 5.00307 | 6.051689 |  | 1.224447e-05 |  |  | 0.7818766 | -4.91206
[8 empty] | 1220 | 454.96 | 227.49 | 1011.87552 | 61.0715 | 761154 | 241 | 7.649314 | 8.487529 | 0.4762923 | 0.005641273 | 5.001027 | 6.050558 |  | 2.340777e-05 |  |  | 0.7817954 | -4.63064
[8 empty] | 1221 | 454.65 | 227.33 | 1011.16384 | 61.0923 | 761795 | 641 | 7.651538 | 8.490113 | 0.4764373 | 0.002583985 | 4.999994 | 6.049923 |  | 4.031178e-06 |  |  | 0.7817498 | -5.394568
[8 empty] | 1222 | 454.12 | 227.03 | 1009.82944 | 61.1424 | 762738 | 943 | 7.656895 | 8.496336 | 0.4767865 | 0.006222473 | 4.999376 | 6.050656 |  | 6.598593e-06 |  |  | 0.7818024 | -5.180549
[8 empty] | 1223 | 453.61 | 226.81 | 1008.85088 | 61.1903 | 763762 | 1024 | 7.662014 | 8.502283 | 0.4771202 | 0.005947311 | 5.000249 | 6.05313 |  | 5.807921e-06 |  |  | 0.78198 | -5.235979
[8 empty] | 1224 | 453.08 | 226.54 | 1007.64992 | 61.2401 | 765046 | 1284 | 7.667335 | 8.508464 | 0.4774671 | 0.006181227 | 5.00024 | 6.054595 |  | 4.81404e-06 |  |  | 0.7820851 | -5.31749
[8 empty] | 1225 | 452.51 | 226.22 | 1006.22656 | 61.2907 | 766225 | 1179 | 7.672738 | 8.514743 | 0.4778194 | 0.006278446 | 4.999213 | 6.054852 |  | 5.32523e-06 |  |  | 0.7821035 | -5.273662
[8 empty] | 1226 | 452.05 | 226.04 | 1005.42592 | 61.3373 | 767444 | 1219 | 7.677713 | 8.520523 | 0.4781438 | 0.005780273 | 5.000796 | 6.058152 |  | 4.741816e-06 |  |  | 0.7823402 | -5.324055
[8 empty] | 1227 | 451.51 | 225.75 | 1004.136 | 61.384 | 768699 | 1255 | 7.682697 | 8.526314 | 0.4784688 | 0.005790895 | 4.99995 | 6.058516 |  | 4.614259e-06 |  |  | 0.7823662 | -5.335898
[8 empty] | 1228 | 451.02 | 225.49 | 1002.97952 | 61.4287 | 769864 | 1165 | 7.687466 | 8.531855 | 0.4787797 | 0.005541219 | 4.999522 | 6.059326 |  | 4.756411e-06 |  |  | 0.7824244 | -5.322721
[8 empty] | 1229 | 450.51 | 225.26 | 1001.95648 | 61.4791 | 771310 | 1446 | 7.69284 | 8.538101 | 0.4791302 | 0.006245856 | 5.000432 | 6.061931 |  | 4.319402e-06 |  |  | 0.782611 | -5.364576
[8 empty] | 1230 | 450.03 | 225.02 | 1000.88896 | 61.5298 | 772538 | 1228 | 7.698245 | 8.544382 | 0.4794827 | 0.006280935 | 5.00115 | 6.064312 |  | 5.114768e-06 |  |  | 0.7827815 | -5.291174
[8 empty] | 1231 | 449.55 | 224.79 | 999.86592 | 61.5682 | 773449 | 911 | 7.702337 | 8.549137 | 0.4797496 | 0.004755757 | 5.000616 | 6.064811 |  | 5.22037e-06 |  |  | 0.7828173 | -5.282299
[8 empty] | 1232 | 449.01 | 224.51 | 998.62048 | 61.6199 | 774578 | 1129 | 7.707845 | 8.555538 | 0.4801088 | 0.006401027 | 5.000549 | 6.066274 |  | 5.669643e-06 |  |  | 0.782922 | -5.246444
[8 empty] | 1233 | 448.53 | 224.27 | 997.55296 | 61.6637 | 775798 | 1220 | 7.712509 | 8.56096 | 0.480413 | 0.005421207 | 5.000423 | 6.06743 |  | 4.443612e-06 |  |  | 0.7830048 | -5.352264
[8 empty] | 1234 | 448.07 | 224.05 | 996.5744 | 61.7099 | 776747 | 949 | 7.717427 | 8.566676 | 0.4807338 | 0.005716557 | 5.001023 | 6.069541 |  | 6.023769e-06 |  |  | 0.7831558 | -5.220132
[8 empty] | 1235 | 447.55 | 223.77 | 995.32896 | 61.7551 | 778031 | 1284 | 7.722237 | 8.572267 | 0.4810476 | 0.00559113 | 5.000157 | 6.069844 |  | 4.354462e-06 |  |  | 0.7831775 | -5.361065
[8 empty] | 1236 | 446.94 | 223.46 | 993.95008 | 61.8111 | 779405 | 1374 | 7.728193 | 8.579192 | 0.4814361 | 0.006924742 | 4.999899 | 6.071209 |  | 5.039841e-06 |  |  | 0.7832752 | -5.297583
[8 empty] | 1237 | 446.54 | 223.25 | 993.016 | 61.8495 | 780399 | 994 | 7.732277 | 8.583939 | 0.4817025 | 0.004746909 | 4.999772 | 6.072209 |  | 4.775562e-06 |  |  | 0.7833467 | -5.320975
[8 empty] | 1238 | 446.13 | 223.06 | 992.17088 | 61.8888 | 781348 | 949 | 7.736454 | 8.588796 | 0.4819751 | 0.004856913 | 5.000197 | 6.073904 |  | 5.117928e-06 |  |  | 0.783468 | -5.290906
[8 empty] | 1239 | 445.62 | 222.84 | 991.19232 | 61.9406 | 782237 | 889 | 7.741959 | 8.595196 | 0.4823342 | 0.006399799 | 5.001432 | 6.076964 |  | 7.198874e-06 |  |  | 0.7836866 | -5.142735
[8 empty] | 1240 | 444.99 | 222.48 | 989.59104 | 61.9945 | 783281 | 1044 | 7.747684 | 8.601853 | 0.4827078 | 0.006656915 | 4.999766 | 6.076562 |  | 6.376356e-06 |  |  | 0.7836579 | -5.195427
[8 empty] | 1241 | 444.46 | 222.21 | 988.39008 | 62.0448 | 784565 | 1284 | 7.753025 | 8.608063 | 0.4830563 | 0.006210149 | 4.999683 | 6.077976 |  | 4.836565e-06 |  |  | 0.783759 | -5.315463
[8 empty] | 1242 | 443.95 | 221.96 | 987.27808 | 62.0944 | 785738 | 1173 | 7.758289 | 8.614185 | 0.4833998 | 0.006121694 | 4.999958 | 6.079808 |  | 5.218835e-06 |  |  | 0.7838898 | -5.282426
[8 empty] | 1243 | 443.5 | 221.76 | 986.38848 | 62.1361 | 786776 | 1038 | 7.762714 | 8.61933 | 0.4836885 | 0.005145105 | 5.000414 | 6.081621 |  | 4.956748e-06 |  |  | 0.7840193 | -5.304803
[8 empty] | 1244 | 442.96 | 221.49 | 985.18752 | 62.1872 | 787906 | 1130 | 7.768133 | 8.625633 | 0.4840422 | 0.006302968 | 5.000403 | 6.083152 |  | 5.577848e-06 |  |  | 0.7841287 | -5.253533
[8 empty] | 1245 | 442.42 | 221.22 | 983.98656 | 62.2385 | 788945 | 1039 | 7.773572 | 8.631958 | 0.4843972 | 0.006325483 | 5.000407 | 6.08471 |  | 6.088049e-06 |  |  | 0.7842399 | -5.215522
[8 empty] | 1246 | 442 | 221 | 983.008 | 62.2781 | 790029 | 1084 | 7.777769 | 8.636839 | 0.4846711 | 0.004881352 | 5.000142 | 6.085588 |  | 4.503092e-06 |  |  | 0.7843025 | -5.346489
[8 empty] | 1247 | 441.5 | 220.74 | 981.85152 | 62.3294 | 791068 | 1039 | 7.783204 | 8.643161 | 0.4850259 | 0.006321656 | 5.000358 | 6.087406 |  | 6.084366e-06 |  |  | 0.7844322 | -5.215785
[8 empty] | 1248 | 441.03 | 220.51 | 980.82848 | 62.372 | 791926 | 858 | 7.787716 | 8.648409 | 0.4853204 | 0.005247921 | 5.00021 | 6.08852 |  | 6.116458e-06 |  |  | 0.7845117 | -5.2135
[8 empty] | 1249 | 440.58 | 220.29 | 979.84992 | 62.4169 | 792933 | 1007 | 7.792469 | 8.653939 | 0.4856307 | 0.005529648 | 5.000558 | 6.090307 |  | 5.491209e-06 |  |  | 0.7846392 | -5.260332
[8 empty] | 1250 | 440.03 | 219.96 | 978.38208 | 62.4642 | 793894 | 961 | 7.797475 | 8.659762 | 0.4859575 | 0.005823429 | 4.998685 | 6.089464 |  | 6.05976e-06 |  |  | 0.784579 | -5.217545
[8 empty] | 1251 | 439.59 | 219.79 | 977.62592 | 62.5094 | 794765 | 871 | 7.802257 | 8.665325 | 0.4862697 | 0.005563167 | 5.00019 | 6.092674 |  | 6.387104e-06 |  |  | 0.784808 | -5.194696
[8 empty] | 1252 | 439.14 | 219.58 | 976.69184 | 62.5523 | 795798 | 1033 | 7.806794 | 8.670604 | 0.4865659 | 0.005278534 | 5.000509 | 6.094369 |  | 5.109907e-06 |  |  | 0.7849288 | -5.291587
[8 empty] | 1253 | 438.6 | 219.31 | 975.49088 | 62.6033 | 796721 | 923 | 7.812186 | 8.676877 | 0.4869179 | 0.006273214 | 5.000416 | 6.095812 |  | 6.796549e-06 |  |  | 0.7850316 | -5.167712
[8 empty] | 1254 | 438.06 | 219.01 | 974.15648 | 62.6553 | 797765 | 1044 | 7.817681 | 8.683271 | 0.4872767 | 0.006394019 | 4.999748 | 6.096586 |  | 6.12454e-06 |  |  | 0.7850867 | -5.212927
[8 empty] | 1255 | 437.61 | 218.83 | 973.35584 | 62.7012 | 798814 | 1049 | 7.82253 | 8.688913 | 0.4875933 | 0.005642106 | 5.001089 | 6.099624 |  | 5.378557e-06 |  |  | 0.7853031 | -5.269334
[8 empty] | 1256 | 437.11 | 218.55 | 972.1104 | 62.7467 | 799743 | 929 | 7.827335 | 8.694504 | 0.4879071 | 0.005591229 | 5.00009 | 6.099798 |  | 6.018546e-06 |  |  | 0.7853155 | -5.220508
[8 empty] | 1257 | 436.63 | 218.36 | 971.26528 | 62.7971 | 800666 | 923 | 7.832655 | 8.700696 | 0.4882545 | 0.006191376 | 5.001725 | 6.103337 |  | 6.707883e-06 |  |  | 0.7855674 | -5.173415
[8 empty] | 1258 | 436.1 | 218.03 | 969.79744 | 62.8457 | 801670 | 1004 | 7.837783 | 8.706664 | 0.4885894 | 0.005968279 | 4.999932 | 6.102639 |  | 5.944501e-06 |  |  | 0.7855177 | -5.225885
[8 empty] | 1259 | 435.56 | 217.77 | 968.64096 | 62.8967 | 802875 | 1205 | 7.843163 | 8.712925 | 0.4889408 | 0.006260922 | 5.000018 | 6.104311 |  | 5.195786e-06 |  |  | 0.7856366 | -5.284349
[8 empty] | 1260 | 435.08 | 217.55 | 967.6624 | 62.9409 | 804039 | 1164 | 7.847823 | 8.718349 | 0.4892452 | 0.005424403 | 5.000209 | 6.105902 |  | 4.66014e-06 |  |  | 0.7857499 | -5.331601
[8 empty] | 1261 | 434.62 | 217.32 | 966.63936 | 62.9884 | 805083 | 1044 | 7.85283 | 8.724177 | 0.4895722 | 0.005827602 | 5.000556 | 6.107787 |  | 5.581994e-06 |  |  | 0.7858839 | -5.253211
[8 empty] | 1262 | 434.16 | 217.08 | 965.57184 | 63.032 | 806128 | 1045 | 7.857424 | 8.729524 | 0.4898723 | 0.005347493 | 5.000203 | 6.108698 |  | 5.117218e-06 |  |  | 0.7859487 | -5.290966
[8 empty] | 1263 | 433.68 | 216.79 | 964.28192 | 63.0785 | 807090 | 962 | 7.862321 | 8.735226 | 0.4901922 | 0.005701452 | 4.999034 | 6.108703 |  | 5.926666e-06 |  |  | 0.785949 | -5.22719
[8 empty] | 1264 | 433.29 | 216.67 | 963.74816 | 63.1202 | 807970 | 880 | 7.866712 | 8.740337 | 0.4904791 | 0.005111403 | 5.00121 | 6.112649 |  | 5.808413e-06 |  |  | 0.7862295 | -5.235943
[8 empty] | 1265 | 432.74 | 216.39 | 962.50272 | 63.1724 | 809050 | 1080 | 7.872206 | 8.746734 | 0.490838 | 0.006396432 | 5.000934 | 6.113923 |  | 5.922622e-06 |  |  | 0.78632 | -5.227486
[8 empty] | 1266 | 432.21 | 216.14 | 961.39072 | 63.226 | 810130 | 1080 | 7.877846 | 8.753299 | 0.4912065 | 0.006565651 | 5.001508 | 6.116283 |  | 6.079307e-06 |  |  | 0.7864876 | -5.216146
[8 empty] | 1267 | 431.7 | 215.82 | 959.96736 | 63.2683 | 811210 | 1080 | 7.882294 | 8.758479 | 0.4914971 | 0.005179807 | 4.999113 | 6.114663 |  | 4.796117e-06 |  |  | 0.7863725 | -5.31911
[8 empty] | 1268 | 431.26 | 215.62 | 959.07776 | 63.3149 | 812450 | 1240 | 7.887193 | 8.764184 | 0.4918173 | 0.005704655 | 4.999999 | 6.117191 |  | 4.600528e-06 |  |  | 0.786552 | -5.337192
[8 empty] | 1269 | 430.72 | 215.36 | 957.92128 | 63.3696 | 813496 | 1046 | 7.892942 | 8.770878 | 0.4921929 | 0.006693957 | 5.000447 | 6.119436 |  | 6.399577e-06 |  |  | 0.7867114 | -5.193849
[8 empty] | 1270 | 430.23 | 215.11 | 956.80928 | 63.4131 | 814664 | 1168 | 7.897512 | 8.776199 | 0.4924915 | 0.00532159 | 4.999792 | 6.119985 |  | 4.556156e-06 |  |  | 0.7867504 | -5.341401
[8 empty] | 1271 | 429.78 | 214.91 | 955.91968 | 63.4647 | 815788 | 1124 | 7.90293 | 8.78251 | 0.4928457 | 0.006310488 | 5.001253 | 6.123377 |  | 5.614313e-06 |  |  | 0.786991 | -5.250703
[8 empty] | 1272 | 429.26 | 214.63 | 954.67424 | 63.5145 | 816591 | 803 | 7.908158 | 8.788598 | 0.4931873 | 0.006088277 | 5.000631 | 6.124166 |  | 7.581914e-06 |  |  | 0.7870469 | -5.120221
[8 empty] | 1273 | 428.84 | 214.44 | 953.82912 | 63.5566 | 817555 | 964 | 7.912576 | 8.793743 | 0.4934761 | 0.005145324 | 5.001188 | 6.126159 |  | 5.337473e-06 |  |  | 0.7871882 | -5.272664
[8 empty] | 1274 | 428.29 | 214.12 | 952.40576 | 63.6065 | 818598 | 1043 | 7.91781 | 8.79984 | 0.4938182 | 0.006096725 | 4.999628 | 6.125803 |  | 5.845374e-06 |  |  | 0.7871631 | -5.233188
[8 empty] | 1275 | 427.72 | 213.82 | 951.07136 | 63.6639 | 819521 | 923 | 7.923828 | 8.806851 | 0.4942116 | 0.007010531 | 4.999411 | 6.127329 |  | 7.595375e-06 |  |  | 0.7872712 | -5.119451
[8 empty] | 1276 | 427.26 | 213.58 | 950.00384 | 63.7052 | 820285 | 764 | 7.928157 | 8.811893 | 0.4944946 | 0.005042484 | 4.998683 | 6.127727 |  | 6.600111e-06 |  |  | 0.7872994 | -5.180449
[8 empty] | 1277 | 426.9 | 213.42 | 949.29216 | 63.7428 | 821158 | 873 | 7.932097 | 8.816483 | 0.4947521 | 0.004589515 | 4.999384 | 6.129763 |  | 5.257176e-06 |  |  | 0.7874437 | -5.279247
[8 empty] | 1278 | 426.38 | 213.15 | 948.0912 | 63.7948 | 822312 | 1154 | 7.937543 | 8.822828 | 0.4951082 | 0.006345283 | 4.999206 | 6.131172 |  | 5.498512e-06 |  |  | 0.7875435 | -5.259755
[8 empty] | 1279 | 425.84 | 212.91 | 947.02368 | 63.8484 | 823450 | 1138 | 7.943155 | 8.829366 | 0.4954751 | 0.006538191 | 4.999913 | 6.133719 |  | 5.745335e-06 |  |  | 0.7877238 | -5.240685
[8 empty] | 1280 | 425.42 | 212.72 | 946.17856 | 63.8945 | 824263 | 813 | 7.94798 | 8.834988 | 0.4957906 | 0.005621439 | 5.0009 | 6.136377 |  | 6.914439e-06 |  |  | 0.787912 | -5.160243
[8 empty] | 1281 | 424.97 | 212.47 | 945.06656 | 63.9362 | 825222 | 959 | 7.952342 | 8.840071 | 0.4960758 | 0.005083395 | 4.999951 | 6.136522 |  | 5.300724e-06 |  |  | 0.7879223 | -5.275665
[8 empty] | 1282 | 424.42 | 212.22 | 943.95456 | 63.9908 | 826316 | 1094 | 7.958052 | 8.846725 | 0.4964492 | 0.006653789 | 5.000519 | 6.138935 |  | 6.082074e-06 |  |  | 0.7880931 | -5.215948
[8 empty] | 1283 | 423.97 | 212 | 942.976 | 64.0398 | 827400 | 1084 | 7.963175 | 8.852694 | 0.4967842 | 0.005969258 | 5.001124 | 6.141222 |  | 5.506695e-06 |  |  | 0.7882548 | -5.259109
[8 empty] | 1284 | 423.4 | 211.7 | 941.6416 | 64.0922 | 828529 | 1129 | 7.96865 | 8.859075 | 0.4971423 | 0.006381262 | 5.000236 | 6.141782 |  | 5.652136e-06 |  |  | 0.7882944 | -5.247787
[8 empty] | 1285 | 422.96 | 211.5 | 940.752 | 64.1359 | 829523 | 994 | 7.973215 | 8.864395 | 0.4974408 | 0.005320047 | 5.000673 | 6.143698 |  | 5.35216e-06 |  |  | 0.7884298 | -5.271471
[8 empty] | 1286 | 422.57 | 211.29 | 939.81792 | 64.1787 | 830427 | 904 | 7.977684 | 8.869604 | 0.4977331 | 0.005208955 | 5.000762 | 6.145159 |  | 5.762118e-06 |  |  | 0.7885331 | -5.239418
[8 empty] | 1287 | 422.21 | 211.13 | 939.10624 | 64.2141 | 831475 | 1048 | 7.981379 | 8.873912 | 0.4979748 | 0.0043072 | 5.001156 | 6.146762 |  | 4.109924e-06 |  |  | 0.7886464 | -5.386166
[8 empty] | 1288 | 421.6 | 210.8 | 937.6384 | 64.2741 | 832749 | 1274 | 7.98764 | 8.88121 | 0.4983844 | 0.007297979 | 5.00042 | 6.147756 |  | 5.728398e-06 |  |  | 0.7887166 | -5.241967
[8 empty] | 1289 | 421.16 | 210.6 | 936.7488 | 64.3156 | 833924 | 1175 | 7.991969 | 8.886256 | 0.4986675 | 0.005046033 | 5.000574 | 6.14926 |  | 4.294496e-06 |  |  | 0.7888229 | -5.367088
[8 empty] | 1290 | 420.65 | 210.31 | 935.45888 | 64.3694 | 835053 | 1129 | 7.997579 | 8.892795 | 0.4990345 | 0.00653949 | 5.000036 | 6.150304 |  | 5.792285e-06 |  |  | 0.7888966 | -5.23715
[8 empty] | 1291 | 420.12 | 210.06 | 934.34688 | 64.4217 | 836272 | 1219 | 8.00303 | 8.89915 | 0.4993911 | 0.006354874 | 5.000262 | 6.152242 |  | 5.213186e-06 |  |  | 0.7890334 | -5.282897
[8 empty] | 1292 | 419.64 | 209.82 | 933.27936 | 64.47 | 837402 | 1130 | 8.008062 | 8.905017 | 0.4997204 | 0.005866837 | 5.000246 | 6.153757 |  | 5.191891e-06 |  |  | 0.7891404 | -5.284674
[8 empty] | 1293 | 419.32 | 209.67 | 932.61216 | 64.5047 | 838441 | 1039 | 8.011676 | 8.90923 | 0.4999568 | 0.004213704 | 5.000765 | 6.155499 |  | 4.055538e-06 |  |  | 0.7892633 | -5.391952
[8 empty] | 1294 | 418.78 | 209.39 | 931.36672 | 64.5594 | 839570 | 1129 | 8.017371 | 8.915871 | 0.5003294 | 0.006640334 | 5.000536 | 6.15696 |  | 5.881607e-06 |  |  | 0.7893663 | -5.230504
[8 empty] | 1295 | 418.25 | 209.14 | 930.25472 | 64.6147 | 840654 | 1084 | 8.023125 | 8.922581 | 0.500706 | 0.006710662 | 5.001086 | 6.1594 |  | 6.190648e-06 |  |  | 0.7895384 | -5.208264
[8 empty] | 1296 | 417.82 | 208.91 | 929.23168 | 64.6534 | 841694 | 1040 | 8.027151 | 8.927276 | 0.5009695 | 0.004694749 | 5.000148 | 6.15948 |  | 4.514182e-06 |  |  | 0.7895441 | -5.345421
[8 empty] | 1297 | 417.31 | 208.67 | 928.16416 | 64.7078 | 842913 | 1219 | 8.032808 | 8.933873 | 0.5013397 | 0.006597247 | 5.000815 | 6.16204 |  | 5.412016e-06 |  |  | 0.7897245 | -5.266641
[8 empty] | 1298 | 416.82 | 208.43 | 927.09664 | 64.7583 | 843997 | 1084 | 8.038058 | 8.939996 | 0.5016833 | 0.006122097 | 5.001015 | 6.163901 |  | 5.647691e-06 |  |  | 0.7898557 | -5.248129
[8 empty] | 1299 | 416.34 | 208.2 | 926.0736 | 64.8056 | 844805 | 808 | 8.042972 | 8.945728 | 0.5020049 | 0.005732253 | 5.00107 | 6.165484 |  | 7.094373e-06 |  |  | 0.7899672 | -5.149086
[8 empty] | 1300 | 415.9 | 207.96 | 925.00608 | 64.8492 | 845810 | 1005 | 8.047501 | 8.95101 | 0.5023013 | 0.005282217 | 5.000441 | 6.166106 |  | 5.255937e-06 |  |  | 0.790011 | -5.27935
[8 empty] | 1301 | 415.42 | 207.7 | 923.8496 | 64.8994 | 847134 | 1324 | 8.052713 | 8.95709 | 0.5026425 | 0.006079875 | 5.000101 | 6.167298 |  | 4.592051e-06 |  |  | 0.7900949 | -5.337993
[8 empty] | 1302 | 414.9 | 207.46 | 922.78208 | 64.9512 | 848352 | 1218 | 8.058089 | 8.963361 | 0.5029945 | 0.006271475 | 5.000423 | 6.169359 |  | 5.148994e-06 |  |  | 0.79024 | -5.288278
[8 empty] | 1303 | 414.55 | 207.28 | 921.98144 | 64.9898 | 849437 | 1085 | 8.062094 | 8.968033 | 0.5032566 | 0.004671898 | 5.00063 | 6.170855 |  | 4.305897e-06 |  |  | 0.7903453 | -5.365936
[8 empty] | 1304 | 414 | 206.99 | 920.69152 | 65.0429 | 850882 | 1445 | 8.067601 | 8.974458 | 0.5036172 | 0.006424875 | 4.999883 | 6.171643 |  | 4.44628e-06 |  |  | 0.7904008 | -5.352003
[8 empty] | 1305 | 413.48 | 206.72 | 919.49056 | 65.0962 | 852450 | 1568 | 8.073127 | 8.980905 | 0.5039789 | 0.006446732 | 4.999633 | 6.173052 |  | 4.111437e-06 |  |  | 0.7904999 | -5.386006
[8 empty] | 1306 | 413.01 | 206.48 | 918.42304 | 65.1477 | 853633 | 1183 | 8.078463 | 8.987132 | 0.5043284 | 0.00622679 | 4.999888 | 6.175028 |  | 5.263559e-06 |  |  | 0.7906389 | -5.278721
[8 empty] | 1307 | 412.56 | 206.3 | 917.6224 | 65.1911 | 854603 | 970 | 8.082959 | 8.992377 | 0.5046227 | 0.00524573 | 5.000636 | 6.177353 |  | 5.407969e-06 |  |  | 0.7908024 | -5.266966
[8 empty] | 1308 | 412.18 | 206.09 | 916.68832 | 65.2277 | 855777 | 1174 | 8.086749 | 8.9968 | 0.5048709 | 0.004422609 | 4.999852 | 6.177567 |  | 3.767129e-06 |  |  | 0.7908175 | -5.42399
[8 empty] | 1309 | 411.7 | 205.86 | 915.66528 | 65.2819 | 857178 | 1401 | 8.092359 | 9.003347 | 0.5052383 | 0.006547295 | 5.000647 | 6.180303 |  | 4.673302e-06 |  |  | 0.7910098 | -5.330376
[8 empty] | 1310 | 411.18 | 205.59 | 914.46432 | 65.3342 | 858434 | 1256 | 8.097771 | 9.009663 | 0.5055927 | 0.006315477 | 5.000238 | 6.181492 |  | 5.028246e-06 |  |  | 0.7910933 | -5.298583
[8 empty] | 1311 | 410.71 | 205.34 | 913.35232 | 65.3817 | 859689 | 1255 | 8.102684 | 9.015397 | 0.5059145 | 0.005733895 | 4.999742 | 6.18242 |  | 4.568841e-06 |  |  | 0.7911585 | -5.340194
[8 empty] | 1312 | 410.23 | 205.12 | 912.37376 | 65.4343 | 861004 | 1315 | 8.108122 | 9.021744 | 0.5062707 | 0.006347359 | 5.000568 | 6.18515 |  | 4.826889e-06 |  |  | 0.7913502 | -5.316333
[8 empty] | 1313 | 409.76 | 204.89 | 911.35072 | 65.4823 | 862249 | 1245 | 8.113083 | 9.027534 | 0.5065956 | 0.005790271 | 5.000603 | 6.186754 |  | 4.65082e-06 |  |  | 0.7914628 | -5.33247
[8 empty] | 1314 | 409.32 | 204.65 | 910.2832 | 65.5313 | 863376 | 1127 | 8.118145 | 9.033443 | 0.5069272 | 0.005908938 | 5.000504 | 6.188226 |  | 5.243068e-06 |  |  | 0.7915661 | -5.280414
[8 empty] | 1315 | 408.89 | 204.45 | 909.3936 | 65.572 | 864437 | 1061 | 8.122348 | 9.03835 | 0.5072026 | 0.004906527 | 5.0004 | 6.189423 |  | 4.624437e-06 |  |  | 0.7916501 | -5.334941
[8 empty] | 1316 | 408.43 | 204.21 | 908.32608 | 65.6206 | 865567 | 1130 | 8.127365 | 9.044207 | 0.5075312 | 0.005857106 | 5.000239 | 6.190809 |  | 5.18328e-06 |  |  | 0.7917474 | -5.285395
[8 empty] | 1317 | 407.92 | 203.95 | 907.1696 | 65.6731 | 866832 | 1265 | 8.132782 | 9.050532 | 0.5078862 | 0.006324927 | 5.000039 | 6.192274 |  | 4.999942e-06 |  |  | 0.7918502 | -5.301035
[8 empty] | 1318 | 407.45 | 203.71 | 906.10208 | 65.723 | 868087 | 1255 | 8.137929 | 9.056541 | 0.5082234 | 0.00600958 | 5.000015 | 6.193875 |  | 4.78851e-06 |  |  | 0.7919624 | -5.3198
[8 empty] | 1319 | 407.04 | 203.52 | 905.25696 | 65.7642 | 869343 | 1256 | 8.142178 | 9.061502 | 0.5085018 | 0.004960266 | 5.000189 | 6.195439 |  | 3.949256e-06 |  |  | 0.7920721 | -5.403485
[8 empty] | 1320 | 406.53 | 203.29 | 904.23392 | 65.8179 | 870716 | 1373 | 8.147713 | 9.067965 | 0.5088645 | 0.006463094 | 5.000843 | 6.198008 |  | 4.707279e-06 |  |  | 0.7922522 | -5.32723
[8 empty] | 1321 | 406.02 | 203 | 902.944 | 65.8705 | 872138 | 1422 | 8.153132 | 9.074293 | 0.5092196 | 0.006328391 | 4.999882 | 6.198542 |  | 4.450345e-06 |  |  | 0.7922896 | -5.351606
[8 empty] | 1322 | 405.56 | 202.78 | 901.96544 | 65.9201 | 873501 | 1363 | 8.15824 | 9.080258 | 0.5095543 | 0.00596536 | 5.000285 | 6.200669 |  | 4.37664e-06 |  |  | 0.7924386 | -5.358859
[8 empty] | 1323 | 405.13 | 202.54 | 900.89792 | 65.9666 | 874744 | 1243 | 8.163027 | 9.085849 | 0.5098681 | 0.005590677 | 4.999822 | 6.201624 |  | 4.497729e-06 |  |  | 0.7925054 | -5.347007
[8 empty] | 1324 | 404.73 | 202.35 | 900.0528 | 66.0078 | 875930 | 1186 | 8.167267 | 9.090801 | 0.510146 | 0.004951966 | 4.999966 | 6.203157 |  | 4.17535e-06 |  |  | 0.7926128 | -5.379307
[8 empty] | 1325 | 404.25 | 202.14 | 899.11872 | 66.0562 | 877186 | 1256 | 8.172246 | 9.096617 | 0.5104723 | 0.005815564 | 5.000454 | 6.205357 |  | 4.630226e-06 |  |  | 0.7927668 | -5.334398
[8 empty] | 1326 | 403.73 | 201.86 | 897.87328 | 66.1118 | 878677 | 1491 | 8.177963 | 9.103295 | 0.5108471 | 0.006678297 | 5.000048 | 6.206686 |  | 4.479073e-06 |  |  | 0.7928598 | -5.348812
[8 empty] | 1327 | 403.36 | 201.68 | 897.07264 | 66.1543 | 879921 | 1244 | 8.182332 | 9.108398 | 0.5111334 | 0.005103089 | 5.000573 | 6.208741 |  | 4.102161e-06 |  |  | 0.7930036 | -5.386987
[8 empty] | 1328 | 402.96 | 201.49 | 896.22752 | 66.1967 | 880938 | 1017 | 8.186688 | 9.113488 | 0.5114191 | 0.005089592 | 5.000834 | 6.210466 |  | 5.004516e-06 |  |  | 0.7931242 | -5.300638
[8 empty] | 1329 | 402.41 | 201.2 | 894.9376 | 66.2507 | 882429 | 1491 | 8.192235 | 9.119968 | 0.5117827 | 0.006479874 | 4.999966 | 6.211174 |  | 4.345992e-06 |  |  | 0.7931737 | -5.361911
[8 empty] | 1330 | 401.96 | 200.96 | 893.87008 | 66.306 | 883733 | 1304 | 8.197912 | 9.126601 | 0.5121549 | 0.00663337 | 5.000483 | 6.213647 |  | 5.08694e-06 |  |  | 0.7933466 | -5.293543
[8 empty] | 1331 | 401.51 | 200.77 | 893.02496 | 66.3469 | 884766 | 1033 | 8.20211 | 9.131505 | 0.5124302 | 0.004904427 | 5.000548 | 6.215085 |  | 4.747751e-06 |  |  | 0.7934471 | -5.323512
[8 empty] | 1332 | 401.02 | 200.52 | 891.91296 | 66.3983 | 885941 | 1175 | 8.207383 | 9.137667 | 0.5127759 | 0.006161546 | 5.000344 | 6.216537 |  | 5.243869e-06 |  |  | 0.7935485 | -5.280348
[8 empty] | 1333 | 400.58 | 200.3 | 890.9344 | 66.4458 | 887115 | 1174 | 8.212254 | 9.143359 | 0.5130953 | 0.005692091717 | 5.000422 | 6.218212 |  | 4.84846e-06 |  |  | 0.7936655 | -5.314396
[8 empty] | 1334 | 400.03 | 200.04 | 889.77792 | 66.5067 | 888335 | 1220 | 8.218497 | 9.150654 | 0.5135047 | 0.007295128 | 5.001064 | 6.221037 |  | 5.979613e-06 |  |  | 0.7938628 | -5.223327
[8 empty] | 1335 | 399.64 | 199.82 | 888.79936 | 66.5466 | 889464 | 1129 | 8.222585 | 9.155432 | 0.5137728 | 0.004777902 | 5.000237 | 6.221337 |  | 4.231977e-06 |  |  | 0.7938837 | -5.373457
[8 empty] | 1336 | 399.26 | 199.61 | 887.86528 | 66.5857 | 890594 | 1130 | 8.22659 | 9.160113 | 0.5140355 | 0.004680826 | 4.99956 | 6.221797 |  | 4.142324e-06 |  |  | 0.7939159 | -5.382756
[8 empty] | 1337 | 398.74 | 199.35 | 886.7088 | 66.6408 | 891677 | 1083 | 8.232232 | 9.166707 | 0.5144056 | 0.006594105 | 4.999497 | 6.223557 |  | 6.088739e-06 |  |  | 0.7940387 | -5.215473
[8 empty] | 1338 | 398.37 | 199.19 | 885.99712 | 66.6829 | 892942 | 1265 | 8.236541 | 9.171744 | 0.5146882 | 0.005036633 | 5.000412 | 6.226103 |  | 3.981528e-06 |  |  | 0.7942163 | -5.39995
[8 empty] | 1339 | 397.84 | 198.94 | 884.88512 | 66.7439 | 894317 | 1375 | 8.242782 | 9.179039 | 0.5150976 | 0.00729513 | 5.001276 | 6.229219 |  | 5.305549e-06 |  |  | 0.7944336 | -5.27527
[8 empty] | 1340 | 397.37 | 198.65 | 883.5952 | 66.7942 | 895383 | 1066 | 8.247925 | 9.185052 | 0.515435 | 0.006013174 | 4.99987 | 6.229152 |  | 5.640876e-06 |  |  | 0.794429 | -5.248653
[8 empty] | 1341 | 396.96 | 198.5 | 882.928 | 66.836 | 896521 | 1138 | 8.252198 | 9.190047 | 0.5157153 | 0.004995437 | 5.000986 | 6.231944 |  | 4.389664e-06 |  |  | 0.7946235 | -5.357569
[8 empty] | 1342 | 396.47 | 198.25 | 881.816 | 66.8883 | 897895 | 1374 | 8.257543 | 9.196296 | 0.516066 | 0.006248234 | 5.000805 | 6.233474 |  | 4.547477e-06 |  |  | 0.7947302 | -5.342229
[8 empty] | 1343 | 395.97 | 197.98 | 880.61504 | 66.9425 | 898960 | 1065 | 8.263079 | 9.202768 | 0.5164292 | 0.006472835 | 5.000333 | 6.234707 |  | 6.077779e-06 |  |  | 0.794816 | -5.216255
[8 empty] | 1344 | 395.55 | 197.77 | 879.68096 | 66.9871 | 899917 | 957 | 8.267632 | 9.208093 | 0.516728 | 0.00532453 | 5.000244 | 6.236096 |  | 5.563772e-06 |  |  | 0.7949128 | -5.254631
[8 empty] | 1345 | 395.02 | 197.48 | 878.39104 | 67.0434 | 900866 | 949 | 8.273378 | 9.214812 | 0.517105 | 0.00671897 | 4.999492 | 6.237054 |  | 7.080053e-06 |  |  | 0.7949795 | -5.149963
[8 empty] | 1346 | 394.7 | 197.33 | 877.72384 | 67.0801 | 901675 | 809 | 8.277122 | 9.21919 | 0.5173507 | 0.004378448 | 4.999985 | 6.238906 |  | 5.412173e-06 |  |  | 0.7951085 | -5.266628
[8 empty] | 1347 | 394.19 | 197.1 | 876.7008 | 67.1349 | 902638 | 963 | 8.282711 | 9.225726 | 0.5177175 | 0.006535769 | 5.000561 | 6.241476 |  | 6.786883e-06 |  |  | 0.7952873 | -5.16833
[8 empty] | 1348 | 393.8 | 196.9 | 875.8112 | 67.1767 | 903641 | 1003 | 8.286972 | 9.23071 | 0.5179972 | 0.00498364 | 5.000372 | 6.242652 |  | 4.968733e-06 |  |  | 0.7953691 | -5.303754
[8 empty] | 1349 | 393.3 | 196.65 | 874.6992 | 67.2295 | 904845 | 1204 | 8.292353 | 9.237003 | 0.5183503 | 0.006293054 | 5.000192 | 6.244212 |  | 5.226789e-06 |  |  | 0.7954777 | -5.281765
[8 empty] | 1350 | 392.83 | 196.41 | 873.63168 | 67.2826 | 906060 | 1215 | 8.297761 | 9.243329 | 0.5187053 | 0.00632648 | 5.000292 | 6.246136 |  | 5.20698e-06 |  |  | 0.7956114 | -5.283414
[8 empty] | 1351 | 392.4 | 196.21 | 872.74208 | 67.3309 | 907099 | 1039 | 8.302679 | 9.249082 | 0.5190282 | 0.005752566 | 5.000842 | 6.248461 |  | 5.536637e-06 |  |  | 0.795773 | -5.256754
[8 empty] | 1352 | 391.98 | 195.96 | 871.63008 | 67.3724 | 908093 | 994 | 8.306903 | 9.254023 | 0.5193054 | 0.004941137 | 4.999316 | 6.247962 |  | 4.970962e-06 |  |  | 0.7957384 | -5.30356
[8 empty] | 1353 | 391.55 | 195.75 | 870.696 | 67.4197 | 909303 | 1210 | 8.311715 | 9.259653 | 0.5196214 | 0.005629964 | 4.99948 | 6.249774 |  | 4.652863e-06 |  |  | 0.7958643 | -5.33228
[8 empty] | 1354 | 391.06 | 195.58 | 869.93984 | 67.4791 | 910465 | 1162 | 8.317756 | 9.26672 | 0.520018 | 0.007067561 | 5.002074 | 6.255038 |  | 6.082239e-06 |  |  | 0.79623 | -5.215937
[8 empty] | 1355 | 390.6 | 195.31 | 868.73888 | 67.5232 | 911427 | 962 | 8.322239 | 9.271966 | 0.5203123 | 0.005245237 | 5.000316 | 6.254342 |  | 5.452429e-06 |  |  | 0.7961816 | -5.26341
[8 empty] | 1356 | 390.22 | 195.09 | 867.76032 | 67.5686 | 912467 | 1040 | 8.326853 | 9.277364 | 0.5206153 | 0.005398174 | 4.999982 | 6.255471 |  | 5.190552e-06 |  |  | 0.79626 | -5.284786
[8 empty] | 1357 | 389.65 | 194.8 | 866.4704 | 67.6263 | 913672 | 1205 | 8.332714 | 9.284222 | 0.5210001 | 0.00685821 | 4.99928 | 6.256562 |  | 5.69146e-06 |  |  | 0.7963358 | -5.244776
[8 empty] | 1358 | 389.19 | 194.6 | 865.5808 | 67.6829 | 914886 | 1214 | 8.33846 | 9.290947 | 0.5213775 | 0.006724782 | 5.00075 | 6.260337 |  | 5.539359e-06 |  |  | 0.7965977 | -5.25654
[8 empty] | 1359 | 388.72 | 194.36 | 864.51328 | 67.7324 | 915925 | 1039 | 8.343484 | 9.296826 | 0.5217074 | 0.005879037 | 5.000356 | 6.261538 |  | 5.658361e-06 |  |  | 0.796681 | -5.247309
[8 empty] | 1360 | 388.31 | 194.17 | 863.66816 | 67.7774 | 917055 | 1130 | 8.348049 | 9.302169 | 0.5220072 | 0.005342816 | 5.000716 | 6.263531 |  | 4.728156e-06 |  |  | 0.7968192 | -5.325308
[8 empty] | 1361 | 387.87 | 193.91 | 862.51168 | 67.8244 | 918230 | 1175 | 8.352815 | 9.307747 | 0.5223203 | 0.005578482 | 4.9995 | 6.263618 |  | 4.747644e-06 |  |  | 0.7968253 | -5.323522
[8 empty] | 1362 | 387.4 | 193.71 | 861.62208 | 67.876 | 919494 | 1264 | 8.358045 | 9.31387 | 0.5226638 | 0.006122351 | 5.000359 | 6.266466 |  | 4.843632e-06 |  |  | 0.7970227 | -5.314829
[8 empty] | 1363 | 386.99 | 193.5 | 860.688 | 67.9241 | 920578 | 1084 | 8.362919 | 9.319575 | 0.522984 | 0.005705087 | 5.000545 | 6.268353 |  | 5.262995e-06 |  |  | 0.7971534 | -5.278767
[8 empty] | 1364 | 386.58 | 193.27 | 859.66496 | 67.9674 | 921662 | 1084 | 8.367305 | 9.324709 | 0.5232721 | 0.005134123 | 4.999647 | 6.268717 |  | 4.736276e-06 |  |  | 0.7971787 | -5.324563
[8 empty] | 1365 | 386.14 | 193.06 | 858.73088 | 68.0176 | 922791 | 1129 | 8.372387 | 9.330659 | 0.523606 | 0.005950317 | 5.000064 | 6.270969 |  | 5.270431e-06 |  |  | 0.7973346 | -5.278154
[8 empty] | 1366 | 385.71 | 192.87 | 857.88576 | 68.0651 | 924146 | 1355 | 8.377195 | 9.336287 | 0.5239219 | 0.005628355 | 5.000678 | 6.273377 |  | 4.153768e-06 |  |  | 0.7975014 | -5.381558
[8 empty] | 1367 | 385.23 | 192.62 | 856.77376 | 68.1223 | 925420 | 1274 | 8.382981 | 9.343063 | 0.5243021 | 0.006775241 | 5.000859 | 6.27558 |  | 5.318085e-06 |  |  | 0.7976538 | -5.274245
[8 empty] | 1368 | 384.76 | 192.37 | 855.66176 | 68.1708 | 926376 | 956 | 8.387886 | 9.348805 | 0.5246243 | 0.005742615 | 5.000017 | 6.276199 |  | 6.006919e-06 |  |  | 0.7976967 | -5.221348
[8 empty] | 1369 | 384.33 | 192.16 | 854.72768 | 68.2173 | 927505 | 1129 | 8.392586 | 9.354309 | 0.5249332 | 0.005503974 | 4.999973 | 6.277754 |  | 4.875087e-06 |  |  | 0.7978043 | -5.312018
[8 empty] | 1370 | 383.93 | 191.96 | 853.83808 | 68.2655 | 928769 | 1264 | 8.397456 | 9.360013 | 0.5252532 | 0.005703301 | 5.000381 | 6.279936 |  | 4.512105e-06 |  |  | 0.7979552 | -5.345621
[8 empty] | 1371 | 383.49 | 191.75 | 852.904 | 68.3141 | 929944 | 1175 | 8.402365 | 9.365761 | 0.5255758 | 0.00574868 | 5.000569 | 6.281858 |  | 4.892494e-06 |  |  | 0.7980881 | -5.31047
[8 empty] | 1372 | 383.04 | 191.54 | 851.96992 | 68.3656 | 931163 | 1219 | 8.407564 | 9.371851 | 0.5259176 | 0.00608957 | 5.001087 | 6.284298 |  | 4.995545e-06 |  |  | 0.7982568 | -5.301417
[8 empty] | 1373 | 382.59 | 191.31 | 850.94688 | 68.415 | 932478 | 1315 | 8.41255 | 9.37769 | 0.5262452 | 0.005839189 | 5.000831 | 6.285694 |  | 4.440448e-06 |  |  | 0.7983532 | -5.352573
[8 empty] | 1374 | 382.15 | 191.05 | 849.7904 | 68.4646 | 933663 | 1185 | 8.417553 | 9.383551 | 0.5265741 | 0.005860793 | 4.999805 | 6.286131 |  | 4.945817e-06 |  |  | 0.7983834 | -5.305762
[8 empty] | 1375 | 381.67 | 190.83 | 848.81184 | 68.5145 | 934966 | 1303 | 8.422585 | 9.389445 | 0.5269049 | 0.005894181 | 4.999852 | 6.287929 |  | 4.523547e-06 |  |  | 0.7985076 | -5.344521
[8 empty] | 1376 | 381.23 | 190.63 | 847.92224 | 68.5666 | 936448 | 1482 | 8.427836 | 9.395597 | 0.5272501 | 0.00615184 | 5.000673 | 6.290778 |  | 4.151039e-06 |  |  | 0.7987044 | -5.381843
[8 empty] | 1377 | 380.82 | 190.4 | 846.8992 | 68.6131 | 937751 | 1303 | 8.432521 | 9.401086 | 0.5275581 | 0.005488703 | 5.000047 | 6.291615 |  | 4.212359e-06 |  |  | 0.7987622 | -5.375475
[8 empty] | 1378 | 380.38 | 190.19 | 845.96512 | 68.6611 | 938916 | 1165 | 8.437355 | 9.406749 | 0.5278759 | 0.005663876 | 5.000113 | 6.293378 |  | 4.861696e-06 |  |  | 0.7988838 | -5.313212
[8 empty] | 1379 | 380.01 | 190.02 | 845.20896 | 68.7096 | 940000 | 1084 | 8.442238 | 9.41247 | 0.528197 | 0.005720933 | 5.001284 | 6.296549 |  | 5.277613e-06 |  |  | 0.7991026 | -5.277562
[8 empty] | 1380 | 379.54 | 189.76 | 844.05248 | 68.7557 | 941084 | 1084 | 8.446877 | 9.417906 | 0.528502 | 0.005436026 | 4.999799 | 6.296295 |  | 5.014784e-06 |  |  | 0.7990851 | -5.299748
[8 empty] | 1381 | 379.07 | 189.52 | 842.98496 | 68.8091 | 942393 | 1309 | 8.452249 | 9.424201 | 0.5288553 | 0.006294623 | 4.999681 | 6.29802 |  | 4.808726e-06 |  |  | 0.799204 | -5.31797
[8 empty] | 1382 | 378.62 | 189.34 | 842.18432 | 68.8635 | 943613 | 1220 | 8.457719 | 9.430611 | 0.529215 | 0.006410066 | 5.001254 | 6.301914 |  | 5.254153e-06 |  |  | 0.7994725 | -5.279497
[8 empty] | 1383 | 378.18 | 189.09 | 841.07232 | 68.913 | 944742 | 1129 | 8.462694 | 9.436442 | 0.5295422 | 0.005830554 | 5.000402 | 6.302581 |  | 5.164353e-06 |  |  | 0.7995184 | -5.286984
[8 empty] | 1384 | 377.7 | 188.82 | 839.87136 | 68.9651 | 946007 | 1265 | 8.467928 | 9.442576 | 0.5298864 | 0.006134609 | 4.999312 | 6.303043 |  | 4.849493e-06 |  |  | 0.7995502 | -5.314304
[8 empty] | 1385 | 377.24 | 188.59 | 838.84832 | 69.0175 | 947182 | 1175 | 8.47319 | 9.448744 | 0.5302325 | 0.00616766 | 4.999307 | 6.304883 |  | 5.249073e-06 |  |  | 0.7996771 | -5.279917
[8 empty] | 1386 | 376.85 | 188.42 | 838.09216 | 69.0649 | 948311 | 1129 | 8.477948 | 9.454321 | 0.5305455 | 0.00557718 | 5.000305 | 6.307815 |  | 4.939929e-06 |  |  | 0.799879 | -5.306279
[8 empty] | 1387 | 376.39 | 188.18 | 837.02464 | 69.1146 | 949486 | 1175 | 8.482935 | 9.460167 | 0.5308736 | 0.005845799 | 4.999706 | 6.308816 |  | 4.975148e-06 |  |  | 0.7999478 | -5.303194
[8 empty] | 1388 | 375.94 | 187.97 | 836.09056 | 69.1646 | 950705 | 1219 | 8.487949 | 9.466046 | 0.5312035 | 0.005879016 | 4.99993 | 6.310868 |  | 4.822819e-06 |  |  | 0.8000891 | -5.316699
[8 empty] | 1389 | 375.54 | 187.76 | 835.15648 | 69.2147 | 951925 | 1220 | 8.492972 | 9.471935 | 0.5315339 | 0.005888693 | 5.000159 | 6.312932 |  | 4.826797e-06 |  |  | 0.8002311 | -5.316341
[8 empty] | 1390 | 375.09 | 187.53 | 834.13344 | 69.2662 | 953009 | 1084 | 8.498133 | 9.477986 | 0.5318735 | 0.006051075 | 5.00001 | 6.31457 |  | 5.582172e-06 |  |  | 0.8003438 | -5.253197
[8 empty] | 1391 | 374.66 | 187.3 | 833.1104 | 69.313 | 954094 | 1085 | 8.502821 | 9.483483 | 0.532182 | 0.005496931 | 4.999307 | 6.315344 |  | 5.066296e-06 |  |  | 0.800397 | -5.295309
[8 empty] | 1392 | 374.25 | 187.12 | 832.30976 | 69.3597 | 954952 | 858 | 8.507497 | 9.488966 | 0.5324897 | 0.005483373 | 4.99992 | 6.317778 |  | 6.390877e-06 |  |  | 0.8005644 | -5.19444
[8 empty] | 1393 | 373.88 | 186.95 | 831.5536 | 69.4024 | 955789 | 837 | 8.511772 | 9.493978 | 0.5327709 | 0.00501212 | 5.000331 | 6.319817 |  | 5.988196e-06 |  |  | 0.8007045 | -5.222704
[8 empty] | 1394 | 373.41 | 186.7 | 830.4416 | 69.4574 | 957073 | 1284 | 8.517275 | 9.500432 | 0.5331331 | 0.006453662 | 5.000022 | 6.321386 |  | 5.026216e-06 |  |  | 0.8008123 | -5.298759
[8 empty] | 1395 | 372.93 | 186.46 | 829.37408 | 69.5179 | 958334 | 1261 | 8.523325 | 9.507528 | 0.5335313 | 0.007096127 | 5.000609 | 6.324288 |  | 5.62738e-06 |  |  | 0.8010116 | -5.249694
[8 empty] | 1396 | 372.51 | 186.25 | 828.44 | 69.5643 | 959283 | 949 | 8.527963 | 9.512968 | 0.5338366 | 0.005440259 | 5.000357 | 6.325626 |  | 5.732623e-06 |  |  | 0.8011035 | -5.241647
[8 empty] | 1397 | 372.14 | 186.07 | 827.63936 | 69.6083 | 960322 | 1039 | 8.53236 | 9.518125 | 0.534126 | 0.005157215 | 5.000626 | 6.32754 |  | 4.963633e-06 |  |  | 0.8012349 | -5.3042
[8 empty] | 1398 | 371.68 | 185.87 | 826.74976 | 69.6595 | 961362 | 1040 | 8.537474 | 9.524124 | 0.5344627 | 0.005999099 | 5.001186 | 6.330082 |  | 5.768364e-06 |  |  | 0.8014093 | -5.238947
[8 empty] | 1399 | 371.23 | 185.59 | 825.50432 | 69.7089 | 962716 | 1354 | 8.542406 | 9.529911 | 0.5347873 | 0.00578613 | 4.999375 | 6.32956 |  | 4.27336e-06 |  |  | 0.8013736 | -5.369231
[8 empty] | 1400 | 370.73 | 185.36 | 824.48128 | 69.7716 | 964034 | 1318 | 8.548664 | 9.537252 | 0.5351993 | 0.007341015 | 5.000443 | 6.333163 |  | 5.569814e-06 |  |  | 0.8016207 | -5.254159
[8 empty] | 1401 | 370.37 | 185.17 | 823.63616 | 69.8141 | 964901 | 867 | 8.552903 | 9.542226 | 0.5354784 | 0.004974111 | 5.000241 | 6.334434 |  | 5.737152e-06 |  |  | 0.8017078 | -5.241304
[8 empty] | 1402 | 369.98 | 184.99 | 822.83552 | 69.8568 | 965714 | 813 | 8.557161 | 9.547222 | 0.5357588 | 0.004996007 | 5.000327 | 6.336079 |  | 6.145151e-06 |  |  | 0.8018206 | -5.211467
[8 empty] | 1403 | 369.54 | 184.79 | 821.94592 | 69.9074 | 966597 | 883 | 8.562205 | 9.55314 | 0.5360909 | 0.005918367 | 5.000781 | 6.338477 |  | 6.702567e-06 |  |  | 0.8019849 | -5.173759
[8 empty] | 1404 | 369.11 | 184.55 | 820.8784 | 69.9589 | 967600 | 1003 | 8.567336 | 9.559162 | 0.5364288 | 0.006021451 | 5.000249 | 6.33966 |  | 6.00344e-06 |  |  | 0.8020659 | -5.2216
[8 empty] | 1405 | 368.66 | 184.32 | 819.85536 | 70.0107 | 968724 | 1124 | 8.572495 | 9.565216 | 0.5367686 | 0.006054305 | 5.000014 | 6.341231 |  | 5.386392e-06 |  |  | 0.8021736 | -5.268702
[8 empty] | 1406 | 368.21 | 184.09 | 818.83232 | 70.0643 | 969728 | 1004 | 8.577831 | 9.571478 | 0.53712 | 0.00626234 | 4.999978 | 6.343123 |  | 6.23739e-06 |  |  | 0.8023032 | -5.204997
[8 empty] | 1407 | 367.87 | 183.94 | 818.16512 | 70.1089 | 970570 | 842 | 8.582269 | 9.576687 | 0.5374123 | 0.005209009 | 5.001066 | 6.346119 |  | 6.186471e-06 |  |  | 0.8025082 | -5.208557
[8 empty] | 1408 | 367.4 | 183.66 | 816.91968 | 70.1635 | 971250 | 680 | 8.5877 | 9.583062 | 0.53777 | 0.006374698 | 4.999771 | 6.346452 |  | 9.374556e-06 |  |  | 0.802531 | -5.028049
[8 empty] | 1409 | 366.88 | 183.43 | 815.89664 | 70.2191 | 971781 | 531 | 8.593228 | 9.589551 | 0.5381342 | 0.006488906 | 4.999941 | 6.348686 |  | 1.222016e-05 |  |  | 0.8026838 | -4.912923
[8 empty] | 1410 | 366.56 | 183.29 | 815.27392 | 70.2608 | 972564 | 783 | 8.597373 | 9.594416 | 0.5384072 | 0.004864995 | 5.000949 | 6.351481 |  | 6.213275e-06 |  |  | 0.802875 | -5.206679
[8 empty] | 1411 | 366.11 | 183.06 | 814.25088 | 70.3088 | 973588 | 1024 | 8.602141 | 9.600014 | 0.5387213 | 0.005598205 | 5.000226 | 6.352307 |  | 5.466997e-06 |  |  | 0.8029315 | -5.262251
[8 empty] | 1412 | 365.65 | 182.81 | 813.13888 | 70.3597 | 974882 | 1294 | 8.607196 | 9.605948 | 0.5390543 | 0.005934339 | 4.999282 | 6.352961 |  | 4.586043e-06 |  |  | 0.8029762 | -5.338562
[8 empty] | 1413 | 365.24 | 182.61 | 812.24928 | 70.4147 | 976103 | 1221 | 8.612655 | 9.612358 | 0.539414 | 0.006409932 | 5.000171 | 6.356095 |  | 5.249739e-06 |  |  | 0.8031904 | -5.279862
[8 empty] | 1414 | 364.83 | 182.41 | 811.35968 | 70.4655 | 977278 | 1175 | 8.617695 | 9.618276 | 0.5397462 | 0.005918214 | 5.000567 | 6.358453 |  | 5.036778e-06 |  |  | 0.8033515 | -5.297847
[8 empty] | 1415 | 364.39 | 182.22 | 810.51456 | 70.5176 | 978452 | 1174 | 8.622862 | 9.624344 | 0.5400866 | 0.006067437 | 5.001381 | 6.361393 |  | 5.168175e-06 |  |  | 0.8035522 | -5.286663
[8 empty] | 1416 | 364 | 181.97 | 809.40256 | 70.56 | 979446 | 994 | 8.627066 | 9.62928 | 0.5403636 | 0.004936135 | 4.999419 | 6.360448 |  | 4.96593e-06 |  |  | 0.8034877 | -5.303999
[8 empty] | 1417 | 363.53 | 181.73 | 808.33504 | 70.6119 | 980575 | 1129 | 8.632209 | 9.63532 | 0.5407026 | 0.006040076 | 4.99882 | 6.361587 |  | 5.349934e-06 |  |  | 0.8035654 | -5.271652
[8 empty] | 1418 | 363.15 | 181.58 | 807.66784 | 70.6623 | 981750 | 1175 | 8.637201 | 9.641183 | 0.5410316 | 0.005863365 | 5.000517 | 6.365594 |  | 4.990098e-06 |  |  | 0.803839 | -5.301891
[8 empty] | 1419 | 362.73 | 181.36 | 806.68928 | 70.7121 | 983195 | 1445 | 8.642132 | 9.646975 | 0.5413566 | 0.00579149 | 5.000211 | 6.367033 |  | 4.007952e-06 |  |  | 0.8039371 | -5.397078
[8 empty] | 1420 | 362.31 | 181.15 | 805.7552 | 70.7654 | 984690 | 1495 | 8.647407 | 9.653171 | 0.5417043 | 0.00619624 | 5.000577 | 6.369458 |  | 4.144642e-06 |  |  | 0.8041025 | -5.382513
[8 empty] | 1421 | 361.83 | 180.9 | 804.6432 | 70.8195 | 986051 | 1361 | 8.652758 | 9.659458 | 0.5420571 | 0.006286828 | 4.999922 | 6.370615 |  | 4.619271e-06 |  |  | 0.8041814 | -5.335427
[8 empty] | 1422 | 361.51 | 180.8 | 804.1984 | 70.8655 | 987294 | 1243 | 8.657307 | 9.664802 | 0.542357 | 0.005343634 | 5.002471 | 6.375559 |  | 4.298982e-06 |  |  | 0.8045183 | -5.366634
[8 empty] | 1423 | 361 | 180.49 | 802.81952 | 70.9184 | 988491 | 1197 | 8.662536 | 9.670945 | 0.5427017 | 0.006143006 | 5 | 6.374361 |  | 5.132002e-06 |  |  | 0.8044367 | -5.289713
[8 empty] | 1424 | 360.57 | 180.28 | 801.88544 | 70.9745 | 989865 | 1374 | 8.668078 | 9.677457 | 0.5430672 | 0.006512065 | 5.000657 | 6.377272 |  | 4.739495e-06 |  |  | 0.8046349 | -5.324268
[8 empty] | 1425 | 360.08 | 180.05 | 800.8624 | 71.0275 | 990931 | 1066 | 8.673312 | 9.683607 | 0.5434123 | 0.006149817 | 5.000393 | 6.378896 |  | 5.769059e-06 |  |  | 0.8047455 | -5.238895
[8 empty] | 1426 | 359.74 | 179.89 | 800.15072 | 71.0705 | 991932 | 1001 | 8.677556 | 9.688594 | 0.5436922 | 0.004987759 | 5.000912 | 6.38115 |  | 4.982776e-06 |  |  | 0.804899 | -5.302529
[8 empty] | 1427 | 359.4 | 179.7 | 799.3056 | 71.1146 | 993107 | 1175 | 8.681908 | 9.693708 | 0.5439791 | 0.005113757 | 5.000718 | 6.382538 |  | 4.352134e-06 |  |  | 0.8049934 | -5.361298
[8 empty] | 1428 | 358.94 | 179.45 | 798.1936 | 71.1599 | 994236 | 1129 | 8.686376 | 9.698959 | 0.5442738 | 0.005251225 | 4.998985 | 6.382007 |  | 4.651217e-06 |  |  | 0.8049573 | -5.332433
[8 empty] | 1429 | 358.57 | 179.29 | 797.48192 | 71.2105 | 995501 | 1265 | 8.691365 | 9.704823 | 0.5446029 | 0.00586359 | 5.000363 | 6.385647 |  | 4.635249e-06 |  |  | 0.8052049 | -5.333927
[8 empty] | 1430 | 358.11 | 179.03 | 796.32544 | 71.2665 | 996876 | 1375 | 8.696884 | 9.71131 | 0.5449669 | 0.006486869 | 4.999568 | 6.386714 |  | 4.717723e-06 |  |  | 0.8052775 | -5.326268
[8 empty] | 1431 | 357.59 | 178.78 | 795.21344 | 71.3287 | 998358 | 1482 | 8.703011 | 9.718512 | 0.545371 | 0.007202004 | 4.999755 | 6.389271 |  | 4.859652e-06 |  |  | 0.8054513 | -5.313395
[8 empty] | 1432 | 357.16 | 178.57 | 794.27936 | 71.3806 | 999720 | 1362 | 8.708121 | 9.724519 | 0.5457081 | 0.006006929 | 4.999864 | 6.391347 |  | 4.410374e-06 |  |  | 0.8055924 | -5.355525
[8 empty] | 1433 | 356.78 | 178.41 | 793.56768 | 71.4288 | 1000886 | 1166 | 8.712865 | 9.730095 | 0.5460211 | 0.005576685 | 5.00094 | 6.394523 |  | 4.782749e-06 |  |  | 0.8058081 | -5.320322
[8 empty] | 1434 | 356.42 | 178.21 | 792.67808 | 71.4729 | 1002197 | 1311 | 8.717203 | 9.735196 | 0.5463073 | 0.005100628 | 5.000416 | 6.395502 |  | 3.89064e-06 |  |  | 0.8058746 | -5.409979
[8 empty] | 1435 | 356.01 | 178 | 791.744 | 71.5211 | 1003551 | 1354 | 8.721943 | 9.740769 | 0.54662 | 0.005572988 | 5.000077 | 6.396873 |  | 4.115944e-06 |  |  | 0.8059677 | -5.385531
[8 empty] | 1436 | 355.56 | 177.76 | 790.67648 | 71.5776 | 1004952 | 1401 | 8.727497 | 9.747299 | 0.5469865 | 0.006530195 | 4.999842 | 6.398691 |  | 4.661095e-06 |  |  | 0.8060911 | -5.331512
[8 empty] | 1437 | 355.1 | 177.57 | 789.83136 | 71.6346 | 1006327 | 1375 | 8.733097 | 9.753884 | 0.547356 | 0.006585296 | 5.001064 | 6.402394 |  | 4.789306e-06 |  |  | 0.8063424 | -5.319727
[8 empty] | 1438 | 354.68 | 177.35 | 788.8528 | 71.682 | 1007570 | 1243 | 8.737752 | 9.759359 | 0.5476632 | 0.005474138 | 5.000326 | 6.403231 |  | 4.403973e-06 |  |  | 0.8063992 | -5.356155
[8 empty] | 1439 | 354.32 | 177.17 | 788.05216 | 71.7308 | 1008875 | 1305 | 8.742542 | 9.764992 | 0.5479794 | 0.005633871 | 5.000871 | 6.405765 |  | 4.317142e-06 |  |  | 0.806571 | -5.364804
[8 empty] | 1440 | 353.87 | 176.93 | 786.98464 | 71.7856 | 1010118 | 1243 | 8.747919 | 9.771317 | 0.5483343 | 0.006324201 | 5.000405 | 6.407233 |  | 5.087853e-06 |  |  | 0.8066705 | -5.293465
[8 empty] | 1441 | 353.48 | 176.75 | 786.184 | 71.8301 | 1011283 | 1165 | 8.752284 | 9.77645 | 0.5486224 | 0.005133693 | 5.00044 | 6.408957 |  | 4.406603e-06 |  |  | 0.8067874 | -5.355896
[8 empty] | 1442 | 353.11 | 176.56 | 785.33888 | 71.8796 | 1012638 | 1355 | 8.757137 | 9.782159 | 0.5489427 | 0.005708579 | 5.000762 | 6.41124 |  | 4.212973e-06 |  |  | 0.806942 | -5.375411
[8 empty] | 1443 | 352.63 | 176.33 | 784.31584 | 71.9363 | 1013954 | 1316 | 8.762693 | 9.788695 | 0.5493095 | 0.006536416 | 5.000772 | 6.413397 |  | 4.966882e-06 |  |  | 0.8070881 | -5.303916
[8 empty] | 1444 | 352.24 | 176.12 | 783.38176 | 71.9843 | 1015198 | 1244 | 8.767395 | 9.794227 | 0.5496199 | 0.005531386 | 5.000339 | 6.414659 |  | 4.446452e-06 |  |  | 0.8071736 | -5.351986
[8 empty] | 1445 | 351.83 | 175.92 | 782.49216 | 72.0377 | 1016502 | 1304 | 8.772623 | 9.800378 | 0.5499651 | 0.006151418 | 5.000803 | 6.417279 |  | 4.717345e-06 |  |  | 0.8073509 | -5.326302
[8 empty] | 1446 | 351.37 | 175.69 | 781.46912 | 72.0949 | 1017628 | 1126 | 8.778221 | 9.806965 | 0.5503347 | 0.006586531 | 5.000844 | 6.419503 |  | 5.849495e-06 |  |  | 0.8075014 | -5.232882
[8 empty] | 1447 | 350.95 | 175.47 | 780.49056 | 72.1434 | 1018643 | 1015 | 8.782965 | 9.812547 | 0.550648 | 0.005582604 | 5.000159 | 6.420467 |  | 5.500102e-06 |  |  | 0.8075666 | -5.259629
[8 empty] | 1448 | 350.58 | 175.28 | 779.64544 | 72.1895 | 1019637 | 994 | 8.787473 | 9.817852 | 0.5509457 | 0.005304539 | 5.000045 | 6.422075 |  | 5.336559e-06 |  |  | 0.8076754 | -5.272739
[8 empty] | 1449 | 350.17 | 175.07 | 778.71136 | 72.2389 | 1020676 | 1039 | 8.792302 | 9.823534 | 0.5512645 | 0.005682297 | 4.999733 | 6.423556 |  | 5.469006e-06 |  |  | 0.8077755 | -5.262092
[8 empty] | 1450 | 349.76 | 174.88 | 777.86624 | 72.2904 | 1021851 | 1175 | 8.797333 | 9.829456 | 0.5515968 | 0.005921694 | 5.000226 | 6.426154 |  | 5.039739e-06 |  |  | 0.8079512 | -5.297592
[8 empty] | 1451 | 349.29 | 174.61 | 776.66528 | 72.3464 | 1023025 | 1174 | 8.802802 | 9.835892 | 0.5519581 | 0.006436622 | 4.998939 | 6.426639 |  | 5.482643e-06 |  |  | 0.8079839 | -5.26101
[8 empty] | 1452 | 348.95 | 174.48 | 776.08704 | 72.3941 | 1024019 | 994 | 8.807458 | 9.841373 | 0.5522656 | 0.005480568 | 5.000699 | 6.430726 |  | 5.51365e-06 |  |  | 0.80826 | -5.258561
[8 empty] | 1453 | 348.52 | 174.27 | 775.15296 | 72.446 | 1025108 | 1089 | 8.812522 | 9.847334 | 0.5526001 | 0.005960986 | 5.000643 | 6.432642 |  | 5.473817e-06 |  |  | 0.8083894 | -5.26171
[8 empty] | 1454 | 348.03 | 174 | 773.952 | 72.5063 | 1026333 | 1225 | 8.818403 | 9.854257 | 0.5529886 | 0.00692296 | 4.99982 | 6.433895 |  | 5.651396e-06 |  |  | 0.808474 | -5.247844
[8 empty] | 1455 | 347.8 | 173.91 | 773.55168 | 72.5439 | 1027236 | 903 | 8.822068 | 9.858572 | 0.5532308 | 0.004315275 | 5.001554 | 6.43757 |  | 4.778821e-06 |  |  | 0.808722 | -5.320679
[8 empty] | 1456 | 347.32 | 173.65 | 772.3952 | 72.5932 | 1028318 | 1082 | 8.826872 | 9.864229 | 0.5535482 | 0.005656281 | 4.999737 | 6.437126 |  | 5.227616e-06 |  |  | 0.808692 | -5.281696
[8 empty] | 1457 | 346.88 | 173.45 | 771.5056 | 72.6534 | 1029492 | 1174 | 8.832736 | 9.871133 | 0.5539356 | 0.00690412 | 5.00089 | 6.440928 |  | 5.880851e-06 |  |  | 0.8089485 | -5.23056
[8 empty] | 1458 | 346.49 | 173.24 | 770.57152 | 72.6991 | 1030395 | 903 | 8.837185 | 9.876372 | 0.5542296 | 0.005239157 | 5.000081 | 6.441648 |  | 5.801946e-06 |  |  | 0.808997 | -5.236426
[8 empty] | 1459 | 346.11 | 173.04 | 769.68192 | 72.7472 | 1031434 | 1039 | 8.841866 | 9.881884 | 0.554539 | 0.005512425 | 4.999829 | 6.443178 |  | 5.30551e-06 |  |  | 0.8091002 | -5.275273
[8 empty] | 1460 | 345.68 | 172.82 | 768.70336 | 72.8013 | 1032608 | 1174 | 8.847129 | 9.888082 | 0.5548868 | 0.006197748 | 4.99968 | 6.445076 |  | 5.279172e-06 |  |  | 0.809228 | -5.277434
[8 empty] | 1461 | 345.23 | 172.62 | 767.81376 | 72.8588 | 1033737 | 1129 | 8.85272 | 9.894667 | 0.5552563 | 0.00658459 | 5.000491 | 6.448346 |  | 5.832232e-06 |  |  | 0.8094483 | -5.234165
[8 empty] | 1462 | 344.84 | 172.41 | 766.87968 | 72.909 | 1034821 | 1084 | 8.857598 | 9.900413 | 0.5555787 | 0.005746388 | 5.000166 | 6.449871 |  | 5.301096e-06 |  |  | 0.8095511 | -5.275634
[8 empty] | 1463 | 344.39 | 172.18 | 765.85664 | 72.9621 | 1035860 | 1039 | 8.862757 | 9.906489 | 0.5559197 | 0.006076072 | 4.999586 | 6.451181 |  | 5.848e-06 |  |  | 0.8096392 | -5.232993
[8 empty] | 1464 | 344 | 172 | 765.056 | 73.0128 | 1036944 | 1084 | 8.86768 | 9.912288 | 0.5562451 | 0.005799262 | 5.000173 | 6.453908 |  | 5.349873e-06 |  |  | 0.8098228 | -5.271657
[8 empty] | 1465 | 343.63 | 171.82 | 764.25536 | 73.0624 | 1037983 | 1039 | 8.872494 | 9.91796 | 0.5565634 | 0.005671373 | 5.000628 | 6.456424 |  | 5.458492e-06 |  |  | 0.8099921 | -5.262927
[8 empty] | 1466 | 343.21 | 171.62 | 763.36576 | 73.1136 | 1039112 | 1129 | 8.877461 | 9.923812 | 0.5568918 | 0.005852177 | 5.000678 | 6.458482 |  | 5.183505e-06 |  |  | 0.8101304 | -5.285376
[8 empty] | 1467 | 342.78 | 171.39 | 762.34272 | 73.1736 | 1040151 | 1039 | 8.883279 | 9.930667 | 0.5572765 | 0.006855249 | 5.000854 | 6.461048 |  | 6.59793e-06 |  |  | 0.810303 | -5.180592
[8 empty] | 1468 | 342.47 | 171.25 | 761.72 | 73.2111 | 1040953 | 802 | 8.886914 | 9.93495 | 0.5575168 | 0.004283012 | 5.001068 | 6.462789 |  | 5.340414e-06 |  |  | 0.81042 | -5.272425
[8 empty] | 1469 | 341.99 | 171 | 760.608 | 73.27 | 1041953 | 1000 | 8.892621 | 9.941675 | 0.5578942 | 0.006724827 | 5.000516 | 6.464378 |  | 6.724827e-06 |  |  | 0.8105267 | -5.172319
[8 empty] | 1470 | 341.56 | 170.77 | 759.58496 | 73.3262 | 1043113 | 1160 | 8.898063 | 9.948089 | 0.5582541 | 0.006413872 | 5.000229 | 6.466205 |  | 5.5292e-06 |  |  | 0.8106495 | -5.257338
[8 empty] | 1471 | 341.14 | 170.57 | 758.69536 | 73.3759 | 1044153 | 1040 | 8.902874 | 9.953759 | 0.5585723 | 0.005669868 | 5.000066 | 6.467942 |  | 5.451796e-06 |  |  | 0.8107661 | -5.26346
[8 empty] | 1472 | 340.79 | 170.4 | 757.9392 | 73.4211 | 1045073 | 920 | 8.907248 | 9.958913 | 0.5588616 | 0.005154718 | 5.00026 | 6.469966 |  | 5.602955e-06 |  |  | 0.810902 | -5.251583
[8 empty] | 1473 | 340.4 | 170.2 | 757.0496 | 73.4735 | 1046193 | 1120 | 8.912316 | 9.964887 | 0.5591968 | 0.0059737 | 5.000392 | 6.472195 |  | 5.333661e-06 |  |  | 0.8110516 | -5.272975
[8 empty] | 1474 | 339.95 | 169.97 | 756.02656 | 73.5298 | 1047330 | 1137 | 8.917758 | 9.971303 | 0.5595568 | 0.006415766 | 5.000081 | 6.474007 |  | 5.642714e-06 |  |  | 0.8111731 | -5.248512
[8 empty] | 1475 | 339.52 | 169.76 | 755.09248 | 73.5881 | 1048504 | 1174 | 8.923392 | 9.977944 | 0.5599295 | 0.006640906 | 5.000577 | 6.476946 |  | 5.656649e-06 |  |  | 0.8113703 | -5.247441
[8 empty] | 1476 | 339.17 | 169.61 | 754.42528 | 73.637 | 1049454 | 950 | 8.928114 | 9.983512 | 0.560242 | 0.005567983 | 5.001757 | 6.480404 |  | 5.861034e-06 |  |  | 0.8116021 | -5.232026
[8 empty] | 1477 | 338.76 | 169.37 | 753.35776 | 73.6825 | 1050166 | 712 | 8.932507 | 9.988691 | 0.5605326 | 0.005179059 | 4.999887 | 6.479777 |  | 7.27396e-06 |  |  | 0.8115601 | -5.138229
[8 empty] | 1478 | 338.49 | 169.25 | 752.824 | 73.7236 | 1050968 | 802 | 8.936473 | 9.993368 | 0.560795 | 0.004676749 | 5.001049 | 6.482908 |  | 5.831358e-06 |  |  | 0.8117699 | -5.23423
[8 empty] | 1479 | 338 | 169 | 751.712 | 73.7787 | 1052083 | 1115 | 8.941789 | 9.999635 | 0.5611468 | 0.006267602 | 4.999966 | 6.483684 |  | 5.621168e-06 |  |  | 0.8118218 | -5.250173
[8 empty] | 1480 | 337.6 | 168.77 | 750.68896 | 73.8309 | 1053318 | 1235 | 8.946822 | 10.00557 | 0.5614798 | 0.005935403 | 4.999131 | 6.48467 |  | 4.805994e-06 |  |  | 0.8118879 | -5.318217
[8 empty] | 1481 | 337.26 | 168.65 | 750.1552 | 73.8793 | 1054521 | 1203 | 8.951487 | 10.01107 | 0.5617885 | 0.005501302 | 5.001113 | 6.489162 |  | 4.572986e-06 |  |  | 0.8121886 | -5.3398
[8 empty] | 1482 | 336.73 | 168.38 | 748.95424 | 73.9464 | 1055695 | 1174 | 8.957951 | 10.0187 | 0.5622164 | 0.007623588 | 5.00078 | 6.491396 |  | 6.493686e-06 |  |  | 0.8123381 | -5.187509
[8 empty] | 1483 | 336.39 | 168.18 | 748.06464 | 73.9887 | 1056825 | 1130 | 8.962023 | 10.0235 | 0.5624859 | 0.004804007 | 4.999676 | 6.491647 |  | 4.251333e-06 |  |  | 0.8123549 | -5.371475
[8 empty] | 1484 | 335.9 | 167.93 | 746.95264 | 74.0528 | 1058000 | 1175 | 8.968192 | 10.03078 | 0.5628943 | 0.007276999 | 4.99957 | 6.494063 |  | 6.193191e-06 |  |  | 0.8125165 | -5.208086
[8 empty] | 1485 | 335.52 | 167.76 | 746.19648 | 74.1013 | 1058993 | 993 | 8.972858 | 10.03628 | 0.5632032 | 0.005503731 | 5.000053 | 6.496624 |  | 5.542529e-06 |  |  | 0.8126877 | -5.256292
[8 empty] | 1486 | 335.18 | 167.61 | 745.52928 | 74.1469 | 1059987 | 994 | 8.977243 | 10.04145 | 0.5634934 | 0.005172861 | 5.000794 | 6.49941 |  | 5.204085e-06 |  |  | 0.8128739 | -5.283656
[8 empty] | 1487 | 334.78 | 167.4 | 744.5952 | 74.2029 | 1061027 | 1040 | 8.982625 | 10.0478 | 0.5638498 | 0.006350274 | 5.000928 | 6.501824 |  | 6.106033e-06 |  |  | 0.8130352 | -5.214241
[8 empty] | 1488 | 334.3 | 167.15 | 743.4832 | 74.2599 | 1062156 | 1129 | 8.988101 | 10.05426 | 0.5642124 | 0.006460998 | 4.999971 | 6.502862 |  | 5.722762e-06 |  |  | 0.8131046 | -5.242394
[8 empty] | 1489 | 333.97 | 166.98 | 742.72704 | 74.3071 | 1063149 | 993 | 8.992633 | 10.05961 | 0.5645125 | 0.005348119 | 5.000278 | 6.505154 |  | 5.385819e-06 |  |  | 0.8132576 | -5.268748
[8 empty] | 1490 | 333.69 | 166.87 | 742.23776 | 74.3458 | 1064078 | 929 | 8.996348 | 10.064 | 0.5647585 | 0.004383624 | 5.001405 | 6.508176 |  | 4.718648e-06 |  |  | 0.8134593 | -5.326182
[8 empty] | 1491 | 333.21 | 166.6 | 741.0368 | 74.4076 | 1065323 | 1245 | 9.002277 | 10.07099 | 0.5651512 | 0.006997629 | 5.00037 | 6.509313 |  | 5.620585e-06 |  |  | 0.8135351 | -5.250218
[8 empty] | 1492 | 332.65 | 166.3 | 739.7024 | 74.4756 | 1066361 | 1038 | 9.008798 | 10.07869 | 0.565583 | 0.007695993 | 4.999126 | 6.510432 |  | 7.414252e-06 |  |  | 0.8136098 | -5.129933
[8 empty] | 1493 | 332.4 | 166.19 | 739.21312 | 74.5121 | 1067159 | 798 | 9.012297 | 10.08282 | 0.5658148 | 0.004129355 | 4.999987 | 6.513024 |  | 5.17463e-06 |  |  | 0.8137827 | -5.286121
[8 empty] | 1494 | 332.02 | 166.02 | 738.45696 | 74.5596 | 1067961 | 802 | 9.016848 | 10.08819 | 0.5661162 | 0.005372162 | 5.000294 | 6.515342 |  | 6.698456e-06 |  |  | 0.8139372 | -5.174025
[8 empty] | 1495 | 331.6 | 165.79 | 737.43392 | 74.6203 | 1068674 | 713 | 9.022661 | 10.09505 | 0.5665013 | 0.006862332 | 5.000294 | 6.517794 |  | 9.624589e-06 |  |  | 0.8141007 | -5.016618
[8 empty] | 1496 | 331.16 | 165.55 | 736.3664 | 74.6803 | 1069246 | 572 | 9.028404 | 10.10183 | 0.5668818 | 0.00678019 | 4.999901 | 6.51971 |  | 1.185348e-05 |  |  | 0.8142283 | -4.926154
[8 empty] | 1497 | 330.8 | 165.39 | 735.65472 | 74.72 | 1069844 | 598 | 9.032202 | 10.10632 | 0.5671335 | 0.004484583 | 4.999598 | 6.520924 |  | 7.499303e-06 |  |  | 0.8143091 | -5.124979
[8 empty] | 1498 | 330.43 | 165.19 | 734.76512 | 74.796 | 1070322 | 478 | 9.03947 | 10.1149 | 0.567615 | 0.008581448 | 5.002222 | 6.527433 |  | 1.795282e-05 |  |  | 0.8147424 | -4.745867
[8 empty] | 1499 | 330.03 | 165.01 | 733.96448 | 74.8215 | 1070877 | 555 | 9.041908 | 10.11778 | 0.5677765 | 0.002878228 | 4.99968 | 6.525152 |  | 5.185996e-06 |  |  | 0.8145907 | -5.285168
[8 empty] | 1500 | 329.58 | 164.79 | 732.98592 | 74.8828 | 1071944 | 1067 | 9.047765 | 10.12469 | 0.5681647 | 0.006916826 | 5.000003 | 6.528068 |  | 6.482499e-06 |  |  | 0.8147847 | -5.188258
[8 empty] | 1501 | 329.25 | 164.65 | 732.3632 | 74.9263 | 1072878 | 934 | 9.05192 | 10.1296 | 0.56844 | 0.00490646 | 5.000716 | 6.530772 |  | 5.253169e-06 |  |  | 0.8149645 | -5.279579
[8 empty] | 1502 | 328.91 | 164.44 | 731.42912 | 74.9751 | 1073752 | 874 | 9.056579 | 10.1351 | 0.5687488 | 0.00550239 | 4.999901 | 6.531698 |  | 6.295641e-06 |  |  | 0.8150261 | -5.20096
[8 empty] | 1503 | 328.51 | 164.25 | 730.584 | 75.0254 | 1075104 | 1352 | 9.061379 | 10.14077 | 0.569067 | 0.005669453 | 4.999857 | 6.533694 |  | 4.193383e-06 |  |  | 0.8151588 | -5.377435
[8 empty] | 1504 | 328 | 164 | 729.472 | 75.0963 | 1076666 | 1562 | 9.068141 | 10.14876 | 0.5695152 | 0.0079877726 | 5.000326 | 6.537206 |  | 5.113811e-06 |  |  | 0.8153922 | -5.291255
[8 empty] | 1505 | 327.62 | 163.81 | 728.62688 | 75.1461 | 1077804 | 1138 | 9.072888 | 10.15437 | 0.5698299 | 0.0056081 | 5.000207 | 6.539091 |  | 4.928032e-06 |  |  | 0.8155174 | -5.307326
[8 empty] | 1506 | 327.21 | 163.59 | 727.64832 | 75.1982 | 1078942 | 1138 | 9.077853 | 10.16023 | 0.570159 | 0.005864907 | 4.999427 | 6.540207 |  | 5.153697e-06 |  |  | 0.8155915 | -5.287881
[8 empty] | 1507 | 326.82 | 163.41 | 726.84768 | 75.2549 | 1080197 | 1255 | 9.083253 | 10.16661 | 0.5705171 | 0.006380171 | 5.000384 | 6.543788 |  | 5.083802e-06 |  |  | 0.8158293 | -5.293811
[8 empty] | 1508 | 326.47 | 163.24 | 726.09152 | 75.3041 | 1081183 | 986 | 9.087937 | 10.17215 | 0.5708276 | 0.005534073 | 5.000786 | 6.546339 |  | 5.61265e-06 |  |  | 0.8159985 | -5.250832
[8 empty] | 1509 | 326.14 | 163.08 | 725.37984 | 75.3463 | 1082177 | 994 | 9.091952 | 10.17689 | 0.5710939 | 0.004745105 | 5.000691 | 6.547952 |  | 4.773748e-06 |  |  | 0.8161055 | -5.321141
[8 empty] | 1510 | 325.71 | 162.83 | 724.26784 | 75.4006 | 1083396 | 1219 | 9.097117 | 10.183 | 0.5714364 | 0.006103495 | 4.999206 | 6.548246 |  | 5.006969e-06 |  |  | 0.816125 | -5.300425
[8 empty] | 1511 | 325.28 | 162.62 | 723.33376 | 75.4612 | 1084661 | 1265 | 9.102879 | 10.18981 | 0.5718185 | 0.006808749 | 4.999656 | 6.551337 |  | 5.38241e-06 |  |  | 0.8163299 | -5.269023
[8 empty] | 1512 | 324.91 | 162.45 | 722.5776 | 75.5111 | 1085746 | 1085 | 9.107621 | 10.19541 | 0.572133 | 0.005604258 | 5.000109 | 6.553994 |  | 5.165214e-06 |  |  | 0.816506 | -5.286912
[8 empty] | 1513 | 324.54 | 162.28 | 721.82144 | 75.5622 | 1086874 | 1128 | 9.112474 | 10.20115 | 0.5724549 | 0.005736889 | 5.000693 | 6.556874 |  | 5.085895e-06 |  |  | 0.8166969 | -5.293633
[8 empty] | 1514 | 324.13 | 162.03 | 720.70944 | 75.6146 | 1088139 | 1265 | 9.117449 | 10.20703 | 0.5727849 | 0.005880589 | 4.99895 | 6.556761 |  | 4.648687e-06 |  |  | 0.8166893 | -5.33267
[8 empty] | 1515 | 323.71 | 161.86 | 719.95328 | 75.6711 | 1089269 | 1130 | 9.122811 | 10.21337 | 0.5731406 | 0.006338161 | 5.000132 | 6.560657 |  | 5.608992e-06 |  |  | 0.8169473 | -5.251115
[8 empty] | 1516 | 323.39 | 161.71 | 719.28608 | 75.7195 | 1090353 | 1084 | 9.127402 | 10.21879 | 0.5734452 | 0.0054274 | 5.001005 | 6.563815 |  | 5.006826e-06 |  |  | 0.8171563 | -5.300437
[8 empty] | 1517 | 322.98 | 161.49 | 718.30752 | 75.7751 | 1091573 | 1220 | 9.132673 | 10.22503 | 0.5737949 | 0.006232384 | 5.000525 | 6.565499 |  | 5.108512e-06 |  |  | 0.8172677 | -5.291706
[8 empty] | 1518 | 322.57 | 161.3 | 717.4624 | 75.8343 | 1092657 | 1084 | 9.138283 | 10.23166 | 0.5741671 | 0.006633103 | 5.001375 | 6.569083 |  | 6.119099e-06 |  |  | 0.8175047 | -5.213313
[8 empty] | 1519 | 322.22 | 161.12 | 716.66176 | 75.8785 | 1093470 | 813 | 9.142469 | 10.23661 | 0.5744449 | 0.004950524 | 5.00082 | 6.570199 |  | 6.089205e-06 |  |  | 0.8175785 | -5.215439
[8 empty] | 1520 | 321.86 | 160.94 | 715.86112 | 75.9321 | 1094233 | 763 | 9.147544 | 10.24261 | 0.5747817 | 0.006001178 | 5.001328 | 6.573107 |  | 7.86524e-06 |  |  | 0.8177707 | -5.104288
[8 empty] | 1521 | 321.55 | 160.79 | 715.19392 | 75.9887 | 1094755 | 522 | 9.1529 | 10.24894 | 0.5751372 | 0.00633448 | 5.003103 | 6.57781 |  | 1.213502e-05 |  |  | 0.8180813 | -4.91596
[8 empty] | 1522 | 321.07 | 160.55 | 714.1264 | 76.0402 | 1095116 | 361 | 9.157772 | 10.25471 | 0.5754605 | 0.005761398 | 5.00149 | 6.577847 |  | 1.595955e-05 |  |  | 0.8180838 | -4.796979
[8 empty] | 1523 | 320.71 | 160.34 | 713.19232 | 76.0788 | 1096008 | 892 | 9.161421 | 10.25902 | 0.5757027 | 0.004316811 | 4.999334 | 6.576631 |  | 4.839474e-06 |  |  | 0.8180035 | -5.315202
[8 empty] | 1524 | 320.23 | 160.08 | 712.03584 | 76.1428 | 1097324 | 1316 | 9.16747 | 10.26618 | 0.5761042 | 0.007154685 | 4.998495 | 6.578215 |  | 5.436691e-06 |  |  | 0.8181081 | -5.264665
[8 empty] | 1525 | 319.9 | 159.93 | 711.36864 | 76.1949 | 1098507 | 1183 | 9.172391 | 10.272 | 0.5764309 | 0.005821855 | 4.999729 | 6.582031 |  | 4.921264e-06 |  |  | 0.8183599 | -5.307923
[8 empty] | 1526 | 319.51 | 159.79 | 710.74592 | 76.2505 | 1099510 | 1003 | 9.177641 | 10.27821 | 0.5767794 | 0.006210478 | 5.001668 | 6.586928 |  | 6.191902e-06 |  |  | 0.8186829 | -5.208176
[8 empty] | 1527 | 319.07 | 159.52 | 709.54496 | 76.3084 | 1100353 | 843 | 9.183105 | 10.28467 | 0.5771422 | 0.006464663 | 4.999791 | 6.586898 |  | 7.66864e-06 |  |  | 0.8186809 | -5.115282
[8 empty] | 1528 | 318.81 | 159.41 | 709.05568 | 76.345 | 1101286 | 933 | 9.186557 | 10.28876 | 0.5773715 | 0.004085038 | 5.0005 | 6.589378 |  | 4.378391e-06 |  |  | 0.8188444 | -5.358685
[8 empty] | 1529 | 318.37 | 159.2 | 708.1216 | 76.405 | 1102658 | 1372 | 9.192214 | 10.29545 | 0.5777471 | 0.006694384 | 5.000724 | 6.592212 |  | 4.879288e-06 |  |  | 0.8190311 | -5.311644
[8 empty] | 1530 | 317.84 | 158.92 | 706.87616 | 76.4732 | 1104000 | 1342 | 9.198641 | 10.30306 | 0.5781739 | 0.007605661 | 4.999667 | 6.593708 |  | 5.667408e-06 |  |  | 0.8191297 | -5.246616
[8 empty] | 1531 | 317.53 | 158.75 | 706.12 | 76.5199 | 1105039 | 1039 | 9.20304 | 10.30827 | 0.5784661 | 0.00520576 | 4.999619 | 6.595625 |  | 5.010356e-06 |  |  | 0.8192559 | -5.300131
[8 empty] | 1532 | 317.19 | 158.59 | 705.40832 | 76.5684 | 1106123 | 1084 | 9.207606 | 10.31367 | 0.5787693 | 0.005404498 | 5.000083 | 6.598298 |  | 4.985699e-06 |  |  | 0.8194319 | -5.302274
[8 empty] | 1533 | 316.82 | 158.41 | 704.60768 | 76.6206 | 1107343 | 1220 | 9.212519 | 10.31948 | 0.5790956 | 0.005814623 | 5.00033 | 6.600845 |  | 4.766085e-06 |  |  | 0.8195995 | -5.321838
[8 empty] | 1534 | 316.38 | 158.18 | 703.58464 | 76.6795 | 1108472 | 1129 | 9.218059 | 10.32604 | 0.5794637 | 0.006558235 | 4.99975 | 6.602588 |  | 5.808888e-06 |  |  | 0.8197142 | -5.235907
[8 empty] | 1535 | 315.98 | 157.94 | 702.51712 | 76.7309 | 1109557 | 1085 | 9.222891 | 10.33176 | 0.5797847 | 0.005720798 | 4.997991 | 6.602457 |  | 5.272625e-06 |  |  | 0.8197056 | -5.277973
[8 empty] | 1536 | 315.65 | 157.83 | 702.02784 | 76.7825 | 1110776 | 1219 | 9.22774 | 10.3375 | 0.5801069 | 0.005740858 | 5.000362 | 6.607793 |  | 4.709481e-06 |  |  | 0.8200564 | -5.327027
[8 empty] | 1537 | 315.31 | 157.64 | 701.18272 | 76.8299 | 1111905 | 1129 | 9.232193 | 10.34278 | 0.5804027 | 0.005271636 | 4.999717 | 6.608967 |  | 4.669297e-06 |  |  | 0.8201336 | -5.330749
[8 empty] | 1538 | 314.93 | 157.46 | 700.38208 | 76.8805 | 1113171 | 1266 | 9.236943 | 10.3484 | 0.5807184 | 0.005625474 | 4.999744 | 6.611169 |  | 4.443502e-06 |  |  | 0.8202783 | -5.352275
[8 empty] | 1539 | 314.54 | 157.27 | 699.53696 | 76.9392 | 1114412 | 1241 | 9.242452 | 10.35492 | 0.5810844 | 0.006523339 | 5.000364 | 6.614507 |  | 5.256518e-06 |  |  | 0.8204975 | -5.279302
[8 empty] | 1540 | 314.15 | 157.07 | 698.64736 | 76.9916 | 1115607 | 1195 | 9.247367 | 10.36075 | 0.5814111 | 0.005820809 | 4.999943 | 6.616201 |  | 4.87097e-06 |  |  | 0.8206087 | -5.312385
[8 empty] | 1541 | 313.76 | 156.9 | 697.8912 | 77.047 | 1116863 | 1256 | 9.252561 | 10.3669 | 0.5817563 | 0.00615159 | 5.00081 | 6.619731 |  | 4.897763e-06 |  |  | 0.8208403 | -5.310002
[8 empty] | 1542 | 313.42 | 156.69 | 696.95712 | 77.096 | 1117938 | 1075 | 9.257153 | 10.37234 | 0.5820615 | 0.00543882 | 4.999668 | 6.620329 |  | 5.059368e-06 |  |  | 0.8208796 | -5.295904
[8 empty] | 1543 | 312.98 | 156.49 | 696.06752 | 77.152 | 1119202 | 1264 | 9.262399 | 10.37855 | 0.5824102 | 0.006213361 | 4.999629 | 6.622692 |  | 4.915634e-06 |  |  | 0.8210345 | -5.30842
[8 empty] | 1544 | 312.59 | 156.3 | 695.2224 | 77.2109 | 1120457 | 1255 | 9.267913 | 10.38508 | 0.5827767 | 0.006532324 | 5.000229 | 6.626031 |  | 5.205039e-06 |  |  | 0.8212535 | -5.283576
[8 empty] | 1545 | 312.25 | 156.13 | 694.46624 | 77.2631 | 1121398 | 941 | 9.272798 | 10.39087 | 0.5831015 | 0.005786859 | 5.000702 | 6.628916 |  | 6.149691e-06 |  |  | 0.8214425 | -5.211147
[8 empty] | 1546 | 311.89 | 155.95 | 693.6656 | 77.3087 | 1122408 | 1010 | 9.277063 | 10.39592 | 0.5833851 | 0.005053342 | 5.000101 | 6.630093 |  | 5.003309e-06 |  |  | 0.8215196 | -5.300743
[8 empty] | 1547 | 311.46 | 155.72 | 692.64256 | 77.3728 | 1123491 | 1083 | 9.283056 | 10.40302 | 0.5837835 | 0.007100583 | 4.999982 | 6.632715 |  | 6.556402e-06 |  |  | 0.8216913 | -5.183334
[8 empty] | 1548 | 311.12 | 155.58 | 692.01984 | 77.4255 | 1124411 | 920 | 9.28798 | 10.40886 | 0.584111 | 0.005835219 | 5.001453 | 6.636956 |  | 6.342629e-06 |  |  | 0.821969 | -5.197731
[8 empty] | 1549 | 310.69 | 155.34 | 690.95232 | 77.4761 | 1125411 | 1000 | 9.292706 | 10.41446 | 0.5844253 | 0.005600534 | 4.999464 | 6.636517 |  | 5.600534e-06 |  |  | 0.8219402 | -5.251771
[8 empty] | 1550 | 310.31 | 155.16 | 690.15168 | 77.5359 | 1126651 | 1240 | 9.298288 | 10.42107 | 0.5847965 | 0.006616082 | 5.000437 | 6.640413 |  | 5.33555e-06 |  |  | 0.8221951 | -5.272821
[8 empty] | 1551 | 309.89 | 154.98 | 689.35104 | 77.593 | 1127827 | 1176 | 9.303616 | 10.42739 | 0.5851509 | 0.006314603 | 5.001097 | 6.643781 |  | 5.36956e-06 |  |  | 0.8224153 | -5.270061
[8 empty] | 1552 | 309.52 | 154.74 | 688.28352 | 77.6426 | 1128821 | 994 | 9.308242 | 10.43287 | 0.5854586 | 0.005483 | 4.998962 | 6.643111 |  | 5.516097e-06 |  |  | 0.8223715 | -5.258368
[8 empty] | 1553 | 309.31 | 154.7 | 688.1056 | 77.6854 | 1129725 | 904 | 9.312232 | 10.4376 | 0.585724 | 0.004729664 | 5.002513 | 6.649703 |  | 5.231929e-06 |  |  | 0.8228022 | -5.281338
[8 empty] | 1554 | 308.93 | 154.48 | 687.12704 | 77.7338 | 1130772 | 1047 | 9.316742 | 10.44295 | 0.586024 | 0.005346673 | 5.000873 | 6.649643 |  | 5.10666e-06 |  |  | 0.8227983 | -5.291863
[8 empty] | 1555 | 308.41 | 154.22 | 685.97056 | 77.8024 | 1131773 | 1001 | 9.323131 | 10.45052 | 0.5864491 | 0.007574818 | 5.000212 | 6.651772 |  | 7.56725e-06 |  |  | 0.8229373 | -5.121062
[8 empty] | 1556 | 308.04 | 154.02 | 685.08096 | 77.858 | 1132737 | 964 | 9.328306 | 10.45666 | 0.5867935 | 0.006136502 | 5.000013 | 6.653949 |  | 6.365666e-06 |  |  | 0.8230794 | -5.196156
[8 empty] | 1557 | 307.72 | 153.87 | 684.41376 | 77.9052 | 1133700 | 963 | 9.332698 | 10.46187 | 0.5870857 | 0.005207399 | 5.000479 | 6.656645 |  | 5.407476e-06 |  |  | 0.8232554 | -5.267005
[8 empty] | 1558 | 307.37 | 153.7 | 683.6576 | 77.9522 | 1134604 | 904 | 9.337069 | 10.46705 | 0.5873766 | 0.005183504 | 5.000266 | 6.658433 |  | 5.733964e-06 |  |  | 0.823372 | -5.241545
[8 empty] | 1559 | 307.03 | 153.51 | 682.81248 | 78.003 | 1135667 | 1063 | 9.341792 | 10.47265 | 0.5876908 | 0.005600542 | 4.999825 | 6.660085 |  | 5.268619e-06 |  |  | 0.8234798 | -5.278303
[8 empty] | 1560 | 306.63 | 153.3 | 681.8784 | 78.0586 | 1136792 | 1125 | 9.346958 | 10.47878 | 0.5880347 | 0.006127283 | 4.999266 | 6.661795 |  | 5.446474e-06 |  |  | 0.8235913 | -5.263885
[8 empty] | 1561 | 306.21 | 153.1 | 680.9888 | 78.1197 | 1137996 | 1204 | 9.352632 | 10.48551 | 0.5884124 | 0.006730453 | 4.999645 | 6.665002 |  | 5.590077e-06 |  |  | 0.8238003 | -5.252582
[8 empty] | 1562 | 305.87 | 152.95 | 680.3216 | 78.1737 | 1139159 | 1163 | 9.357645 | 10.49145 | 0.588746 | 0.005945786 | 5.000847 | 6.668995 |  | 5.112456e-06 |  |  | 0.8240604 | -5.29137
[8 empty] | 1563 | 305.49 | 152.77 | 679.52096 | 78.2283 | 1140324 | 1165 | 9.362711 | 10.49746 | 0.5890833 | 0.006009401 | 5.001128 | 6.671793 |  | 5.158284e-06 |  |  | 0.8242426 | -5.287495
[8 empty] | 1564 | 305.12 | 152.57 | 678.63136 | 78.2839 | 1141527 | 1203 | 9.367867 | 10.50358 | 0.5894265 | 0.006116932 | 5.00086 | 6.673905 |  | 5.084732e-06 |  |  | 0.82438 | -5.293732
[8 empty] | 1565 | 304.76 | 152.36 | 677.69728 | 78.332 | 1142607 | 1080 | 9.372325 | 10.50887 | 0.5897234 | 0.005289746 | 4.999406 | 6.674104 |  | 4.897913e-06 |  |  | 0.824393 | -5.309989
[8 empty] | 1566 | 304.34 | 152.17 | 676.85216 | 78.3933 | 1143727 | 1120 | 9.378004 | 10.51561 | 0.5901015 | 0.006738632 | 5.000091 | 6.677748 |  | 6.016636e-06 |  |  | 0.82463 | -5.220646
[8 empty] | 1567 | 303.93 | 151.98 | 676.00704 | 78.4537 | 1144864 | 1137 | 9.383597 | 10.52225 | 0.5904739 | 0.006636661 | 5.000664 | 6.681209 |  | 5.836993e-06 |  |  | 0.8248551 | -5.233811
[8 empty] | 1568 | 303.62 | 151.79 | 675.16192 | 78.4951 | 1145903 | 1039 | 9.387428 | 10.52679 | 0.5907291 | 0.004547229 | 4.999084 | 6.680947 |  | 4.376544e-06 |  |  | 0.824838 | -5.358869
[8 empty] | 1569 | 303.26 | 151.64 | 674.49472 | 78.5479 | 1147032 | 1129 | 9.392313 | 10.53259 | 0.5910545 | 0.005797311 | 5.000101 | 6.684668 |  | 5.134908e-06 |  |  | 0.8250799 | -5.289467
[8 empty] | 1570 | 302.93 | 151.49 | 673.82752 | 78.6001 | 1148251 | 1219 | 9.39714 | 10.53832 | 0.591376 | 0.00572917 | 5.001045 | 6.688269 |  | 4.699893e-06 |  |  | 0.8253137 | -5.327912
[8 empty] | 1571 | 302.53 | 151.26 | 672.80448 | 78.66 | 1149517 | 1266 | 9.402676 | 10.54489 | 0.5917447 | 0.006571505 | 5.000208 | 6.689836 |  | 5.190762e-06 |  |  | 0.8254155 | -5.284769
[8 empty] | 1572 | 302.16 | 151.09 | 672.04832 | 78.7083 | 1150736 | 1219 | 9.407138 | 10.55019 | 0.592042 | 0.005296736 | 5.000035 | 6.691775 |  | 4.345148e-06 |  |  | 0.8255414 | -5.361995
[8 empty] | 1573 | 301.84 | 150.96 | 671.47008 | 78.7653 | 1151684 | 948 | 9.412401 | 10.55644 | 0.5923926 | 0.006248329 | 5.002163 | 6.697188 |  | 6.591064e-06 |  |  | 0.8258925 | -5.181044
[8 empty] | 1574 | 301.32 | 150.68 | 670.22464 | 78.8409 | 1152206 | 522 | 9.419378 | 10.56472 | 0.5928574 | 0.00828312 | 5.001408 | 6.699585 |  | 1.586805e-05 |  |  | 0.8260479 | -4.799477
[8 empty] | 1575 | 301.05 | 150.53 | 669.55744 | 78.8749 | 1152938 | 732 | 9.422514 | 10.56844 | 0.5930664 | 0.003723675 | 5.000263 | 6.699585 |  | 5.086988e-06 |  |  | 0.8260479 | -5.293539
[8 empty] | 1576 | 300.69 | 150.35 | 668.7568 | 78.9253 | 1154312 | 1374 | 9.427161 | 10.57396 | 0.593376 | 0.005518046 | 4.999964 | 6.701462 |  | 4.016045e-06 |  |  | 0.8261695 | -5.396201
[8 empty] | 1577 | 300.3 | 150.14 | 667.82272 | 78.9831 | 1155656 | 1344 | 9.432487 | 10.58029 | 0.593731 | 0.006325655 | 4.999493 | 6.703445 |  | 4.706588e-06 |  |  | 0.826298 | -5.327294
[8 empty] | 1578 | 299.96 | 149.99 | 667.15552 | 79.0363 | 1156831 | 1175 | 9.437388 | 10.58611 | 0.5940576 | 0.005819793 | 5.000492 | 6.707196 |  | 4.953015e-06 |  |  | 0.826541 | -5.30513
[8 empty] | 1579 | 299.56 | 149.78 | 666.22144 | 79.0939 | 1158051 | 1220 | 9.442691 | 10.5924 | 0.594411 | 0.006298496 | 4.99998 | 6.709122 |  | 5.162702e-06 |  |  | 0.8266657 | -5.287123
[8 empty] | 1580 | 299.21 | 149.62 | 665.50976 | 79.1528 | 1158954 | 903 | 9.44811 | 10.59884 | 0.5947723 | 0.00643782 | 5.001274 | 6.713536 |  | 7.129369e-06 |  |  | 0.8269513 | -5.146949
[8 empty] | 1581 | 298.85 | 149.41 | 664.57568 | 79.1955 | 1160113 | 1159 | 9.452038 | 10.60351 | 0.5950341 | 0.004665357 | 4.999063 | 6.712511 |  | 4.02533e-06 |  |  | 0.826885 | -5.395199
[8 empty] | 1582 | 298.47 | 149.22 | 663.73056 | 79.2587 | 1161364 | 1251 | 9.457848 | 10.61041 | 0.5954215 | 0.006902405 | 4.999821 | 6.716409 |  | 5.51751e-06 |  |  | 0.8271371 | -5.258257
[8 empty] | 1583 | 298.12 | 149.07 | 663.06336 | 79.3076 | 1162211 | 847 | 9.462341 | 10.61575 | 0.595721 | 0.005338367 | 5.000301 | 6.719286 |  | 6.302676e-06 |  |  | 0.8273231 | -5.200475
[8 empty] | 1584 | 297.68 | 148.85 | 662.0848 | 79.3758 | 1162973 | 762 | 9.468604 | 10.62319 | 0.5961387 | 0.007442037 | 5.000598 | 6.722803 |  | 9.766453e-06 |  |  | 0.8275504 | -5.010263
[8 empty] | 1585 | 297.38 | 148.73 | 661.55104 | 79.4234 | 1163415 | 442 | 9.472973 | 10.62838 | 0.59643 | 0.005191877 | 5.001926 | 6.726769 |  | 1.174633e-05 |  |  | 0.8278065 | -4.930098
[8 empty] | 1586 | 297.06 | 148.49 | 660.48352 | 79.4637 | 1164032 | 617 | 9.476671 | 10.63278 | 0.5966766 | 0.004394183 | 4.998389 | 6.723859 |  | 7.121853e-06 |  |  | 0.8276186 | -5.147407
[8 empty] | 1587 | 296.75 | 148.37 | 659.94976 | 79.5088 | 1165252 | 1220 | 9.480807 | 10.63769 | 0.5969525 | 0.004915973 | 4.999425 | 6.72732 |  | 4.029486e-06 |  |  | 0.8278421 | -5.39475
[8 empty] | 1588 | 296.39 | 148.19 | 659.14912 | 79.5623 | 1167019 | 1767 | 9.485712 | 10.64352 | 0.5972796 | 0.005829412 | 4.999378 | 6.729715 |  | 3.299045e-06 |  |  | 0.8279967 | -5.481612
[8 empty] | 1589 | 295.92 | 147.95 | 658.0816 | 79.6339 | 1169013 | 1994 | 9.492273 | 10.65132 | 0.5977172 | 0.007797915 | 4.999332 | 6.732949 |  | 3.91069e-06 |  |  | 0.8282053 | -5.407747
[8 empty] | 1590 | 295.52 | 147.76 | 657.23648 | 79.6978 | 1170790 | 1777 | 9.498124 | 10.65828 | 0.5981075 | 0.006955745 | 5.000098 | 6.736926 |  | 3.914319e-06 |  |  | 0.8284618 | -5.407344
[8 empty] | 1591 | 295.18 | 147.58 | 656.43584 | 79.7492 | 1172329 | 1539 | 9.502828 | 10.66387 | 0.5984214 | 0.005592633 | 4.999786 | 6.73888 |  | 3.63394e-06 |  |  | 0.8285877 | -5.439622
[8 empty] | 1592 | 294.81 | 147.41 | 655.67968 | 79.8025 | 1174047 | 1718 | 9.507704 | 10.66967 | 0.5987467 | 0.005797066 | 5.00002 | 6.74166 |  | 3.374311e-06 |  |  | 0.8287668 | -5.471815
[8 empty] | 1593 | 294.44 | 147.22 | 654.83456 | 79.8618 | 1175787 | 1740 | 9.513126 | 10.67611 | 0.5991084 | 0.006446894 | 5.000241 | 6.744705 |  | 3.705111e-06 |  |  | 0.8289629 | -5.431199
[8 empty] | 1594 | 294.08 | 147.04 | 654.03392 | 79.9147 | 1177326 | 1539 | 9.51796 | 10.68186 | 0.599431 | 0.005748663 | 5.000073 | 6.746932 |  | 3.735324e-06 |  |  | 0.8291063 | -5.427672
[8 empty] | 1595 | 293.79 | 146.9 | 653.4112 | 79.9635 | 1179084 | 1758 | 9.522418 | 10.68716 | 0.5997285 | 0.005301071 | 5.000798 | 6.750177 |  | 3.015399e-06 |  |  | 0.8293151 | -5.520655
[8 empty] | 1596 | 293.32 | 146.66 | 652.34368 | 80.025 | 1180918 | 1834 | 9.528033 | 10.69384 | 0.6001033 | 0.00667786 | 4.999537 | 6.751335 |  | 3.641145e-06 |  |  | 0.8293897 | -5.438762
[8 empty] | 1597 | 292.98 | 146.47 | 651.49856 | 80.0823 | 1182604 | 1686 | 9.533261 | 10.70006 | 0.6004523 | 0.006219009 | 4.999496 | 6.75395 |  | 3.688617e-06 |  |  | 0.8295578 | -5.433136
[8 empty] | 1598 | 292.63 | 146.33 | 650.87584 | 80.1335 | 1184290 | 1686 | 9.537931 | 10.70561 | 0.600764 | 0.005554664 | 5.000469 | 6.757653 |  | 3.294581e-06 |  |  | 0.8297959 | -5.4822
[8 empty] | 1599 | 292.29 | 146.13 | 649.98624 | 80.1895 | 1186051 | 1761 | 9.543036 | 10.71169 | 0.6011048 | 0.006072942 | 4.999924 | 6.759533 |  | 3.448576e-06 |  |  | 0.8299167 | -5.46236
[8 empty] | 1600 | 291.93 | 145.97 | 649.27456 | 80.2452 | 1187589 | 1538 | 9.548111 | 10.71772 | 0.6014436 | 0.006037848 | 5.000705 | 6.763196 |  | 3.925779e-06 |  |  | 0.8301519 | -5.406074
[8 empty] | 1601 | 291.58 | 145.79 | 648.47392 | 80.293 | 1189080 | 1491 | 9.552465 | 10.7229 | 0.6017342 | 0.005179457 | 4.999906 | 6.764354 |  | 3.473814e-06 |  |  | 0.8302264 | -5.459193
[8 empty] | 1602 | 291.2 | 145.58 | 647.53984 | 80.3509 | 1190798 | 1718 | 9.557735 | 10.72918 | 0.6020862 | 0.006271343 | 4.999202 | 6.766119 |  | 3.650374e-06 |  |  | 0.8303397 | -5.437663
[8 empty] | 1603 | 290.82 | 145.4 | 646.7392 | 80.4098 | 1192636 | 1838 | 9.563094 | 10.73555 | 0.602444 | 0.006376826 | 4.999631 | 6.769468 |  | 3.469438e-06 |  |  | 0.8305546 | -5.459741
[8 empty] | 1604 | 290.48 | 145.25 | 646.072 | 80.4647 | 1194315 | 1679 | 9.568086 | 10.74149 | 0.6027774 | 0.005941195 | 5.000635 | 6.773412 |  | 3.538532e-06 |  |  | 0.8308075 | -5.451177
[8 empty] | 1605 | 290.19 | 145.11 | 645.44928 | 80.5144 | 1195635 | 1320 | 9.572604 | 10.74687 | 0.6030791 | 0.005376321 | 5.001394 | 6.776784 |  | 4.07297e-06 |  |  | 0.8310236 | -5.390089
[8 empty] | 1606 | 289.76 | 144.86 | 644.33728 | 80.571 | 1197227 | 1592 | 9.577746 | 10.75299 | 0.6034226 | 0.006120257 | 4.999126 | 6.776382 |  | 3.844383e-06 |  |  | 0.8309979 | -5.415173
[8 empty] | 1607 | 289.39 | 144.71 | 643.67008 | 80.6327 | 1198966 | 1739 | 9.583348 | 10.75966 | 0.6037968 | 0.006668728 | 5.000872 | 6.781666 |  | 3.834806e-06 |  |  | 0.8313364 | -5.416257
[8 empty] | 1608 | 289.05 | 144.53 | 642.86944 | 80.6866 | 1200213 | 1247 | 9.588239 | 10.76548 | 0.6041236 | 0.005823118 | 5.000697 | 6.783983 |  | 4.669701e-06 |  |  | 0.8314847 | -5.330711
[8 empty] | 1609 | 288.64 | 144.3 | 641.8464 | 80.7412 | 1201617 | 1404 | 9.593192 | 10.77138 | 0.6044544 | 0.005896307 | 4.998861 | 6.78408 |  | 4.199649e-06 |  |  | 0.831491 | -5.376787
[8 empty] | 1610 | 288.35 | 144.17 | 641.26816 | 80.7918 | 1203158 | 1541 | 9.59778 | 10.77684 | 0.604761 | 0.005462155 | 5.000031 | 6.788072 |  | 3.544552e-06 |  |  | 0.8317464 | -5.450439
[8 empty] | 1611 | 287.99 | 144.01 | 640.55648 | 80.8453 | 1204580 | 1422 | 9.602628 | 10.78261 | 0.6050849 | 0.005772915 | 5.000481 | 6.791226 |  | 4.059715e-06 |  |  | 0.8319482 | -5.391504
[8 empty] | 1612 | 287.66 | 143.81 | 639.66688 | 80.8968 | 1205883 | 1303 | 9.607293 | 10.78817 | 0.6053966 | 0.005554883 | 4.999308 | 6.792087 |  | 4.263149e-06 |  |  | 0.8320032 | -5.37027
[8 empty] | 1613 | 287.31 | 143.64 | 638.91072 | 80.9513 | 1207320 | 1437 | 9.612227 | 10.79404 | 0.6057264 | 0.005876094 | 4.999506 | 6.794954 |  | 4.08914e-06 |  |  | 0.8321866 | -5.388368
[8 empty] | 1614 | 286.93 | 143.45 | 638.0656 | 81.0071 | 1209171 | 1851 | 9.617276 | 10.80006 | 0.6060639 | 0.006013729 | 4.999145 | 6.797128 |  | 3.248908e-06 |  |  | 0.8323255 | -5.488263
[8 empty] | 1615 | 286.6 | 143.31 | 637.44288 | 81.0658 | 1210779 | 1608 | 9.622585 | 10.80638 | 0.6064187 | 0.00632351 | 5.000843 | 6.802247 |  | 3.932531e-06 |  |  | 0.8326524 | -5.405328
[8 empty] | 1616 | 286.23 | 143.12 | 636.59776 | 81.1178 | 1212327 | 1548 | 9.627286 | 10.81198 | 0.6067329 | 0.005599382 | 5.000039 | 6.803644 |  | 3.617172e-06 |  |  | 0.8327416 | -5.441631
[8 empty] | 1617 | 285.85 | 142.91 | 635.66368 | 81.1783 | 1213985 | 1658 | 9.632752 | 10.81849 | 0.6070984 | 0.00651187 | 4.999478 | 6.805783 |  | 3.927545e-06 |  |  | 0.8328781 | -5.405879
[8 empty] | 1618 | 285.5 | 142.74 | 634.90752 | 81.234 | 1215585 | 1600 | 9.637782 | 10.82449 | 0.6074346 | 0.005992568 | 4.999768 | 6.808856 |  | 3.745355e-06 |  |  | 0.8330741 | -5.426507
[8 empty] | 1619 | 285.18 | 142.6 | 634.2848 | 81.2938 | 1217007 | 1422 | 9.643179 | 10.83092 | 0.6077955 | 0.006430837 | 5.001562 | 6.814178 |  | 4.522389e-06 |  |  | 0.8334135 | -5.344632
[8 empty] | 1620 | 284.79 | 142.4 | 633.3952 | 81.3445 | 1218429 | 1422 | 9.647752 | 10.83637 | 0.6081013 | 0.005449932 | 5.000224 | 6.8148 |  | 3.832582e-06 |  |  | 0.8334531 | -5.416509
[8 empty] | 1621 | 284.43 | 142.22 | 632.59456 | 81.4017 | 1220028 | 1599 | 9.65291 | 10.84251 | 0.6084462 | 0.006146108 | 5.000306 | 6.817674 |  | 3.84372e-06 |  |  | 0.8336362 | -5.415248
[8 empty] | 1622 | 284.07 | 142.03 | 631.74944 | 81.4561 | 1221451 | 1423 | 9.657812 | 10.84835 | 0.6087741 | 0.005842758 | 4.999714 | 6.819497 |  | 4.105943e-06 |  |  | 0.8337524 | -5.386587
[8 empty] | 1623 | 283.73 | 141.87 | 631.03776 | 81.511 | 1223050 | 1599 | 9.662758 | 10.85425 | 0.6091049 | 0.005893997 | 5.000226 | 6.822854 |  | 3.686052e-06 |  |  | 0.8339661 | -5.433439
[8 empty] | 1624 | 283.35 | 141.67 | 630.14816 | 81.5743 | 1224658 | 1608 | 9.668456 | 10.86104 | 0.6094861 | 0.006792741 | 5.000259 | 6.82597 |  | 4.224341e-06 |  |  | 0.8341644 | -5.374241
[8 empty] | 1625 | 283.04 | 141.51 | 629.43648 | 81.6271 | 1225555 | 897 | 9.673207 | 10.86671 | 0.6098039 | 0.005663468 | 5.00052 | 6.828891 |  | 6.313788e-06 |  |  | 0.8343502 | -5.19971
[8 empty] | 1626 | 282.66 | 141.32 | 628.59136 | 81.6787 | 1226378 | 823 | 9.677848 | 10.87224 | 0.6101143 | 0.005532543 | 4.999577 | 6.830114 |  | 6.72241e-06 |  |  | 0.834428 | -5.172475
[8 empty] | 1627 | 282.4 | 141.15 | 627.8352 | 81.735 | 1227101 | 723 | 9.682909 | 10.87827 | 0.610453 | 0.006033985 | 4.999859 | 6.833242 |  | 8.345761e-06 |  |  | 0.8346268 | -5.078534
[8 empty] | 1628 | 281.92 | 140.97 | 627.03456 | 81.7972 | 1227718 | 617 | 9.688497 | 10.88493 | 0.6108269 | 0.006663298 | 5.000439 | 6.83707 |  | 1.079951e-05 |  |  | 0.83487 | -4.966596
[8 empty] | 1629 | 281.67 | 140.86 | 626.54528 | 81.8369 | 1228801 | 1083 | 9.692062 | 10.88919 | 0.6110654 | 0.004251283 | 5.000977 | 6.839747 |  | 3.925469e-06 |  |  | 0.83504 | -5.406108
[8 empty] | 1630 | 281.26 | 140.62 | 625.47776 | 81.9 | 1230327 | 1526 | 9.697726 | 10.89594 | 0.6114445 | 0.006754417 | 4.999509 | 6.840827 |  | 4.426223e-06 |  |  | 0.8351086 | -5.353967
[8 empty] | 1631 | 280.88 | 140.43 | 624.63264 | 81.9604 | 1231928 | 1601 | 9.703144 | 10.9024 | 0.6118071 | 0.006462343 | 4.999504 | 6.84378 |  | 4.036442e-06 |  |  | 0.8352961 | -5.394001
[8 empty] | 1632 | 280.58 | 140.27 | 623.92096 | 82.0094 | 1233147 | 1219 | 9.707538 | 10.90764 | 0.6121012 | 0.005240432 | 4.999283 | 6.845884 |  | 4.29896e-06 |  |  | 0.8354295 | -5.366637
[8 empty] | 1633 | 280.23 | 140.11 | 623.20928 | 82.064 | 1234592 | 1445 | 9.712431 | 10.91348 | 0.6124288 | 0.005837021 | 4.999681 | 6.849113 |  | 4.039461e-06 |  |  | 0.8356344 | -5.393677
[8 empty] | 1634 | 279.86 | 139.91 | 622.31968 | 82.1187 | 1235969 | 1377 | 9.717331 | 10.91933 | 0.6127568 | 0.005845262 | 4.998654 | 6.850399 |  | 4.244925e-06 |  |  | 0.8357159 | -5.37213
[8 empty] | 1635 | 279.61 | 139.79 | 621.78592 | 82.1675 | 1237075 | 1106 | 9.7217 | 10.92454 | 0.6130493 | 0.005212716 | 4.999819 | 6.854401 |  | 4.713125e-06 |  |  | 0.8359695 | -5.326691
[8 empty] | 1636 | 279.25 | 139.65 | 621.1632 | 82.2253 | 1238430 | 1355 | 9.726873 | 10.93071 | 0.6133956 | 0.006171554 | 5.001269 | 6.859244 |  | 4.554652e-06 |  |  | 0.8362762 | -5.341545
[8 empty] | 1637 | 278.91 | 139.45 | 620.2736 | 82.2805 | 1239981 | 1551 | 9.73181 | 10.9366 | 0.6137262 | 0.005891386 | 5.000271 | 6.860606 |  | 3.798444e-06 |  |  | 0.8363625 | -5.420394
[8 empty] | 1638 | 278.46 | 139.22 | 619.25056 | 82.3486 | 1241697 | 1716 | 9.737898 | 10.94387 | 0.6141339 | 0.007264739 | 4.999626 | 6.863094 |  | 4.233531e-06 |  |  | 0.83652 | -5.373297
[8 empty] | 1639 | 278.14 | 139.03 | 618.40544 | 82.4041 | 1243119 | 1422 | 9.742856 | 10.94978 | 0.614466 | 0.005917794 | 4.998997 | 6.864986 |  | 4.161599e-06 |  |  | 0.8366396 | -5.38074
[8 empty] | 1640 | 277.81 | 138.88 | 617.73824 | 82.4539 | 1244329 | 1210 | 9.747303 | 10.95509 | 0.6147638 | 0.005307873 | 4.999162 | 6.867687 |  | 4.386672e-06 |  |  | 0.8368105 | -5.357865
[8 empty] | 1641 | 277.45 | 138.72 | 617.02656 | 82.5117 | 1245684 | 1355 | 9.752462 | 10.96125 | 0.6151094 | 0.006157998 | 4.999853 | 6.871513 |  | 4.544648e-06 |  |  | 0.8370524 | -5.3425
[8 empty] | 1642 | 277.07 | 138.52 | 616.13696 | 82.5734 | 1246994 | 1310 | 9.757966 | 10.96782 | 0.6154781 | 0.006570486 | 4.999529 | 6.874143 |  | 5.015638e-06 |  |  | 0.8372185 | -5.299674
[8 empty] | 1643 | 276.71 | 138.38 | 615.51424 | 82.6325 | 1248349 | 1355 | 9.763236 | 10.97411 | 0.6158311 | 0.006290688 | 5.001071 | 6.879215 |  | 4.642574e-06 |  |  | 0.8375389 | -5.333241
[8 empty] | 1644 | 276.37 | 138.18 | 614.62464 | 82.6856 | 1249843 | 1494 | 9.767967 | 10.97976 | 0.6161482 | 0.005649602 | 4.999766 | 6.880076 |  | 3.781528e-06 |  |  | 0.8375932 | -5.422333
[8 empty] | 1645 | 275.99 | 137.97 | 613.69056 | 82.7427 | 1251146 | 1303 | 9.773053 | 10.98583 | 0.616489 | 0.00607261 | 4.998535 | 6.881241 |  | 4.660484e-06 |  |  | 0.8376668 | -5.331569
[8 empty] | 1646 | 275.74 | 137.9 | 613.3792 | 82.7897 | 1252177 | 1031 | 9.777237 | 10.99083 | 0.6167693 | 0.00499647 | 5.001242 | 6.887326 |  | 4.846236e-06 |  |  | 0.8380507 | -5.314595
[8 empty] | 1647 | 275.43 | 137.73 | 612.62304 | 82.8427 | 1253351 | 1174 | 9.781953 | 10.99646 | 0.6170854 | 0.005632149 | 5.000988 | 6.889639 |  | 4.797401e-06 |  |  | 0.8381965 | -5.318994
[8 empty] | 1648 | 275.05 | 137.53 | 611.73344 | 82.9054 | 1254661 | 1310 | 9.78753 | 11.00312 | 0.6174591 | 0.006659973 | 5.000717 | 6.892421 |  | 5.083949e-06 |  |  | 0.8383718 | -5.293799
[8 empty] | 1649 | 274.69 | 137.33 | 610.84384 | 82.9619 | 1255835 | 1174 | 9.792552 | 11.00912 | 0.6177958 | 0.005998657 | 4.999743 | 6.893926 |  | 5.109589e-06 |  |  | 0.8384666 | -5.291614
[8 empty] | 1650 | 274.32 | 137.16 | 610.08768 | 83.0185 | 1257055 | 1220 | 9.79758 | 11.01513 | 0.6181328 | 0.006006658 | 4.999862 | 6.896947 |  | 4.92349e-06 |  |  | 0.8386569 | -5.307727
[8 empty] | 1651 | 274.04 | 137.03 | 609.50944 | 83.0721 | 1258139 | 1084 | 9.80234 | 11.02081 | 0.6184519 | 0.00568587 | 5.001098 | 6.901362 |  | 5.245267e-06 |  |  | 0.8389348 | -5.280232
[8 empty] | 1652 | 273.66 | 136.83 | 608.61984 | 83.1256 | 1259589 | 1450 | 9.807088 | 11.02649 | 0.6187702 | 0.00567292 | 4.99976 | 6.902224 |  | 3.912359e-06 |  |  | 0.838989 | -5.407561
[8 empty] | 1653 | 273.22 | 136.59 | 607.55232 | 83.1998 | 1261084 | 1495 | 9.813669 | 11.03435 | 0.6192115 | 0.007863992 | 4.999254 | 6.905288 |  | 5.260195e-06 |  |  | 0.8391818 | -5.278998
[8 empty] | 1654 | 272.94 | 136.46 | 606.97408 | 83.245 | 1262168 | 1084 | 9.817676 | 11.03914 | 0.6194803 | 0.004788259 | 4.99953 | 6.907967 |  | 4.417214e-06 |  |  | 0.8393502 | -5.354852
[8 empty] | 1655 | 272.62 | 136.32 | 606.35136 | 83.2974 | 1263478 | 1310 | 9.82232 | 11.04469 | 0.6197916 | 0.005548902 | 5.000238 | 6.91161 |  | 4.235803e-06 |  |  | 0.8395792 | -5.373064
[8 empty] | 1656 | 272.35 | 136.17 | 605.68416 | 83.3428 | 1264833 | 1355 | 9.826341 | 11.04949 | 0.6200613 | 0.004805823 | 4.999792 | 6.913306 |  | 3.546733e-06 |  |  | 0.8396858 | -5.450171
[8 empty] | 1657 | 271.98 | 135.99 | 604.88352 | 83.4075 | 1266234 | 1401 | 9.832068 | 11.05634 | 0.6204455 | 0.006845919 | 5.000387 | 6.91743 |  | 4.886452e-06 |  |  | 0.8399448 | -5.311006
[8 empty] | 1658 | 271.63 | 135.82 | 604.12736 | 83.4662 | 1267727 | 1493 | 9.837262 | 11.06255 | 0.6207939 | 0.006208101 | 5.000671 | 6.920824 |  | 4.158138e-06 |  |  | 0.8401578 | -5.381101
[8 empty] | 1659 | 271.22 | 135.6 | 603.1488 | 83.5312 | 1269032 | 1305 | 9.843009 | 11.06942 | 0.6211795 | 0.006871105 | 4.999805 | 6.922953 |  | 5.265215e-06 |  |  | 0.8402914 | -5.278584
[8 empty] | 1660 | 270.88 | 135.45 | 602.4816 | 83.5853 | 1270242 | 1210 | 9.847791 | 11.07513 | 0.6215002 | 0.005716244 | 5.000296 | 6.926407 |  | 4.724169e-06 |  |  | 0.840508 | -5.325675
[8 empty] | 1661 | 270.56 | 135.27 | 601.68096 | 83.638 | 1271687 | 1445 | 9.852446 | 11.0807 | 0.6218126 | 0.005566023 | 4.999515 | 6.928031 |  | 3.851919e-06 |  |  | 0.8406099 | -5.414323
[8 empty] | 1662 | 270.24 | 135.12 | 601.01376 | 83.6955 | 1273047 | 1360 | 9.857522 | 11.08677 | 0.6221532 | 0.0060704 | 5.000369 | 6.932173 |  | 4.463529e-06 |  |  | 0.8408694 | -5.350322
[8 empty] | 1663 | 269.9 | 134.94 | 600.21312 | 83.7486 | 1274289 | 1242 | 9.862208 | 11.09237 | 0.6224677 | 0.005603487 | 4.999614 | 6.933862 |  | 4.511664e-06 |  |  | 0.8409752 | -5.345663
[8 empty] | 1664 | 269.56 | 134.74 | 599.32352 | 83.806 | 1275829 | 1540 | 9.867271 | 11.09843 | 0.6228074 | 0.006054666 | 4.998587 | 6.935398 |  | 3.931601e-06 |  |  | 0.8410714 | -5.405431
[8 empty] | 1665 | 269.2 | 134.62 | 598.78976 | 83.872 | 1277015 | 1186 | 9.873088 | 11.10539 | 0.6231979 | 0.00695849 | 5.001476 | 6.942819 |  | 5.867192e-06 |  |  | 0.8415358 | -5.23157
[8 empty] | 1666 | 268.87 | 134.45 | 598.0336 | 83.9255 | 1278033 | 1018 | 9.877802 | 11.11103 | 0.6235143 | 0.005637988 | 5.001111 | 6.945082 |  | 5.538298e-06 |  |  | 0.8416774 | -5.256624
[8 empty] | 1667 | 268.49 | 134.23 | 597.05504 | 83.9835 | 1279170 | 1137 | 9.882909 | 11.11713 | 0.6238572 | 0.006109575 | 4.999375 | 6.945678 |  | 5.373417e-06 |  |  | 0.8417147 | -5.269749
[8 empty] | 1668 | 268.15 | 134.08 | 596.38784 | 84.0424 | 1280172 | 1002 | 9.888092 | 11.12334 | 0.6242052 | 0.006201572 | 5.000336 | 6.950073 |  | 6.189194e-06 |  |  | 0.8419893 | -5.208366
[8 empty] | 1669 | 267.82 | 133.92 | 595.67616 | 84.0984 | 1281256 | 1084 | 9.893018 | 11.12923 | 0.6245359 | 0.005893609 | 5.000593 | 6.953344 |  | 5.436909e-06 |  |  | 0.8421937 | -5.264648
[8 empty] | 1670 | 267.46 | 133.72 | 594.78656 | 84.1541 | 1282340 | 1084 | 9.897915 | 11.13509 | 0.6248647 | 0.005859502 | 4.999314 | 6.954468 |  | 5.405444e-06 |  |  | 0.8422639 | -5.267169
[8 empty] | 1671 | 267.22 | 133.62 | 594.34176 | 84.2 | 1283469 | 1129 | 9.901948 | 11.13992 | 0.6251356 | 0.004826666 | 5.000677 | 6.958759 |  | 4.275169e-06 |  |  | 0.8425318 | -5.369047
[8 empty] | 1672 | 266.86 | 133.42 | 593.45216 | 84.259 | 1284689 | 1220 | 9.90713 | 11.14612 | 0.6254836 | 0.006201691 | 4.999746 | 6.960546 |  | 5.083353e-06 |  |  | 0.8426433 | -5.29385
[8 empty] | 1673 | 266.54 | 133.28 | 592.82944 | 84.3144 | 1286179 | 1490 | 9.911993 | 11.15194 | 0.6258102 | 0.005820701 | 5.000655 | 6.964711 |  | 3.906511e-06 |  |  | 0.8429031 | -5.408211
[8 empty] | 1674 | 266.16 | 133.06 | 591.85088 | 84.3753 | 1287820 | 1641 | 9.917336 | 11.15833 | 0.6261691 | 0.006395685 | 4.999163 | 6.965825 |  | 3.897432e-06 |  |  | 0.8429726 | -5.409222
[8 empty] | 1675 | 265.79 | 132.89 | 591.09472 | 84.4366 | 1289537 | 1717 | 9.922711 | 11.16477 | 0.6265302 | 0.006434643 | 4.999582 | 6.969628 |  | 3.747608e-06 |  |  | 0.8432096 | -5.426246
[8 empty] | 1676 | 265.43 | 132.73 | 590.38304 | 84.5019 | 1291196 | 1659 | 9.928434 | 11.17162 | 0.6269147 | 0.006851158 | 5.000813 | 6.97478 |  | 4.129691e-06 |  |  | 0.8435305 | -5.384082
[8 empty] | 1677 | 265.14 | 132.57 | 589.67136 | 84.5494 | 1292618 | 1422 | 9.932594 | 11.1766 | 0.6271942 | 0.004981433 | 5.000058 | 6.976231 |  | 3.503118e-06 |  |  | 0.8436208 | -5.455545
[8 empty] | 1678 | 264.84 | 132.42 | 589.00416 | 84.6019 | 1294040 | 1422 | 9.937191 | 11.18211 | 0.6275031 | 0.005503659 | 5.000229 | 6.979239 |  | 3.870365e-06 |  |  | 0.8438081 | -5.412248
[8 empty] | 1679 | 264.45 | 132.22 | 588.11456 | 84.6675 | 1295580 | 1540 | 9.942931 | 11.18898 | 0.6278888 | 0.006873801 | 4.999956 | 6.982326 |  | 4.463507e-06 |  |  | 0.8440001 | -5.350324
[8 empty] | 1680 | 264.13 | 132.06 | 587.40288 | 84.7225 | 1296943 | 1363 | 9.94774 | 11.19474 | 0.6282121 | 0.005760398 | 5.000009 | 6.985312 |  | 4.226264e-06 |  |  | 0.8441858 | -5.374043
[8 empty] | 1681 | 263.84 | 131.91 | 586.73568 | 84.7697 | 1298305 | 1362 | 9.951866 | 11.19968 | 0.6284894 | 0.004941507 | 4.999567 | 6.987196 |  | 3.628125e-06 |  |  | 0.8443029 | -5.440318
[8 empty] | 1682 | 263.5 | 131.77 | 586.11296 | 84.8318 | 1299905 | 1600 | 9.957291 | 11.20618 | 0.6288541 | 0.006498672 | 5.001151 | 6.992708 |  | 4.06167e-06 |  |  | 0.8446454 | -5.391295
[8 empty] | 1683 | 263.12 | 131.56 | 585.17888 | 84.8938 | 1301445 | 1540 | 9.962705 | 11.21266 | 0.629218 | 0.006485079 | 5.000057 | 6.994477 |  | 4.21109e-06 |  |  | 0.8447553 | -5.375605
[8 empty] | 1684 | 262.8 | 131.4 | 584.4672 | 84.9502 | 1303044 | 1599 | 9.967627 | 11.21856 | 0.6295489 | 0.005896616 | 5.000231 | 6.997726 |  | 3.68769e-06 |  |  | 0.844957 | -5.433246
[8 empty] | 1685 | 262.46 | 131.24 | 583.75552 | 85.0077 | 1304763 | 1719 | 9.972642 | 11.22457 | 0.6298861 | 0.006008959 | 5.000519 | 7.001198 |  | 3.495613e-06 |  |  | 0.8451724 | -5.456477
[8 empty] | 1686 | 262.08 | 131.02 | 582.77696 | 85.0708 | 1306658 | 1895 | 9.978142 | 11.23116 | 0.630256 | 0.006591088 | 4.99913 | 7.002627 |  | 3.478147e-06 |  |  | 0.845261 | -5.458652
[8 empty] | 1687 | 261.76 | 130.87 | 582.10976 | 85.1303 | 1308459 | 1801 | 9.983326 | 11.23737 | 0.6306046 | 0.006212088 | 5.000002 | 7.007035 |  | 3.449244e-06 |  |  | 0.8455343 | -5.462276
[8 empty] | 1688 | 261.49 | 130.72 | 581.44256 | 85.1743 | 1309851 | 1392 | 9.987158 | 11.24197 | 0.6308622 | 0.004591964 | 4.999148 | 7.008198 |  | 3.298824e-06 |  |  | 0.8456064 | -5.481641
[8 empty] | 1689 | 261.15 | 130.56 | 580.73088 | 85.2304 | 1311340 | 1489 | 9.99204 | 11.24782 | 0.6311907 | 0.005852473 | 4.999245 | 7.011347 |  | 3.930472e-06 |  |  | 0.8458015 | -5.405555
[8 empty] | 1690 | 260.81 | 130.41 | 580.06368 | 85.2936 | 1312939 | 1599 | 9.997538 | 11.25441 | 0.6315605 | 0.006590099 | 5.000504 | 7.016514 |  | 4.121388e-06 |  |  | 0.8461214 | -5.384956
[8 empty] | 1691 | 260.49 | 130.24 | 579.30752 | 85.3527 | 1314538 | 1599 | 10.00268 | 11.26057 | 0.6319061 | 0.006159643 | 5.000534 | 7.019741 |  | 3.852185e-06 |  |  | 0.8463211 | -5.414293
[8 empty] | 1692 | 260.13 | 130.04 | 578.41792 | 85.4124 | 1316079 | 1541 | 10.00786 | 11.26679 | 0.6322552 | 0.006219299 | 4.999467 | 7.021466 |  | 4.035885e-06 |  |  | 0.8464278 | -5.394061
[8 empty] | 1693 | 259.83 | 129.92 | 577.88416 | 85.4645 | 1317560 | 1481 | 10.01239 | 11.27221 | 0.6325596 | 0.005425199 | 5.000625 | 7.02591 |  | 3.6632e-06 |  |  | 0.8467026 | -5.436139
[8 empty] | 1694 | 259.51 | 129.76 | 577.17248 | 85.5204 | 1319278 | 1718 | 10.01724 | 11.27803 | 0.6328861 | 0.005818446 | 5.000657 | 7.028983 |  | 3.386755e-06 |  |  | 0.8468925 | -5.470216
[8 empty] | 1695 | 259.11 | 129.55 | 576.2384 | 85.5855 | 1320960 | 1682 | 10.02289 | 11.2848 | 0.6332662 | 0.006772848 | 4.999771 | 7.03127 |  | 4.026664e-06 |  |  | 0.8470338 | -5.395055
[8 empty] | 1696 | 258.84 | 129.42 | 575.66016 | 85.638 | 1322280 | 1320 | 10.02744 | 11.29026 | 0.6335725 | 0.005459471 | 5.000567 | 7.035242 |  | 4.135963e-06 |  |  | 0.8472791 | -5.383423
[8 empty] | 1697 | 258.51 | 129.26 | 574.94848 | 85.6935 | 1323695 | 1415 | 10.03225 | 11.29603 | 0.6338963 | 0.00576901 | 5.000529 | 7.03821 |  | 4.077039e-06 |  |  | 0.8474622 | -5.389655
[8 empty] | 1698 | 258.16 | 129.07 | 574.10336 | 85.755 | 1325351 | 1656 | 10.03758 | 11.30242 | 0.6342549 | 0.00638977 | 4.999985 | 7.040796 |  | 3.858557e-06 |  |  | 0.8476218 | -5.413575
[8 empty] | 1699 | 257.83 | 128.92 | 573.43616 | 85.8147 | 1327009 | 1658 | 10.04274 | 11.30862 | 0.6346028 | 0.00619982 | 5.000781 | 7.045179 |  | 3.739336e-06 |  |  | 0.847892 | -5.427205
[8 empty] | 1700 | 257.49 | 128.74 | 572.63552 | 85.8763 | 1328491 | 1482 | 10.04807 | 11.31502 | 0.6349616 | 0.006394106 | 5.000615 | 7.048315 |  | 4.314511e-06 |  |  | 0.8480853 | -5.365068
[8 empty] | 1701 | 257.16 | 128.59 | 571.96832 | 85.9285 | 1329971 | 1480 | 10.05259 | 11.32043 | 0.6352655 | 0.005415975 | 5.000564 | 7.051104 |  | 3.659443e-06 |  |  | 0.8482571 | -5.436585
[8 empty] | 1702 | 256.87 | 128.44 | 571.30112 | 85.9802 | 1331393 | 1422 | 10.05706 | 11.32579 | 0.6355664 | 0.005361922 | 5.00045 | 7.053781 |  | 3.770691e-06 |  |  | 0.848422 | -5.423579
[8 empty] | 1703 | 256.55 | 128.29 | 570.63392 | 86.0374 | 1332993 | 1600 | 10.062 | 11.33172 | 0.6358992 | 0.005929817 | 5.000937 | 7.057613 |  | 3.706135e-06 |  |  | 0.8486578 | -5.431079
[8 empty] | 1704 | 256.21 | 128.12 | 569.87776 | 86.0989 | 1334586 | 1593 | 10.06731 | 11.3381 | 0.6362568 | 0.006372634 | 5.001112 | 7.061246 |  | 4.000398e-06 |  |  | 0.8488814 | -5.397897
[8 empty] | 1705 | 255.88 | 127.96 | 569.16608 | 86.1545 | 1336119 | 1533 | 10.0721 | 11.34385 | 0.6365799 | 0.00575864 | 5.001015 | 7.064176 |  | 3.756451e-06 |  |  | 0.8490615 | -5.425222
[8 empty] | 1706 | 255.49 | 127.75 | 568.232 | 86.2224 | 1337872 | 1753 | 10.07796 | 11.35088 | 0.6369744 | 0.007029189 | 5.000313 | 7.066936 |  | 4.009805e-06 |  |  | 0.8492312 | -5.396877
[8 empty] | 1707 | 255.2 | 127.59 | 567.52032 | 86.2819 | 1339338 | 1466 | 10.08309 | 11.35704 | 0.6373199 | 0.006156531 | 5.000627 | 7.070674 |  | 4.199544e-06 |  |  | 0.8494608 | -5.376798
[8 empty] | 1708 | 254.83 | 127.4 | 566.6752 | 86.3379 | 1340768 | 1430 | 10.08791 | 11.36283 | 0.6376449 | 0.005791765 | 4.999368 | 7.071999 |  | 4.050186e-06 |  |  | 0.8495422 | -5.392525
[8 empty] | 1709 | 254.57 | 127.28 | 566.14144 | 86.3863 | 1342131 | 1363 | 10.09208 | 11.36784 | 0.6379257 | 0.005003696 | 5.000008 | 7.075591 |  | 3.67109e-06 |  |  | 0.8497627 | -5.435205
[8 empty] | 1710 | 254.27 | 127.14 | 565.51872 | 86.4401 | 1343553 | 1422 | 10.09671 | 11.3734 | 0.6382377 | 0.005559736 | 5.000453 | 7.079213 |  | 3.9098e-06 |  |  | 0.849985 | -5.407845
[8 empty] | 1711 | 253.91 | 126.95 | 564.6736 | 86.5038 | 1345331 | 1778 | 10.10219 | 11.37998 | 0.6386069 | 0.006579784 | 5.000016 | 7.082143 |  | 3.700666e-06 |  |  | 0.8501647 | -5.43172
[8 empty] | 1712 | 253.54 | 126.75 | 563.784 | 86.5692 | 1347304 | 1973 | 10.10781 | 11.38673 | 0.6389858 | 0.006751969 | 4.999361 | 7.084863 |  | 3.422184e-06 |  |  | 0.8503315 | -5.465697
[8 empty] | 1713 | 253.21 | 126.63 | 563.25024 | 86.6353 | 1349063 | 1759 | 10.11349 | 11.39355 | 0.6393686 | 0.006820724 | 5.001929 | 7.0922 |  | 3.877615e-06 |  |  | 0.850781 | -5.411435
[8 empty] | 1714 | 252.86 | 126.44 | 562.40512 | 86.6898 | 1350455 | 1392 | 10.11817 | 11.39917 | 0.639684 | 0.005621088 | 5.000442 | 7.093145 |  | 4.038138e-06 |  |  | 0.8508388 | -5.393819
[8 empty] | 1715 | 252.59 | 126.3 | 561.7824 | 86.7418 | 1351766 | 1311 | 10.12263 | 11.40453 | 0.6399848 | 0.005361003 | 5.000647 | 7.096353 |  | 4.089247e-06 |  |  | 0.8510352 | -5.388357
[8 empty] | 1716 | 252.26 | 126.14 | 561.07072 | 86.7978 | 1353307 | 1541 | 10.12743 | 11.4103 | 0.6403087 | 0.005770944 | 5.000494 | 7.099283 |  | 3.744935e-06 |  |  | 0.8512145 | -5.426556
[8 empty] | 1717 | 251.92 | 125.97 | 560.31456 | 86.8612 | 1354965 | 1658 | 10.13287 | 11.41683 | 0.6406752 | 0.006530476 | 5.000753 | 7.103219 |  | 3.938767e-06 |  |  | 0.8514552 | -5.40464
[8 empty] | 1718 | 251.59 | 125.79 | 559.51392 | 86.919 | 1356506 | 1541 | 10.13782 | 11.42278 | 0.6410091 | 0.005950823 | 4.999985 | 7.105387 |  | 3.861663e-06 |  |  | 0.8515877 | -5.413226
[8 empty] | 1719 | 251.23 | 125.61 | 558.71328 | 86.9835 | 1357986 | 1480 | 10.14334 | 11.42942 | 0.6413816 | 0.00663744 | 4.999946 | 7.108975 |  | 4.484757e-06 |  |  | 0.851807 | -5.348261
[8 empty] | 1720 | 250.93 | 125.46 | 558.04608 | 87.0409 | 1359408 | 1422 | 10.14825 | 11.43532 | 0.6417129 | 0.005903983 | 5.000308 | 7.112737 |  | 4.151887e-06 |  |  | 0.8520367 | -5.381754
[8 empty] | 1721 | 250.65 | 125.33 | 557.46784 | 87.0907 | 1360653 | 1245 | 10.15251 | 11.44044 | 0.6420002 | 0.005120117 | 5.000621 | 7.116004 |  | 4.112544e-06 |  |  | 0.8522362 | -5.385889
[8 empty] | 1722 | 250.35 | 125.17 | 556.75616 | 87.1407 | 1361954 | 1301 | 10.15679 | 11.44558 | 0.6422886 | 0.005138667 | 4.999752 | 7.117605 |  | 3.949782e-06 |  |  | 0.8523339 | -5.403427
[8 empty] | 1723 | 250.01 | 125 | 556 | 87.2054 | 1363550 | 1596 | 10.16232 | 11.45223 | 0.6426616 | 0.006646441 | 5.000095 | 7.121772 |  | 4.164437e-06 |  |  | 0.8525881 | -5.380444
[8 empty] | 1724 | 249.64 | 124.81 | 555.15488 | 87.2703 | 1364970 | 1420 | 10.16786 | 11.45889 | 0.6430355 | 0.006663595 | 4.99965 | 7.124833 |  | 4.692672e-06 |  |  | 0.8527747 | -5.32858
[8 empty] | 1725 | 249.35 | 124.66 | 554.48768 | 87.3251 | 1366333 | 1363 | 10.17253 | 11.46452 | 0.6433511 | 0.005623935 | 4.999682 | 7.128005 |  | 4.126144e-06 |  |  | 0.852968 | -5.384456
[8 empty] | 1726 | 249.01 | 124.52 | 553.86496 | 87.3872 | 1367814 | 1481 | 10.17783 | 11.47089 | 0.6437086 | 0.006370182 | 5.000912 | 7.133309 |  | 4.301271e-06 |  |  | 0.853291 | -5.366403
[8 empty] | 1727 | 248.7 | 124.34 | 553.06432 | 87.4412 | 1369117 | 1303 | 10.18243 | 11.47642 | 0.6440193 | 0.005536762 | 4.999634 | 7.134577 |  | 4.249242e-06 |  |  | 0.8533682 | -5.371689
[8 empty] | 1728 | 248.43 | 124.23 | 552.57504 | 87.4947 | 1370539 | 1422 | 10.18699 | 11.48191 | 0.644327 | 0.005483179 | 5.001108 | 7.139748 |  | 3.855962e-06 |  |  | 0.8536829 | -5.413867
[8 empty] | 1729 | 248.02 | 123.99 | 551.50752 | 87.5592 | 1372079 | 1540 | 10.19249 | 11.48851 | 0.6446978 | 0.006607495 | 4.99855 | 7.1398 |  | 4.290581e-06 |  |  | 0.853686 | -5.367484
[8 empty] | 1730 | 247.71 | 123.86 | 550.92928 | 87.6225 | 1373679 | 1600 | 10.19787 | 11.495 | 0.6450615 | 0.006481307 | 5.000282 | 7.145916 |  | 4.050817e-06 |  |  | 0.8540579 | -5.392457
[8 empty] | 1731 | 247.4 | 123.73 | 550.35104 | 87.6856 | 1375041 | 1362 | 10.20324 | 11.50145 | 0.6454238 | 0.006457617 | 5.001986 | 7.151991 |  | 4.741275e-06 |  |  | 0.8544269 | -5.324105
[8 empty] | 1732 | 247.1 | 123.55 | 549.5504 | 87.7331 | 1376238 | 1197 | 10.20728 | 11.50631 | 0.6456965 | 0.004859007 | 4.999941 | 7.151809 |  | 4.059321e-06 |  |  | 0.8544159 | -5.391547
[8 empty] | 1733 | 246.82 | 123.43 | 549.01664 | 87.7918 | 1377671 | 1433 | 10.21227 | 11.51231 | 0.6460333 | 0.006002201 | 5.00155 | 7.157506 |  | 4.188556e-06 |  |  | 0.8547617 | -5.377936
[8 empty] | 1734 | 246.47 | 123.26 | 548.26048 | 87.8504 | 1379033 | 1362 | 10.21724 | 11.5183 | 0.6463694 | 0.00598921 | 5.001114 | 7.160278 |  | 4.397364e-06 |  |  | 0.8549299 | -5.356808
[8 empty] | 1735 | 246.16 | 123.08 | 547.45984 | 87.9093 | 1380455 | 1422 | 10.22224 | 11.52432 | 0.6467071 | 0.006017087 | 5.000295 | 7.162524 |  | 4.231425e-06 |  |  | 0.8550661 | -5.373513
[8 empty] | 1736 | 245.77 | 122.88 | 546.57024 | 87.9768 | 1381936 | 1481 | 10.22797 | 11.53121 | 0.6470939 | 0.006892211 | 4.999598 | 7.165448 |  | 4.653755e-06 |  |  | 0.8552434 | -5.332196
[8 empty] | 1737 | 245.49 | 122.77 | 546.08096 | 88.0339 | 1383298 | 1362 | 10.23281 | 11.53704 | 0.6474209 | 0.005827439 | 5.001408 | 7.171369 |  | 4.27859e-06 |  |  | 0.8556021 | -5.368699
[8 empty] | 1738 | 245.17 | 122.58 | 545.23584 | 88.0889 | 1384603 | 1305 | 10.23747 | 11.54265 | 0.6477357 | 0.005610641 | 4.999719 | 7.172156 |  | 4.299342e-06 |  |  | 0.8556497 | -5.366598
[8 empty] | 1739 | 244.89 | 122.46 | 544.70208 | 88.1459 | 1385964 | 1361 | 10.24229 | 11.54846 | 0.6480619 | 0.005812099 | 5.001097 | 7.177464 |  | 4.270462e-06 |  |  | 0.855971 | -5.369525
[8 empty] | 1740 | 244.54 | 122.27 | 543.85696 | 88.2096 | 1387505 | 1541 | 10.24769 | 11.55495 | 0.6484262 | 0.006492185 | 5.000344 | 7.180114 |  | 4.212969e-06 |  |  | 0.8561313 | -5.375412
[8 empty] | 1741 | 244.23 | 122.14 | 543.27872 | 88.2661 | 1389046 | 1541 | 10.25246 | 11.56071 | 0.6487492 | 0.005755646 | 5.001243 | 7.184719 |  | 3.735007e-06 |  |  | 0.8564098 | -5.427709
[8 empty] | 1742 | 243.93 | 121.99 | 542.61152 | 88.3244 | 1390704 | 1658 | 10.25739 | 11.56665 | 0.6490823 | 0.005936323 | 5.001514 | 7.188534 |  | 3.580412e-06 |  |  | 0.8566403 | -5.446067
[8 empty] | 1743 | 243.56 | 121.76 | 541.58848 | 88.3913 | 1392459 | 1755 | 10.26305 | 11.57346 | 0.6494644 | 0.006808644 | 4.999439 | 7.189487 |  | 3.879569e-06 |  |  | 0.8566979 | -5.411217
[8 empty] | 1744 | 243.23 | 121.6 | 540.8768 | 88.4513 | 1393999 | 1540 | 10.26811 | 11.57956 | 0.6498069 | 0.00610335 | 4.999464 | 7.193061 |  | 3.963214e-06 |  |  | 0.8569138 | -5.401952
[8 empty] | 1745 | 242.91 | 121.44 | 540.16512 | 88.5107 | 1395537 | 1538 | 10.27312 | 11.5856 | 0.6501458 | 0.006039469749 | 4.999414 | 7.196498 |  | 3.926833e-06 |  |  | 0.8571212 | -5.405958
[8 empty] | 1746 | 242.65 | 121.35 | 539.7648 | 88.5664 | 1396930 | 1393 | 10.27782 | 11.59126 | 0.6504635 | 0.005660701 | 5.001833 | 7.203276 |  | 4.063676e-06 |  |  | 0.8575301 | -5.391081
[8 empty] | 1747 | 242.34 | 121.18 | 539.00864 | 88.6224 | 1398347 | 1417 | 10.28254 | 11.59695 | 0.6507827 | 0.00568868 | 5.000981 | 7.205368 |  | 4.014594e-06 |  |  | 0.8576562 | -5.396358
[8 empty] | 1748 | 242 | 120.99 | 538.16352 | 88.6812 | 1400006 | 1659 | 10.2875 | 11.60292 | 0.6511177 | 0.005970406 | 4.9996 | 7.206869 |  | 3.598798e-06 |  |  | 0.8577466 | -5.443843
[8 empty] | 1749 | 241.65 | 120.82 | 537.40736 | 88.7439 | 1401487 | 1481 | 10.29278 | 11.60928 | 0.6514748 | 0.006363347 | 4.999462 | 7.210398 |  | 4.296656e-06 |  |  | 0.8579593 | -5.366869
[8 empty] | 1750 | 241.4 | 120.71 | 536.91808 | 88.7949 | 1402849 | 1362 | 10.29707 | 11.61446 | 0.6517652 | 0.005173603 | 5.000513 | 7.214953 |  | 3.798534e-06 |  |  | 0.8582335 | -5.420384
[8 empty] | 1751 | 241.06 | 120.52 | 536.07296 | 88.8601 | 1404331 | 1482 | 10.30255 | 11.62107 | 0.6521362 | 0.00661106 | 4.999802 | 7.217817 |  | 4.460904e-06 |  |  | 0.8584059 | -5.350577
[8 empty] | 1752 | 240.78 | 120.43 | 535.67264 | 88.9162 | 1405752 | 1421 | 10.30727 | 11.62675 | 0.6524552 | 0.005685624 | 5.002232 | 7.22468 |  | 4.001143e-06 |  |  | 0.8588186 | -5.397816
[8 empty] | 1753 | 240.44 | 120.22 | 534.73856 | 88.9777 | 1407233 | 1481 | 10.31244 | 11.63298 | 0.6528048 | 0.006230005 | 5.000261 | 7.225517 |  | 4.206621e-06 |  |  | 0.8588689 | -5.376067
[8 empty] | 1754 | 240.11 | 120.07 | 534.07136 | 89.04 | 1408834 | 1601 | 10.31767 | 11.63929 | 0.6531588 | 0.006307956 | 5.000862 | 7.230124 |  | 3.94001e-06 |  |  | 0.8591457 | -5.404503
[8 empty] | 1755 | 239.82 | 119.92 | 533.40416 | 89.0992 | 1410254 | 1420 | 10.32264 | 11.64528 | 0.653495 | 0.005991197 | 5.001114 | 7.234047 |  | 4.219153e-06 |  |  | 0.8593813 | -5.374775
[8 empty] | 1756 | 239.45 | 119.73 | 532.55904 | 89.16 | 1411736 | 1482 | 10.32773 | 11.65143 | 0.6538401 | 0.0061502 | 4.999863 | 7.235897 |  | 4.149932e-06 |  |  | 0.8594924 | -5.381959
[8 empty] | 1757 | 239.17 | 119.58 | 531.89184 | 89.2191 | 1413218 | 1482 | 10.33269 | 11.65741 | 0.6541755 | 0.0059754 | 5.000084 | 7.239782 |  | 4.031984e-06 |  |  | 0.8597255 | -5.394481
[8 empty] | 1758 | 238.86 | 119.42 | 531.18016 | 89.2743 | 1414580 | 1362 | 10.33731 | 11.66299 | 0.6544885 | 0.00557856 | 4.999449 | 7.242198 |  | 4.095859e-06 |  |  | 0.8598704 | -5.387655
[8 empty] | 1759 | 238.59 | 119.28 | 530.55744 | 89.3337 | 1415942 | 1362 | 10.34229 | 11.66899 | 0.6548252 | 0.006000292 | 5.000104 | 7.246743 |  | 4.405501e-06 |  |  | 0.8601428 | -5.356005
[8 empty] | 1760 | 238.25 | 119.13 | 529.89024 | 89.3955 | 1417305 | 1363 | 10.34746 | 11.67523 | 0.6551754 | 0.006239732 | 5.000596 | 7.251202 |  | 4.57794e-06 |  |  | 0.86041 | -5.33933
[8 empty] | 1761 | 237.97 | 118.98 | 529.22304 | 89.4518 | 1418371 | 1066 | 10.35217 | 11.68091 | 0.6554942 | 0.005681757 | 5.000474 | 7.254446 |  | 5.329978e-06 |  |  | 0.8606042 | -5.273275
[8 empty] | 1762 | 237.68 | 118.84 | 528.60032 | 89.5069 | 1419042 | 671 | 10.35677 | 11.68647 | 0.6558061 | 0.005558199 | 5.000633 | 7.258029 |  | 8.283457e-06 |  |  | 0.8608187 | -5.081788
[8 empty] | 1763 | 237.47 | 118.74 | 528.15552 | 89.5432 | 1419600 | 558 | 10.35981 | 11.69013 | 0.6560115 | 0.003660428 | 5.000406 | 7.259912 |  | 6.559906e-06 |  |  | 0.8609314 | -5.183102
[8 empty] | 1764 | 237.27 | 118.62 | 527.62176 | 89.5803 | 1420594 | 994 | 10.3629 | 11.69387 | 0.6562214 | 0.00374001 | 4.999421 | 7.260743 |  | 3.762585e-06 |  |  | 0.8609811 | -5.424514
[8 empty] | 1765 | 236.88 | 118.46 | 526.91008 | 89.6514 | 1422431 | 1837 | 10.36884 | 11.70103 | 0.6566235 | 0.007164438 | 5.000471 | 7.266612 |  | 3.900075e-06 |  |  | 0.861332 | -5.408927
[8 empty] | 1766 | 236.35 | 118.16 | 525.57568 | 89.7644 | 1423784 | 1353 | 10.37827 | 11.71241 | 0.657262 | 0.01137821 | 5.000184 | 7.273118 |  | 8.409615e-06 |  |  | 0.8617206 | -5.075224
[8 empty] | 1767 | 236.41 | 118.19 | 525.70912 | 89.7407 | 1424576 | 792 | 10.37629 | 11.71002 | 0.6571281 | -0.002385558 | 4.998855 | 7.269731 |  | -3.012068e-06 |  |  | 0.8615183 | #NUM!
[8 empty] | 1768 | 236.03 | 118.02 | 524.95296 | 89.8209 | 1426096 | 1520 | 10.38297 | 11.71809 | 0.657581 | 0.008070838 | 5.000451 | 7.276976 |  | 5.309762e-06 |  |  | 0.861951 | -5.274925
[8 empty] | 1769 | 235.6 | 117.8 | 523.9744 | 89.9026 | 1428134 | 2038 | 10.38978 | 11.72631 | 0.6580421 | 0.008216508 | 5.000078 | 7.281462 |  | 4.031653e-06 |  |  | 0.8622186 | -5.394517
[8 empty] | 1770 | 235.2 | 117.59 | 523.04032 | 89.9854 | 1429646 | 1512 | 10.39667 | 11.73463 | 0.6585091 | 0.008321699 | 5.000232 | 7.286794 |  | 5.503769e-06 |  |  | 0.8625365 | -5.25934
[8 empty] | 1771 | 234.9 | 117.46 | 522.46208 | 90.0433 | 1430662 | 1016 | 10.40148 | 11.74045 | 0.6588354 | 0.005815909 | 5.001046 | 7.291561 |  | 5.72432e-06 |  |  | 0.8628205 | -5.242276
[8 empty] | 1772 | 234.57 | 117.28 | 521.66144 | 90.1039 | 1432152 | 1490 | 10.40652 | 11.74653 | 0.6591769 | 0.006084253 | 5.000018 | 7.293814 |  | 4.083391e-06 |  |  | 0.8629547 | -5.388979
[8 empty] | 1773 | 234.18 | 117.11 | 520.90528 | 90.1818 | 1433694 | 1542 | 10.41299 | 11.75435 | 0.6596155 | 0.007816874 | 5.001299 | 7.300519 |  | 5.069309e-06 |  |  | 0.8633537 | -5.295051
[8 empty] | 1774 | 233.91 | 116.94 | 520.14912 | 90.2308 | 1435174 | 1480 | 10.41706 | 11.75926 | 0.6598913 | 0.004914426 | 4.999402 | 7.300797 |  | 3.320558e-06 |  |  | 0.8633703 | -5.478789
[8 empty] | 1775 | 233.57 | 116.78 | 519.43744 | 90.2947 | 1437011 | 1837 | 10.42236 | 11.76567 | 0.6602508 | 0.006405937 | 4.999555 | 7.305 |  | 3.487173e-06 |  |  | 0.8636202 | -5.457526
[8 empty] | 1776 | 233.29 | 116.67 | 518.94816 | 90.356 | 1438545 | 1534 | 10.42744 | 11.77181 | 0.6605955 | 0.006142231 | 5.001556 | 7.31175 |  | 4.004062e-06 |  |  | 0.8640213 | -5.397499
[8 empty] | 1777 | 233 | 116.52 | 518.28096 | 90.412 | 1439900 | 1355 | 10.43208 | 11.77742 | 0.6609102 | 0.005608557 | 5.001254 | 7.314811 |  | 4.139156e-06 |  |  | 0.8642031 | -5.383088
[8 empty] | 1778 | 232.67 | 116.35 | 517.5248 | 90.4761 | 1441262 | 1362 | 10.43739 | 11.78384 | 0.6612703 | 0.006416729 | 5.000971 | 7.318412 |  | 4.711255e-06 |  |  | 0.8644168 | -5.326863
[8 empty] | 1779 | 232.34 | 116.18 | 516.76864 | 90.5377 | 1442921 | 1659 | 10.44249 | 11.79 | 0.6616162 | 0.006163383 | 5.000402 | 7.321445 |  | 3.71512e-06 |  |  | 0.8645968 | -5.430027
[21 empty] | -1 | #DIV/0!

## WA-3
Measurment # | Length (in) | Length (mm) | Calibration |  |  | B | 4.02 | Index | Max P (lbf) | del P (lbf) | del P (N) | dcPD (uV) | Cycles | Calculated Crack Length (mm) | CCA Crack Length (mm) | CCA a/W | Del K (MPa rt. m) | Del K CCA (MPa rt. m) | a/W | da/dN
1 | 8.51 | 12.71755 | 2.69 | inches | From image | W | 17.76 | 1 | 224.6 | 202.14 | 899.11872 | 12.6362 | 1785 | 1.553341 | 1.553022 | 0.08744492 | 1.039284 | 1.03916 | 0.1075093 | 1.737064e-05
2 | 8.61 | 12.86699 | 4.02 | mm | From caliper | y | 1.62 | 2 | 1408.36 | 1269.48 | 5646.64704 | 12.6506 | 3784 | 1.555574 | 1.555397 | 0.08757865 | 6.532358 | 6.531926 | 0.1134106 | 1.479375e-05
3 | 8.66 | 12.94171 | 1.494424 | mm/in | Calibration factor | a0 | 1.553 | 3 | 1942.14 | 1747.9 | 7774.6592 | 12.661 | 5738 | 1.557187 | 1.557112 | 0.08767522 | 8.999574 | 8.999322 | 0.1192427 | 1.368031e-05
4 | 8.7 | 13.00149 |  |  |  | V0 | 12.634 | 4 | 1937.29 | 1743.57 | 7755.39936 | 12.7069 | 7730 | 1.564298 | 1.564676 | 0.08810113 | 9.001076 | 9.00234 | 0.1252831 | 1.338176e-05
5 | 8.71 | 13.01643 | [5 empty] | 5 | 1933.95 | 1740.57 | 7742.05536 | 12.7375 | 8199 | 1.569035 | 1.569715 | 0.08838484 | 9.001401 | 9.003669 | 0.1311255 | 1.315914e-05
6 | 8.71 | 13.01643 | [5 empty] | 6 | 1930.04 | 1737.01 | 7726.22048 | 12.7762 | 8523 | 1.575021 | 1.576082 | 0.08874338 | 9.002919 | 9.006452 | 0.136986 | 1.303324e-05
7 | 8.71 | 13.01643 | [5 empty] | 7 | 1927.47 | 1734.68 | 7715.85664 | 12.7976 | 8715 | 1.578329 | 1.579601 | 0.08894152 | 9.001835 | 9.006062 | 0.1430102 | 1.288099e-05
8 | 8.61 | 12.86699 | [5 empty] | 8 | 1923.39 | 1731.12 | 7700.02176 | 12.8334 | 9025 | 1.583859 | 1.585485 | 0.08927279 | 9.001691 | 9.007077 | 0.1489174 | 1.277342e-05
| Average | 12.9305 | [5 empty] | 9 | 1917.23 | 1725.45 | 7674.8016 | 12.8879 | 9305 | 1.59227 | 1.594433 | 0.08977662 | 8.999972 | 9.007108 | 0.1547564 | 1.251147e-05
[8 empty] | 10 | 1915.86 | 1724.38 | 7670.04224 | 12.9032 | 9480 | 1.594629 | 1.596943 | 0.08991796 | 9.002169 | 9.009797 | 0.1608006 | 1.185516e-05
[8 empty] | 11 | 1912.8 | 1721.44 | 7656.96512 | 12.9353 | 9676 | 1.599576 | 1.602207 | 0.09021435 | 9.003099 | 9.011751 | 0.1668261 | 1.115545e-05
[8 empty] | 12 | 1909.14 | 1718.34 | 7643.17632 | 12.9663 | 9837 | 1.604351 | 1.607287 | 0.09050041 | 9.002559 | 9.012194 | 0.1726689 | 1.084541e-05
[8 empty] | 13 | 1905.32 | 1714.85 | 7627.6528 | 13.0051 | 9967 | 1.610322 | 1.613641 | 0.09085819 | 9.003825 | 9.014686 | 0.1786376 | 1.090496e-05
[8 empty] | 14 | 1903.11 | 1713.01 | 7619.46848 | 13.0256 | 10071 | 1.613475 | 1.616997 | 0.09104711 | 9.004471 | 9.015978 | 0.1846451 | 1.118881e-05
[8 empty] | 15 | 1898.36 | 1708.49 | 7599.36352 | 13.0663 | 10231 | 1.619731 | 1.623654 | 0.09142196 | 9.001097 | 9.013874 | 0.1904867 | 1.147197e-05
[8 empty] | 16 | 1894.62 | 1705.42 | 7585.70816 | 13.1094 | 10349 | 1.62635 | 1.630698 | 0.09181858 | 9.00644 | 9.020566 | 0.1963726 | 1.197344e-05
[8 empty] | 17 | 1893.47 | 1704.5 | 7581.616 | 13.1133 | 10440 | 1.626949 | 1.631335 | 0.09185446 | 9.003525 | 9.017768 | 0.2024578 | 1.271763e-05
[8 empty] | 18 | 1889.18 | 1700.22 | 7562.57856 | 13.1605 | 10553 | 1.63419 | 1.639042 | 0.0922884 | 9.004367 | 9.02007 | 0.208336 | 1.393942e-05
[8 empty] | 19 | 1887.17 | 1698.46 | 7554.75008 | 13.1734 | 10658 | 1.636168 | 1.641147 | 0.09240693 | 9.001442 | 9.017537 | 0.2142149 | 1.566665e-05
[8 empty] | 20 | 1881.93 | 1693.44 | 7532.42112 | 13.2256 | 10784 | 1.644166 | 1.64966 | 0.09288626 | 9.00061 | 9.018303 | 0.2201646 | 1.686956e-05
[8 empty] | 21 | 1878.39 | 1690.54 | 7519.52192 | 13.255 | 10896 | 1.648667 | 1.654451 | 0.09315602 | 8.999667 | 9.018254 | 0.2261259 | 1.757731e-05
[8 empty] | 22 | 1876.56 | 1688.97 | 7512.53856 | 13.283 | 10952 | 1.652951 | 1.659011 | 0.09341279 | 9.005064 | 9.024512 | 0.2320134 | 1.785955e-05
[8 empty] | 23 | 1875.27 | 1687.62 | 7506.53376 | 13.2923 | 11032 | 1.654373 | 1.660525 | 0.09349805 | 9.002428 | 9.022152 | 0.2380702 | 1.723486e-05
[8 empty] | 24 | 1869.94 | 1683.23 | 7487.00704 | 13.3402 | 11176 | 1.661695 | 1.66832 | 0.09393693 | 9.002423 | 9.023592 | 0.2439675 | 1.61692e-05
[8 empty] | 25 | 1862.66 | 1676.77 | 7458.27296 | 13.3982 | 11279 | 1.670552 | 1.677749 | 0.09446784 | 8.996064 | 9.018954 | 0.2498879 | 1.490146e-05
[8 empty] | 26 | 1864.05 | 1677.38 | 7460.98624 | 13.4216 | 11333 | 1.674123 | 1.68155 | 0.09468187 | 9.010699 | 9.034324 | 0.2559029 | 1.378662e-05
[8 empty] | 27 | 1859.33 | 1673.17 | 7442.26016 | 13.4394 | 11411 | 1.676838 | 1.68444 | 0.09484462 | 8.996699 | 9.020816 | 0.2618014 | 1.31236e-05
[8 empty] | 28 | 1856.64 | 1669.63 | 7426.51424 | 13.5296 | 11465 | 1.690581 | 1.699073 | 0.09566855 | 9.021155 | 9.048004 | 0.2677417 | 1.280753e-05
[8 empty] | 29 | 1857.01 | 1671.32 | 7434.03136 | 13.4687 | 11543 | 1.681304 | 1.689196 | 0.09511241 | 9.000907 | 9.025903 | 0.2738149 | 1.261731e-05
[8 empty] | 30 | 1849.5 | 1664.39 | 7403.20672 | 13.5454 | 11711 | 1.692986 | 1.701634 | 0.09581274 | 9.000424 | 9.027675 | 0.2797316 | 1.239319e-05
[8 empty] | 31 | 1844.57 | 1659.96 | 7383.50208 | 13.5853 | 11843 | 1.699056 | 1.708098 | 0.09617668 | 8.995545 | 9.023946 | 0.285651 | 1.214739e-05
[8 empty] | 32 | 1843.35 | 1659.44 | 7381.18912 | 13.616 | 11902 | 1.703723 | 1.713068 | 0.09645653 | 9.007385 | 9.036716 | 0.2917197 | 1.169921e-05
[8 empty] | 33 | 1838.45 | 1654.66 | 7359.92768 | 13.6574 | 11968 | 1.710013 | 1.719766 | 0.09683369 | 9.001128 | 9.031636 | 0.2976275 | 1.13945e-05
[8 empty] | 34 | 1838.12 | 1654.49 | 7359.17152 | 13.6671 | 12052 | 1.711486 | 1.721335 | 0.09692202 | 9.004812 | 9.035613 | 0.3035124 | 1.151157e-05
[8 empty] | 35 | 1833.44 | 1650.34 | 7340.71232 | 13.7082 | 12148 | 1.717725 | 1.727979 | 0.09729611 | 9.001689 | 9.033661 | 0.3096252 | 1.180049e-05
[8 empty] | 36 | 1829.93 | 1647.07 | 7326.16736 | 13.7514 | 12238 | 1.724277 | 1.734957 | 0.09768904 | 9.004245 | 9.037463 | 0.3155327 | 1.201641e-05
[8 empty] | 37 | 1824.29 | 1641.61 | 7301.88128 | 13.8093 | 12280 | 1.733051 | 1.744302 | 0.09821522 | 9.001596 | 9.036451 | 0.3214445 | 1.23226e-05
[8 empty] | 38 | 1826.77 | 1643.97 | 7312.37856 | 13.7775 | 12346 | 1.728233 | 1.739171 | 0.09792629 | 8.999582 | 9.033527 | 0.3275578 | 1.25321e-05
[8 empty] | 39 | 1821.99 | 1639.61 | 7292.98528 | 13.8333 | 12479 | 1.736685 | 1.748173 | 0.09843318 | 9.001877 | 9.037412 | 0.3336323 | 1.239203e-05
[8 empty] | 40 | 1817 | 1634.8 | 7271.5904 | 13.8828 | 12600 | 1.744176 | 1.756152 | 0.09888245 | 8.998575 | 9.035491 | 0.3395475 | 1.22681e-05
[8 empty] | 41 | 1790.43 | 1274.64 | 5669.59872 | 13.9301 | 12654 | 1.751328 | 1.763771 | 0.0993114 | 7.033305 | 7.063194 | 0.3454841 | 1.225799e-05
[8 empty] | 42 | 1813.69 | 906.66 | 4032.82368 | 13.9169 | 12773 | 1.749332 | 1.761645 | 0.09919173 | 4.999426 | 5.020467 | 0.3516095 | 1.211155e-05
[8 empty] | 43 | 1811.28 | 905.55 | 4027.8864 | 13.9427 | 13006 | 1.753232 | 1.765799 | 0.09942562 | 4.999963 | 5.021407 | 0.3575121 | 1.181305e-05
[8 empty] | 44 | 1807.8 | 903.74 | 4019.83552 | 13.9787 | 13377 | 1.75867 | 1.771592 | 0.09975181 | 4.999232 | 5.021229 | 0.3634392 | 1.163286e-05
[8 empty] | 45 | 1804.84 | 902.43 | 4014.00864 | 14.0086 | 13771 | 1.763184 | 1.776401 | 0.1000226 | 4.99966 | 5.02212 | 0.369544 | 1.150397e-05
[8 empty] | 46 | 1801.69 | 901 | 4007.648 | 14.0483 | 14023 | 1.769174 | 1.782783 | 0.1003819 | 5.001903 | 5.024982 | 0.3755185857 | 1.126578e-05
[8 empty] | 47 | 1798.78 | 899.48 | 4000.88704 | 14.0754 | 14391 | 1.77326 | 1.787137 | 0.1006271 | 5.000385 | 5.023872 | 0.3814357 | 1.112221e-05
[8 empty] | 48 | 1794.91 | 897.45 | 3991.8576 | 14.1185 | 14881 | 1.779756 | 1.794057 | 0.1010167 | 5.000072 | 5.024213 | 0.3875447 | 1.113077e-05
[8 empty] | 49 | 1792.53 | 896.34 | 3986.92032 | 14.1436 | 15215 | 1.783537 | 1.798086 | 0.1012436 | 5.000264 | 5.024787 | 0.393508 | 1.117319e-05
[8 empty] | 50 | 1788.85 | 894.45 | 3978.5136 | 14.185 | 15549 | 1.789769 | 1.804726 | 0.1016175 | 5.000206 | 5.025354 | 0.3994466 | 1.111388e-05
[8 empty] | 51 | 1785.38 | 892.64 | 3970.46272 | 14.2242 | 15965 | 1.795666 | 1.81101 | 0.1019713 | 4.999986 | 5.025722 | 0.4055827 | 1.100616e-05
[8 empty] | 52 | 1782.14 | 890.94 | 3962.90112 | 14.26 | 16312 | 1.801049 | 1.816746 | 0.1022943 | 4.999477 | 5.025747 | 0.41152 | 1.078576e-05
[8 empty] | 53 | 1780.09 | 890.19 | 3959.56512 | 14.2843 | 16633 | 1.804701 | 1.820637 | 0.1025134 | 5.001377 | 5.02802 | 0.4175034 | 1.047832e-05
[8 empty] | 54 | 1777.25 | 888.68 | 3952.84864 | 14.3152 | 17008 | 1.809342 | 1.825584 | 0.1027919 | 5.000642 | 5.027742 | 0.423637 | 1.018865e-05
[8 empty] | 55 | 1775.14 | 887.68 | 3948.40064 | 14.3441 | 17320 | 1.813681 | 1.830208 | 0.1030522 | 5.002249 | 5.029786 | 0.4296131 | 1.001762e-05
[8 empty] | 56 | 1771.96 | 886.03 | 3941.06144 | 14.3733 | 17730 | 1.818063 | 1.834878 | 0.1033152 | 5.000241 | 5.0282 | 0.4355544 | 9.797161e-06
[8 empty] | 57 | 1768.01 | 883.96 | 3931.85408 | 14.4193 | 18180 | 1.824962 | 1.84223 | 0.1037292 | 5.000007 | 5.028642 | 0.4416797 | 9.586153e-06
[8 empty] | 58 | 1765.36 | 882.71 | 3926.29408 | 14.4494 | 18571 | 1.829474 | 1.847039 | 0.1039999 | 5.00041 | 5.029489 | 0.4476849 | 9.328681e-06
[8 empty] | 59 | 1761.84 | 880.93 | 3918.37664 | 14.4911 | 18983 | 1.835721 | 1.853697 | 0.1043748 | 5.00065 | 5.03034 | 0.4536956 | 8.717526e-06
[8 empty] | 60 | 1759.99 | 880.14 | 3914.86272 | 14.5122 | 19314 | 1.83888 | 1.857065 | 0.1045645 | 5.001381 | 5.031383 | 0.459823 | 7.955544e-06
[8 empty] | 61 | 1756.2 | 878.11 | 3905.83328 | 14.5568 | 19765 | 1.845555 | 1.864179 | 0.1049651 | 5.000836 | 5.031483 | 0.4658078 | 7.256729e-06
[8 empty] | 62 | 1751.99 | 876.03 | 3896.58144 | 14.6018 | 20302 | 1.852285 | 1.871353 | 0.105369 | 5.000041 | 5.031334 | 0.4718196 | 6.705964e-06
[8 empty] | 63 | 1749.23 | 874.58 | 3890.13184 | 14.6375 | 20743 | 1.857621 | 1.877041 | 0.1056893 | 5.00051 | 5.03232 | 0.4779867 | 6.342062e-06
[8 empty] | 64 | 1747.22 | 873.58 | 3885.68384 | 14.6602 | 21055 | 1.861012 | 1.880656 | 0.1058928 | 5.000343 | 5.032478 | 0.4841048 | 6.332255e-06
[8 empty] | 65 | 1744.58 | 872.21 | 3879.59008 | 14.6897 | 21464 | 1.865418 | 1.885353 | 0.1061573 | 4.999699 | 5.032252 | 0.4901544 | 6.53171e-06
[8 empty] | 66 | 1741.55 | 870.75 | 3873.096 | 14.7306 | 21858 | 1.871522 | 1.891861 | 0.1065237 | 5.001285 | 5.034432 | 0.496151 | 6.720633e-06
[8 empty] | 67 | 1738.76 | 869.36 | 3866.91328 | 14.7607 | 22097 | 1.876013 | 1.896649 | 0.1067933 | 5.00061 | 5.034181 | 0.5023155 | 6.773142e-06
[8 empty] | 68 | 1736.83 | 868.41 | 3862.68768 | 14.7809 | 22424 | 1.879025 | 1.89986 | 0.1069741 | 5.000043 | 5.033897 | 0.5083474 | 6.770963e-06
[8 empty] | 69 | 1734.73 | 867.39 | 3858.15072 | 14.8079 | 22804 | 1.88305 | 1.904152 | 0.1072157 | 5.000705 | 5.034945 | 0.5143656 | 6.67798e-06
[8 empty] | 70 | 1730.37 | 865.21 | 3848.45408 | 14.8581 | 23274 | 1.89053 | 1.912126 | 0.1076648 | 5.000246 | 5.035191 | 0.5205304 | 6.394811e-06
[8 empty] | 71 | 1727.53 | 863.77 | 3842.04896 | 14.8959 | 23664 | 1.896158 | 1.918127 | 0.1080027 | 5.001019 | 5.0365 | 0.52659 | 5.950819e-06
[8 empty] | 72 | 1725.96 | 862.82 | 3837.82336 | 14.9197 | 23820 | 1.8997 | 1.921904 | 0.1082153 | 5.001235 | 5.037051 | 0.532608 | 5.512858e-06
[8 empty] | 73 | 1723.08 | 861.54 | 3832.12992 | 14.9462 | 24315 | 1.903643 | 1.926108 | 0.108452 | 5.000168 | 5.036347 | 0.5388208 | 5.064625e-06
[8 empty] | 74 | 1718.82 | 859.48 | 3822.96704 | 14.9999 | 24903 | 1.911628 | 1.934623 | 0.1089315 | 5.001044 | 5.037977 | 0.5448722 | 4.567537e-06
[8 empty] | 75 | 1716.09 | 858.07 | 3816.69536 | 15.0335 | 25177 | 1.916621 | 1.939947 | 0.1092313 | 5.000848 | 5.038245 | 0.5508881 | 4.279643e-06
[8 empty] | 76 | 1714.5 | 857.29 | 3813.22592 | 15.0512 | 25504 | 1.91925 | 1.942751 | 0.1093891 | 5.000515 | 5.038155 | 0.5571048 | 4.242062e-06
[8 empty] | 77 | 1711.34 | 855.59 | 3805.66432 | 15.0893 | 25988 | 1.924908 | 1.948785 | 0.1097289 | 4.999645 | 5.037804 | 0.5631548 | 4.40304e-06
[8 empty] | 78 | 1708.69 | 854.35 | 3800.1488 | 15.1252 | 26428 | 1.930236 | 1.954467 | 0.1100488 | 5.000904 | 5.039566 | 0.5692308 | 4.469415e-06
[8 empty] | 79 | 1705.51 | 852.78 | 3793.16544 | 15.1621 | 26804 | 1.93571 | 1.960305 | 0.1103775 | 5.000435 | 5.039598 | 0.5754361 | 4.482525e-06
[8 empty] | 80 | 1702.56 | 851.33 | 3786.71584 | 15.1984 | 27241 | 1.941092 | 1.966045 | 0.1107007 | 5.00049 | 5.04015 | 0.5815608 | 4.519253e-06
[8 empty] | 81 | 1699.9 | 849.91 | 3780.39968 | 15.2335 | 27617 | 1.946293 | 1.971592 | 0.1110131 | 5.000405 | 5.040542 | 0.5876493 | 4.54914e-06
[8 empty] | 82 | 1697.17 | 848.63 | 3774.70624 | 15.2684 | 27978 | 1.951463 | 1.977106 | 0.1113236 | 5.001066 | 5.041682 | 0.5938757 | 4.614192e-06
[8 empty] | 83 | 1694.82 | 847.4 | 3769.2352 | 15.2958 | 28340 | 1.95552 | 1.981433 | 0.1115672 | 5.000236 | 5.041216 | 0.5999816 | 4.554424e-06
[8 empty] | 84 | 1691.87 | 845.85 | 3762.3408 | 15.3314 | 28762 | 1.960789 | 1.987053 | 0.1118836 | 4.999409 | 5.040863 | 0.6060918 | 4.447175e-06
[8 empty] | 85 | 1689.4 | 844.62 | 3756.86976 | 15.3658 | 29232 | 1.965877 | 1.992482 | 0.1121893 | 5.000161 | 5.042084 | 0.6123472 | 4.325807e-06
[8 empty] | 86 | 1686.45 | 843.29 | 3750.95392 | 15.403 | 29612 | 1.971378 | 1.998349 | 0.1125196 | 5.000943 | 5.043372 | 0.6184521 | 4.045706e-06
[8 empty] | 87 | 1683.71 | 841.79 | 3744.28192 | 15.4382 | 29928 | 1.97658 | 2.003898 | 0.1128321 | 5.000219 | 5.043113 | 0.6246007 | 3.777e-06
[8 empty] | 88 | 1681.59 | 840.76 | 3739.70048 | 15.465 | 30246 | 1.980539 | 2.008122 | 0.1130699 | 5.000312 | 5.043563 | 0.6308937 | 3.652963e-06
[8 empty] | 89 | 1678.46 | 839.17 | 3732.62816 | 15.5047 | 30624 | 1.986402 | 2.014376 | 0.1134221 | 5.000033 | 5.04381 | 0.6370184 | 3.607814e-06
[8 empty] | 90 | 1675.71 | 837.87 | 3726.84576 | 15.5413 | 30989 | 1.991804 | 2.020139 | 0.1137466 | 5.000729 | 5.044998 | 0.6431623 | 3.572348e-06
[8 empty] | 91 | 1673.18 | 836.59 | 3721.15232 | 15.5722 | 31289 | 1.996362 | 2.025002 | 0.1140204 | 5.000203 | 5.044876 | 0.6494757 | 3.441865e-06
[8 empty] | 92 | 1670.2 | 835.13 | 3714.65824 | 15.6105 | 31589 | 2.00201 | 2.031028 | 0.1143597 | 5.000273 | 5.045451 | 0.6557999 | 3.294562e-06
[8 empty] | 93 | 1668.31 | 834.17 | 3710.38816 | 15.6367 | 31915 | 2.005872 | 2.035149 | 0.1145917 | 5.000532 | 5.046058 | 0.6619875 | 3.221328e-06
[8 empty] | 94 | 1665.83 | 832.92 | 3704.82816 | 15.6689 | 32320 | 2.010617 | 2.040211 | 0.1148767 | 5.000407 | 5.046354 | 0.6681466 | 3.16858e-06
[8 empty] | 95 | 1662.93 | 831.52 | 3698.60096 | 15.7096 | 32720 | 2.016611 | 2.046607 | 0.1152369 | 5.001296 | 5.047783 | 0.6744855 | 3.052269e-06
[8 empty] | 96 | 1660.54 | 830.24 | 3692.90752 | 15.7399 | 33111 | 2.021072 | 2.051366 | 0.1155049 | 5.000501 | 5.047377 | 0.6807151 | 2.91601e-06
[8 empty] | 97 | 1657.61 | 828.78 | 3686.41344 | 15.7777 | 33485 | 2.026635 | 2.057302 | 0.1158391 | 5.000301 | 5.047667 | 0.6869254 | 2.764975e-06
[8 empty] | 98 | 1655.32 | 827.58 | 3681.07584 | 15.8078 | 33768 | 2.031062 | 2.062026 | 0.1161051 | 4.99989 | 5.047643 | 0.6933041 | 2.576857e-06
[8 empty] | 99 | 1652.85 | 826.34 | 3675.56032 | 15.839 | 34144 | 2.03565 | 2.066921 | 0.1163807 | 4.999464 | 5.047617 | 0.6995289 | 2.364626e-06
[8 empty] | 100 | 1650.83 | 825.43 | 3671.51264 | 15.8738 | 34430 | 2.040765 | 2.07238 | 0.116688 | 5.001827 | 5.050452 | 0.7057628 | 2.21164e-06
[8 empty] | 101 | 1648.33 | 824.13 | 3665.73024 | 15.9013 | 34764 | 2.044805 | 2.076691 | 0.1169308 | 5.000155 | 5.049118
[8 empty] | 102 | 1644.75 | 822.33 | 3657.72384 | 15.9485 | 35219 | 2.051737 | 2.084089 | 0.1173473 | 4.999856 | 5.049422
[8 empty] | 103 | 1642.81 | 821.32 | 3653.23136 | 15.9761 | 35581 | 2.055788 | 2.088412 | 0.1175908 | 4.999915 | 5.049835
[8 empty] | 104 | 1639.93 | 819.91 | 3646.95968 | 16.0139 | 35852 | 2.061335 | 2.094332 | 0.1179241 | 4.999805 | 5.050207
[8 empty] | 105 | 1638.88 | 819.52 | 3645.22496 | 16.0324 | 36085 | 2.064048 | 2.097228 | 0.1180871 | 5.00157 | 5.052226
[8 empty] | 106 | 1636.14 | 818.06 | 3638.73088 | 16.0678 | 36398 | 2.069239 | 2.102768 | 0.1183991 | 5.000572 | 5.051668
[8 empty] | 107 | 1633.72 | 816.85 | 3633.3488 | 16.098 | 36908 | 2.073666 | 2.107492 | 0.1186651 | 4.999912 | 5.051385
[8 empty] | 108 | 1629.74 | 814.89 | 3624.63072 | 16.1566 | 37428 | 2.082251 | 2.116656 | 0.1191811 | 5.000948 | 5.053174
[8 empty] | 109 | 1627.64 | 813.82 | 3619.87136 | 16.1828 | 37730 | 2.086088 | 2.120751 | 0.1194116 | 5.000198 | 5.052746
[8 empty] | 110 | 1625.43 | 812.69 | 3614.84512 | 16.2129 | 38149 | 2.090494 | 2.125454 | 0.1196764 | 4.999926 | 5.05285
[8 empty] | 111 | 1622.25 | 811.07 | 3607.63936 | 16.2572 | 38615 | 2.096976 | 2.132373 | 0.120066 | 4.999753 | 5.053232
[8 empty] | 112 | 1620.15 | 810.02 | 3602.96896 | 16.288 | 38976 | 2.101481 | 2.137181 | 0.1203368 | 5.000078 | 5.053945
[8 empty] | 113 | 1617.48 | 808.75 | 3597.32 | 16.3261 | 39338 | 2.107051 | 2.143127 | 0.1206716 | 5.00063 | 5.05498
[8 empty] | 114 | 1615.34 | 807.67 | 3592.51616 | 16.3568 | 39624 | 2.111538 | 2.147917 | 0.1209413 | 5.000702 | 5.055436
[8 empty] | 115 | 1613.24 | 806.53 | 3587.44544 | 16.3868 | 39901 | 2.11592 | 2.152595 | 0.1212047 | 5.000228 | 5.05533
[8 empty] | 116 | 1610.3 | 805.09 | 3581.04032 | 16.4282 | 40175 | 2.121966 | 2.159049 | 0.1215681 | 5.000368 | 5.055984
[8 empty] | 117 | 1608.93 | 804.49 | 3578.37152 | 16.4451 | 40480 | 2.124433 | 2.161683 | 0.1217164 | 5.000338 | 5.056164
[8 empty] | 118 | 1606.13 | 803.02 | 3571.83296 | 16.4851 | 40889 | 2.130271 | 2.167916 | 0.1220673 | 4.999934 | 5.056249
[8 empty] | 119 | 1602.99 | 801.56 | 3565.33888 | 16.5316 | 41352 | 2.137054 | 2.175157 | 0.1224751 | 5.000971 | 5.057872
[8 empty] | 120 | 1600.62 | 800.21 | 3559.33408 | 16.5657 | 41814 | 2.142026 | 2.180465 | 0.122774 | 4.99996 | 5.057268
[8 empty] | 121 | 1598.59 | 799.32 | 3555.37536 | 16.5965 | 42123 | 2.146515 | 2.185258 | 0.1230438 | 5.001083 | 5.058783
[8 empty] | 122 | 1596.14 | 797.99 | 3549.45952 | 16.6288 | 42407 | 2.151221 | 2.190283 | 0.1233268 | 4.999758 | 5.057837
[8 empty] | 123 | 1593.66 | 796.9 | 3544.6112 | 16.6653 | 42783 | 2.156537 | 2.195959 | 0.1236464 | 5.000821 | 5.059359
[8 empty] | 124 | 1591.45 | 795.76 | 3539.54048 | 16.6969 | 43174 | 2.161138 | 2.200872 | 0.123923 | 5.000488 | 5.059407
[8 empty] | 125 | 1588.73 | 794.45 | 3533.7136 | 16.7374 | 43656 | 2.167032 | 2.207166 | 0.1242773 | 5.000981 | 5.060398
[8 empty] | 126 | 1586.63 | 793.38 | 3528.95424 | 16.769 | 44103 | 2.17163 | 2.212075 | 0.1245537 | 5.001041 | 5.060842
[8 empty] | 127 | 1584.89 | 792.37 | 3524.46176 | 16.7934 | 44445 | 2.175178 | 2.215864 | 0.1247671 | 4.999914 | 5.059997
[8 empty] | 128 | 1582.26 | 791.05 | 3518.5904 | 16.8311 | 44838 | 2.18066 | 2.221717 | 0.1250967 | 4.999664 | 5.0602
[8 empty] | 129 | 1579.62 | 789.8 | 3513.0304 | 16.8689 | 45320 | 2.186153 | 2.227583 | 0.125427 | 4.999849 | 5.060842
[8 empty] | 130 | 1577.32 | 788.6 | 3507.6928 | 16.906 | 45818 | 2.191543 | 2.233339 | 0.1257511 | 5.000173 | 5.061617
[8 empty] | 131 | 1575.05 | 787.59 | 3503.20032 | 16.9391 | 46237 | 2.19635 | 2.238472 | 0.1260401 | 5.000824 | 5.062674
[8 empty] | 132 | 1573.06 | 786.55 | 3498.5744 | 16.969 | 46550 | 2.20069 | 2.243108 | 0.1263011 | 5.000584 | 5.062789
[8 empty] | 133 | 1571.19 | 785.6 | 3494.3488 | 16.996 | 46972 | 2.204609 | 2.247293 | 0.1265368 | 5.000282 | 5.062806
[8 empty] | 134 | 1567.86 | 783.93 | 3486.92064 | 17.0455 | 47470 | 2.21179 | 2.254962 | 0.1269686 | 5.000146 | 5.06326
[8 empty] | 135 | 1566.46 | 783.18 | 3483.58464 | 17.0677 | 47937 | 2.215009 | 2.258401 | 0.1271622 | 5.000063 | 5.06344
[8 empty] | 136 | 1563.24 | 781.59 | 3476.51232 | 17.1161 | 48525 | 2.222026 | 2.265894 | 0.1275841 | 5.000136 | 5.064089
[8 empty] | 137 | 1560.98 | 780.33 | 3470.90784 | 17.1544 | 48946 | 2.227576 | 2.271822 | 0.1279179 | 5.00015 | 5.064557
[8 empty] | 138 | 1559.44 | 779.74 | 3468.28352 | 17.174 | 49244 | 2.230415 | 2.274855 | 0.1280887 | 5.000497 | 5.065141
[8 empty] | 139 | 1557.11 | 778.58 | 3463.12384 | 17.2099 | 49756 | 2.235614 | 2.280408 | 0.1284013 | 5.000607 | 5.065676
[8 empty] | 140 | 1554.4 | 777.19 | 3456.94112 | 17.2501 | 50278 | 2.241433 | 2.286624 | 0.1287513 | 5.000114 | 5.065651
[8 empty] | 141 | 1552.37 | 776.18 | 3452.44864 | 17.2829 | 50763 | 2.24618 | 2.291694 | 0.1290368 | 5.000488 | 5.066416
[8 empty] | 142 | 1549.77 | 774.83 | 3446.44384 | 17.3214 | 51316 | 2.251749 | 2.297643 | 0.1293718 | 4.99984 | 5.066212
[8 empty] | 143 | 1547.74 | 773.94 | 3442.48512 | 17.3576 | 51735 | 2.256984 | 2.303235 | 0.1296866 | 5.001656 | 5.068476
[8 empty] | 144 | 1545.92 | 773.03 | 3438.43744 | 17.3829 | 52033 | 2.260642 | 2.307142 | 0.1299066 | 5.00105 | 5.068158
[8 empty] | 145 | 1544.01 | 772.03 | 3433.98944 | 17.4107 | 52334 | 2.264659 | 2.311434 | 0.1301483 | 5.000368 | 5.067792
[8 empty] | 146 | 1541.89 | 770.94 | 3429.14112 | 17.4434 | 52808 | 2.269384 | 2.316481 | 0.1304325 | 5.000105 | 5.067907
[8 empty] | 147 | 1538.74 | 769.33 | 3421.97984 | 17.4924 | 53494 | 2.276461 | 2.324041 | 0.1308582 | 4.999824 | 5.068192
[8 empty] | 148 | 1537.07 | 768.5 | 3418.288 | 17.5252 | 53929 | 2.281196 | 2.329099 | 0.131143 | 5.001223 | 5.069991
[8 empty] | 149 | 1534.66 | 767.3 | 3412.9504 | 17.5569 | 54378 | 2.285771 | 2.333987 | 0.1314182 | 4.999967 | 5.069086
[8 empty] | 150 | 1531.65 | 765.93 | 3406.85664 | 17.6083 | 54894 | 2.293186 | 2.341909 | 0.1318643 | 5.001644 | 5.071381
[8 empty] | 151 | 1529.78 | 764.91 | 3402.31968 | 17.6373 | 55184 | 2.297368 | 2.346377 | 0.1321158 | 5.000957 | 5.071019
[8 empty] | 152 | 1528.63 | 764.21 | 3399.20608 | 17.6566 | 55359 | 2.30015 | 2.34935 | 0.1322832 | 5.000352 | 5.070628
[8 empty] | 153 | 1526.83 | 763.36 | 3395.42528 | 17.6813 | 55817 | 2.303711 | 2.353154 | 0.1324974 | 4.999867 | 5.07042
[8 empty] | 154 | 1523.49 | 761.82 | 3388.57536 | 17.7349 | 56407 | 2.311434 | 2.361406 | 0.1329621 | 5.000771 | 5.071954
[8 empty] | 155 | 1521.82 | 760.98 | 3384.83904 | 17.7631 | 56852 | 2.315496 | 2.365746 | 0.1332064 | 5.001032 | 5.072542
[8 empty] | 156 | 1519.78 | 759.9 | 3380.0352 | 17.7957 | 57291 | 2.32019 | 2.370762 | 0.1334888 | 5.000601 | 5.072478
[8 empty] | 157 | 1517.36 | 758.67 | 3374.56416 | 17.8331 | 57652 | 2.325573 | 2.376514 | 0.1338127 | 5.00014 | 5.072438
[8 empty] | 158 | 1515.04 | 757.46 | 3369.18208 | 17.8705 | 58149 | 2.330955 | 2.382265 | 0.1341365 | 4.999785 | 5.072505
[8 empty] | 159 | 1512.85 | 756.42 | 3364.55616 | 17.9067 | 58649 | 2.336162 | 2.387829 | 0.1344498 | 5.000284 | 5.073424
[8 empty] | 160 | 1511.36 | 755.71 | 3361.39808 | 17.9314 | 59029 | 2.339714 | 2.391625 | 0.1346635 | 5.00061 | 5.074035
[8 empty] | 161 | 1509.29 | 754.6 | 3356.4608 | 17.9656 | 59451 | 2.344631 | 2.396879 | 0.1349594 | 5.000204 | 5.074011
[8 empty] | 162 | 1506.94 | 753.46 | 3351.39008 | 18.0031 | 59890 | 2.350021 | 2.402638 | 0.1352837 | 5.000245 | 5.074479
[8 empty] | 163 | 1504.27 | 752.1 | 3345.3408 | 18.0466 | 60300 | 2.35627 | 2.409317 | 0.1356597 | 5.000013 | 5.074736
[8 empty] | 164 | 1502.39 | 751.25 | 3341.56 | 18.0811 | 60676 | 2.361225 | 2.414612 | 0.1359579 | 5.001327 | 5.076459
[8 empty] | 165 | 1500.15 | 750.08 | 3336.35584 | 18.113 | 61098 | 2.365805 | 2.419506 | 0.1362335 | 4.999967 | 5.075439
[8 empty] | 166 | 1498.5 | 749.34 | 3333.06432 | 18.1436 | 61640 | 2.370197 | 2.4242 | 0.1364977 | 5.001195 | 5.07703
[8 empty] | 167 | 1495.44 | 747.74 | 3325.94752 | 18.2004 | 62016 | 2.378346 | 2.43291 | 0.1369882 | 5.001925 | 5.07841
[8 empty] | 168 | 1494.1 | 747 | 3322.656 | 18.2153 | 62285 | 2.380483 | 2.435194 | 0.1371168 | 4.999964 | 5.076586
[8 empty] | 169 | 1492.02 | 746.07 | 3318.51936 | 18.2504 | 62721 | 2.385516 | 2.440573 | 0.1374196 | 5.000772 | 5.077801
[8 empty] | 170 | 1489.71 | 744.9 | 3313.3152 | 18.2913 | 63153 | 2.391379 | 2.446839 | 0.1377725 | 5.001111 | 5.078603
[8 empty] | 171 | 1487.78 | 744.03 | 3309.44544 | 18.3245 | 63450 | 2.396137 | 2.451924 | 0.1380588 | 5.001903 | 5.079778
[8 empty] | 172 | 1486.34 | 743.28 | 3306.10944 | 18.346 | 63766 | 2.399217 | 2.455217 | 0.1382442 | 5.001151 | 5.079254
[8 empty] | 173 | 1484.13 | 742.07 | 3300.72736 | 18.3823 | 64249 | 2.404416 | 2.460774 | 0.1385571 | 5.000241 | 5.078735
[8 empty] | 174 | 1481.13 | 740.51 | 3293.78848 | 18.4349 | 64597 | 2.411947 | 2.468823 | 0.1390103 | 5.000185 | 5.079263
[8 empty] | 175 | 1479.74 | 739.88 | 3290.98624 | 18.4563 | 65088 | 2.41501 | 2.472097 | 0.1391947 | 5.00018 | 5.079496
[8 empty] | 176 | 1476.59 | 738.29 | 3283.91392 | 18.5118 | 65745 | 2.42295 | 2.480586 | 0.1396726 | 5.000432 | 5.080367
[8 empty] | 177 | 1475.31 | 737.65 | 3281.0672 | 18.5316 | 66046 | 2.425782 | 2.483613 | 0.1398431 | 5.000016 | 5.080164
[8 empty] | 178 | 1474.07 | 737.04 | 3278.35392 | 18.554 | 66381 | 2.428986 | 2.487037 | 0.1400359 | 5.000312 | 5.080712
[8 empty] | 179 | 1471.17 | 735.62 | 3272.03776 | 18.6044 | 66929 | 2.436191 | 2.49474 | 0.1404696 | 5.000626 | 5.081588
[8 empty] | 180 | 1468.86 | 734.43 | 3266.74464 | 18.6464 | 67457 | 2.442193 | 2.501156 | 0.1408308 | 5.000812 | 5.08224
[8 empty] | 181 | 1466.86 | 733.26 | 3261.54048 | 18.6785 | 67921 | 2.446779 | 2.506058 | 0.1411069 | 4.999159 | 5.080915
[8 empty] | 182 | 1465.15 | 732.58 | 3258.51584 | 18.7121 | 68274 | 2.451577 | 2.511188 | 0.1413957 | 5.001126 | 5.083283
[8 empty] | 183 | 1463.4 | 731.73 | 3254.73504 | 18.7406 | 68618 | 2.455646 | 2.515538 | 0.1416407 | 5.000918 | 5.083384
[8 empty] | 184 | 1461.28 | 730.59 | 3249.66432 | 18.7742 | 68949 | 2.460443 | 2.520666 | 0.1419294 | 4.999711 | 5.082526
[8 empty] | 185 | 1460.07 | 730.08 | 3247.39584 | 18.797 | 69239 | 2.463696 | 2.524145 | 0.1421253 | 5.000685 | 5.083766
[8 empty] | 186 | 1457.43 | 728.61 | 3240.85728 | 18.8425 | 69669 | 2.470188 | 2.531085 | 0.142516 | 4.999508 | 5.083067
[8 empty] | 187 | 1455.51 | 727.79 | 3237.20992 | 18.8773 | 70051 | 2.475151 | 2.536391 | 0.1428148 | 5.000674 | 5.084633
[8 empty] | 188 | 1453.82 | 726.98 | 3233.60704 | 18.906 | 70419 | 2.479243 | 2.540766 | 0.1430612 | 5.000703 | 5.084976
[8 empty] | 189 | 1450.97 | 725.53 | 3227.15744 | 18.9563 | 70893 | 2.486412 | 2.548432 | 0.1434928 | 5.000516 | 5.085334
[8 empty] | 190 | 1448.94 | 724.41 | 3222.17568 | 18.9919 | 71300 | 2.491485 | 2.553855 | 0.1437982 | 4.999712 | 5.084904
[8 empty] | 191 | 1446.9 | 723.41 | 3217.72768 | 19.029 | 71661 | 2.496769 | 2.559506 | 0.1441163 | 5.000007 | 5.085607
[8 empty] | 192 | 1445.39 | 722.68 | 3214.48064 | 19.0577 | 72037 | 2.500856 | 2.563876 | 0.1443624 | 5.000523 | 5.086443
[8 empty] | 193 | 1442.83 | 721.5 | 3209.232 | 19.1025 | 72459 | 2.507234 | 2.570695 | 0.1447464 | 5.001025 | 5.087439
[8 empty] | 194 | 1441.36 | 720.72 | 3205.76256 | 19.1281 | 72806 | 2.510877 | 2.574591 | 0.1449657 | 5.000566 | 5.087249
[8 empty] | 195 | 1439.41 | 719.68 | 3201.13664 | 19.1629 | 73097 | 2.515828 | 2.579886 | 0.1452638 | 5.000065 | 5.087116
[8 empty] | 196 | 1437.36 | 718.71 | 3196.82208 | 19.201 | 73527 | 2.521248 | 2.585681 | 0.1455901 | 5.000668 | 5.088141
[8 empty] | 197 | 1434.84 | 717.37 | 3190.86176 | 19.2421 | 73969 | 2.527092 | 2.591931 | 0.145942 | 4.99925 | 5.087141
[8 empty] | 198 | 1433.13 | 716.62 | 3187.52576 | 19.2784 | 74285 | 2.532252 | 2.597449 | 0.1462527 | 5.000998 | 5.089311
[8 empty] | 199 | 1431.37 | 715.57 | 3182.85536 | 19.3056 | 74629 | 2.536117 | 2.601582 | 0.1464855 | 4.998889 | 5.087458
[8 empty] | 200 | 1429.35 | 714.64 | 3178.71872 | 19.3448 | 75004 | 2.541687 | 2.607538 | 0.1468209 | 4.999904 | 5.088911
[8 empty] | 201 | 1427.98 | 713.94 | 3175.60512 | 19.373 | 75320 | 2.545692 | 2.611822 | 0.147062 | 5.000405 | 5.089724
[8 empty] | 202 | 1425.73 | 712.88 | 3170.89024 | 19.4104 | 75712 | 2.551003 | 2.617502 | 0.1473818 | 5.00013 | 5.089845
[8 empty] | 203 | 1423.3 | 711.66 | 3165.46368 | 19.4574 | 76173 | 2.557675 | 2.624637 | 0.1477836 | 5.000541 | 5.090767
[8 empty] | 204 | 1421.89 | 710.93 | 3162.21664 | 19.4854 | 76571 | 2.561648 | 2.628887 | 0.1480229 | 5.00075 | 5.091278
[8 empty] | 205 | 1420.09 | 710.02 | 3158.16896 | 19.5282 | 76794 | 2.56772 | 2.635381 | 0.1483886 | 5.002497 | 5.093515
[8 empty] | 206 | 1418.91 | 709.48 | 3155.76704 | 19.5388 | 77061 | 2.569224 | 2.636989 | 0.1484791 | 5.00071 | 5.091808
[8 empty] | 207 | 1416 | 708.01 | 3149.22848 | 19.5908 | 77569 | 2.576597 | 2.644875 | 0.1489232 | 5.000221 | 5.091865
[8 empty] | 208 | 1414.03 | 707.02 | 3144.82496 | 19.6302 | 78031 | 2.582182 | 2.650849 | 0.1492595 | 5.0007 | 5.092772
[8 empty] | 209 | 1412.21 | 706.05 | 3140.5104 | 19.6621 | 78343 | 2.586703 | 2.655684 | 0.1495318 | 4.99988 | 5.092276
[8 empty] | 210 | 1411.02 | 705.47 | 3137.93056 | 19.6879 | 78648 | 2.590359 | 2.659594 | 0.1497519 | 5.000654 | 5.093339
[8 empty] | 211 | 1408.6 | 704.32 | 3132.81536 | 19.7283 | 79091 | 2.596081 | 2.665715 | 0.1500966 | 5.000134 | 5.093238
[8 empty] | 212 | 1406.9 | 703.49 | 3129.12352 | 19.7646 | 79515 | 2.601221 | 2.671214 | 0.1504062 | 5.001092 | 5.094598
[8 empty] | 213 | 1405.23 | 702.65 | 3125.3872 | 19.7933 | 79876 | 2.605284 | 2.67556 | 0.1506509 | 5.000529 | 5.09433
[8 empty] | 214 | 1403.01 | 701.52 | 3120.36096 | 19.8341 | 80373 | 2.611059 | 2.681736 | 0.1509987 | 5.000166 | 5.09439
[8 empty] | 215 | 1400.8 | 700.45 | 3115.6016 | 19.8802 | 80881 | 2.617581 | 2.688713 | 0.1513915 | 5.001202 | 5.095933
[8 empty] | 216 | 1398.73 | 699.41 | 3110.97568 | 19.9214 | 81212 | 2.623408 | 2.694947 | 0.1517425 | 5.001507 | 5.09668
[8 empty] | 217 | 1397.99 | 699.07 | 3109.46336 | 19.9325 | 81488 | 2.624978 | 2.696626 | 0.1518371 | 5.001158 | 5.096441
[8 empty] | 218 | 1395.91 | 697.89 | 3104.21472 | 19.9687 | 82000 | 2.630096 | 2.702101 | 0.1521453 | 4.999495 | 5.095127
[8 empty] | 219 | 1393.64 | 696.78 | 3099.27744 | 20.0154 | 82566 | 2.636696 | 2.709162 | 0.1525429 | 5.000275 | 5.096414
[8 empty] | 220 | 1391.96 | 696.01 | 3095.85248 | 20.0509 | 82941 | 2.641712 | 2.714528 | 0.1528451 | 5.00138 | 5.097914
[8 empty] | 221 | 1390.62 | 695.32 | 3092.78336 | 20.0721 | 83246 | 2.644707 | 2.717732 | 0.1530255 | 5.000378 | 5.097115
[8 empty] | 222 | 1388.57 | 694.32 | 3088.33536 | 20.113 | 83683 | 2.650483 | 2.723912 | 0.1533734 | 5.000809 | 5.097983
[8 empty] | 223 | 1386.45 | 693.38 | 3084.15424 | 20.1561 | 84190 | 2.656568 | 2.730422 | 0.15374 | 5.002061 | 5.099711
[8 empty] | 224 | 1385.21 | 692.65 | 3080.9072 | 20.178 | 84631 | 2.659659 | 2.733729 | 0.1539262 | 5.000867 | 5.098724
[8 empty] | 225 | 1382.71 | 691.34 | 3075.08032 | 20.2252 | 85116 | 2.66632 | 2.740855 | 0.1543274 | 5.000169 | 5.098507
[8 empty] | 226 | 1380.48 | 690.3 | 3070.4544 | 20.2695 | 85667 | 2.672569 | 2.747541 | 0.1547039 | 5.000859 | 5.099673
[8 empty] | 227 | 1378.72 | 689.35 | 3066.2288 | 20.3064 | 86131 | 2.677773 | 2.753109 | 0.1550174 | 5.000808 | 5.100006
[8 empty] | 228 | 1377.08 | 688.51 | 3062.49248 | 20.3361 | 86443 | 2.68196 | 2.757589 | 0.1552697 | 5.000206 | 5.099702
[8 empty] | 229 | 1375.61 | 687.8 | 3059.3344 | 20.3649 | 86709 | 2.686019 | 2.761933 | 0.1555142 | 5.00037 | 5.100169
[8 empty] | 230 | 1374.12 | 687.01 | 3055.82048 | 20.3922 | 87087 | 2.689867 | 2.76605 | 0.155746 | 4.999665 | 5.099734
[8 empty] | 231 | 1372.4 | 686.14 | 3051.95072 | 20.4273 | 87470 | 2.694812 | 2.771341 | 0.156044 | 4.999803 | 5.100241
[8 empty] | 232 | 1370.67 | 685.29 | 3048.16992 | 20.4614 | 87893 | 2.699615 | 2.776481 | 0.1563334 | 4.999888 | 5.100682
[8 empty] | 233 | 1368.85 | 684.46 | 3044.47808 | 20.497 | 88436 | 2.704629 | 2.781845 | 0.1566354 | 5.00038 | 5.101554
[8 empty] | 234 | 1366.62 | 683.39 | 3039.71872 | 20.5433 | 88958 | 2.711147 | 2.78882 | 0.1570282 | 5.001066 | 5.102734
[8 empty] | 235 | 1364.43 | 682.2 | 3034.4256 | 20.5852 | 89465 | 2.717044 | 2.79513 | 0.1573835 | 5.000041 | 5.102123
[8 empty] | 236 | 1362.61 | 681.26 | 3030.24448 | 20.6212 | 90018 | 2.722109 | 2.80055 | 0.1576886 | 4.999744 | 5.102193
[8 empty] | 237 | 1361.17 | 680.61 | 3027.35328 | 20.6526 | 90438 | 2.726526 | 2.805277 | 0.1579548 | 5.00072 | 5.103513
[8 empty] | 238 | 1359.81 | 679.91 | 3024.23968 | 20.6793 | 90699 | 2.73028 | 2.809295 | 0.158181 | 5.000458 | 5.103522
[8 empty] | 239 | 1358.49 | 679.24 | 3021.25952 | 20.7035 | 91166 | 2.733683 | 2.812936 | 0.1583861 | 4.99995 | 5.103255
[8 empty] | 240 | 1355.84 | 677.99 | 3015.69952 | 20.7606 | 91857 | 2.741709 | 2.821526 | 0.1588697 | 5.001161 | 5.10508
[8 empty] | 241 | 1353.71 | 676.84 | 3010.58432 | 20.8009 | 92509 | 2.747372 | 2.827586 | 0.1592109 | 5.000016 | 5.104327
[8 empty] | 242 | 1351.89 | 675.9 | 3006.4032 | 20.8404 | 92961 | 2.752921 | 2.833525 | 0.1595453 | 5.000255 | 5.104978
[8 empty] | 243 | 1350.93 | 675.41 | 3004.22368 | 20.8594 | 93313 | 2.755589 | 2.83638 | 0.1597061 | 5.000083 | 5.104999
[8 empty] | 244 | 1348.92 | 674.43 | 2999.86464 | 20.8986 | 93715 | 2.761094 | 2.842271 | 0.1600378 | 4.999943 | 5.105259
[8 empty] | 245 | 1346.87 | 673.44 | 2995.46112 | 20.9403 | 94227 | 2.766947 | 2.848536 | 0.1603906 | 5.000163 | 5.105912
[8 empty] | 246 | 1345.51 | 672.58 | 2991.63584 | 20.9718 | 94667 | 2.771368 | 2.853268 | 0.160657 | 4.999481 | 5.10554
[8 empty] | 247 | 1343.77 | 671.91 | 2988.65568 | 21.0062 | 95047 | 2.776195 | 2.858434 | 0.1609478 | 5.000724 | 5.107162
[8 empty] | 248 | 1341.91 | 670.99 | 2984.56352 | 21.0441 | 95529 | 2.781511 | 2.864124 | 0.1612682 | 5.000726 | 5.107553
[8 empty] | 249 | 1340.44 | 670.1 | 2980.6048 | 21.0723 | 96006 | 2.785466 | 2.868357 | 0.1615066 | 4.999182 | 5.106266
[8 empty] | 250 | 1338.5 | 669.28 | 2976.95744 | 21.1155 | 96514 | 2.791523 | 2.87484 | 0.1618716 | 5.000854 | 5.108415
[8 empty] | 251 | 1337.25 | 668.67 | 2974.24416 | 21.1488 | 96891 | 2.79619 | 2.879836 | 0.1621529 | 5.002295 | 5.110229
[8 empty] | 252 | 1335.16 | 667.55 | 2969.2624 | 21.1819 | 97355 | 2.800828 | 2.8848 | 0.1624325 | 4.999871 | 5.108091
[8 empty] | 253 | 1333.1 | 666.61 | 2965.08128 | 21.2294 | 97996 | 2.807483 | 2.891923 | 0.1628335 | 5.001365 | 5.110103
[8 empty] | 254 | 1331.29 | 665.68 | 2960.94464 | 21.2623 | 98505 | 2.812091 | 2.896856 | 0.1631112 | 5.000292 | 5.109343
[8 empty] | 255 | 1330.4 | 665.2 | 2958.8096 | 21.2864 | 98836 | 2.815465 | 2.900468 | 0.1633146 | 5.001009 | 5.110322
[8 empty] | 256 | 1328.34 | 664.16 | 2954.18368 | 21.3241 | 99330 | 2.820743 | 2.906118 | 0.1636328 | 4.999943 | 5.109616
[8 empty] | 257 | 1326.78 | 663.54 | 2951.42592 | 21.3633 | 99870 | 2.82623 | 2.911991 | 0.1639635 | 5.002291 | 5.112416
[8 empty] | 258 | 1324.73 | 662.36 | 2946.17728 | 21.4022 | 100319 | 2.831673 | 2.917818 | 0.1642915 | 5.000346 | 5.110825
[8 empty] | 259 | 1323.36 | 661.61 | 2942.84128 | 21.4313 | 100877 | 2.835743 | 2.922175 | 0.1645369 | 4.99988 | 5.110644
[8 empty] | 260 | 1321.67 | 660.9 | 2939.6832 | 21.4672 | 101297 | 2.840764 | 2.92755 | 0.1648395 | 5.000918 | 5.112071
[8 empty] | 261 | 1320.05 | 659.95 | 2935.4576 | 21.5019 | 101594 | 2.845616 | 2.932744 | 0.165132 | 4.999911 | 5.111394
[8 empty] | 262 | 1318.9 | 659.31 | 2932.61088 | 21.524 | 101976 | 2.848705 | 2.936052 | 0.1653182 | 4.998996 | 5.110684
[8 empty] | 263 | 1316.82 | 658.43 | 2928.69664 | 21.5685 | 102568 | 2.854925 | 2.94271 | 0.1656931 | 5.000236 | 5.112403
[8 empty] | 264 | 1314.79 | 657.37 | 2923.98176 | 21.6116 | 103230 | 2.860947 | 2.949157 | 0.1660562 | 4.999839 | 5.112435
[8 empty] | 265 | 1313.1 | 656.58 | 2920.46784 | 21.6497 | 103760 | 2.866269 | 2.954855 | 0.166377 | 5.000589 | 5.113588
[8 empty] | 266 | 1311.09 | 655.54 | 2915.84192 | 21.6922 | 104169 | 2.872204 | 2.961209 | 0.1667348 | 5.000197 | 5.113618
[8 empty] | 267 | 1309.46 | 654.8 | 2912.5504 | 21.7299 | 104666 | 2.877467 | 2.966844 | 0.1670521 | 5.001225 | 5.115052
[8 empty] | 268 | 1308.16 | 654.07 | 2909.30336 | 21.7558 | 105106 | 2.881082 | 2.970715 | 0.16727 | 5.00023 | 5.114296
[8 empty] | 269 | 1306.22 | 653.1 | 2904.9888 | 21.7991 | 105441 | 2.887124 | 2.977184 | 0.1676343 | 5.000461 | 5.114971
[8 empty] | 270 | 1305.01 | 652.56 | 2902.58688 | 21.8239 | 105848 | 2.890584 | 2.980889 | 0.1678428 | 5.000704 | 5.11547
[8 empty] | 271 | 1303.62 | 651.89 | 2899.60672 | 21.8556 | 106254 | 2.895006 | 2.985623 | 0.1681094 | 5.00116 | 5.116257
[8 empty] | 272 | 1301.64 | 650.79 | 2894.71392 | 21.8968 | 106676 | 2.900751 | 2.991775 | 0.1684558 | 4.999976 | 5.115462
[8 empty] | 273 | 1299.72 | 649.86 | 2890.57728 | 21.9398 | 107269 | 2.906746 | 2.998194 | 0.1688172 | 5.000394 | 5.116324
[8 empty] | 274 | 1297.59 | 648.82 | 2885.95136 | 21.986 | 107773 | 2.913185 | 3.005089 | 0.1692054 | 5.000508 | 5.116906
[8 empty] | 275 | 1296.29 | 648.2 | 2883.1936 | 22.0168 | 108121 | 2.917477 | 3.009684 | 0.1694642 | 5.001136 | 5.117859
[8 empty] | 276 | 1294.86 | 647.44 | 2879.81312 | 22.0482 | 108425 | 2.921851 | 3.014368 | 0.1697279 | 5.000779 | 5.11781
[8 empty] | 277 | 1293.92 | 646.95 | 2877.6336 | 22.0659 | 108728 | 2.924316 | 3.017008 | 0.1698766 | 5.000096 | 5.11729
[8 empty] | 278 | 1292.2 | 646.07 | 2873.71936 | 22.1043 | 109250 | 2.929664 | 3.022734 | 0.170199 | 5.000018 | 5.117596
[8 empty] | 279 | 1290.36 | 645.14 | 2869.58272 | 22.1462 | 109712 | 2.935497 | 3.028981 | 0.1705507 | 5.000147 | 5.11815
[8 empty] | 280 | 1289.67 | 644.9 | 2868.5152 | 22.1645 | 109951 | 2.938044 | 3.031708 | 0.1707043 | 5.001486 | 5.119705
[8 empty] | 281 | 1287.45 | 643.75 | 2863.4 | 22.2073 | 110530 | 2.944 | 3.038087 | 0.1710634 | 5.000038 | 5.118653
[8 empty] | 282 | 1285 | 642.45 | 2857.6176 | 22.263 | 111226 | 2.951749 | 3.046385 | 0.1715307 | 4.999648 | 5.118813
[8 empty] | 283 | 1283.72 | 641.86 | 2854.99328 | 22.295 | 111628 | 2.9562 | 3.051151 | 0.171799 | 5.00063 | 5.120139
[8 empty] | 284 | 1282.45 | 641.21 | 2852.10208 | 22.3204 | 112080 | 2.959732 | 3.054934 | 0.172012 | 4.999986 | 5.119735
[8 empty] | 285 | 1280.73 | 640.37 | 2848.36576 | 22.3601 | 112748 | 2.965251 | 3.060844 | 0.1723448 | 5.000337 | 5.120492
[8 empty] | 286 | 1278.47 | 639.23 | 2843.29504 | 22.4116 | 113473 | 2.972409 | 3.06851 | 0.1727765 | 5.000375 | 5.121048
[8 empty] | 287 | 1276.82 | 638.39 | 2839.55872 | 22.4474 | 114000 | 2.977383 | 3.073837 | 0.1730764 | 5.000012 | 5.121035
[8 empty] | 288 | 1275.38 | 637.66 | 2836.31168 | 22.4843 | 114334 | 2.982508 | 3.079327 | 0.1733855 | 5.000688 | 5.122097
[8 empty] | 289 | 1274.13 | 637.17 | 2834.13216 | 22.5183 | 114511 | 2.98723 | 3.084384 | 0.1736703 | 5.002733 | 5.124532
[8 empty] | 290 | 1272.83 | 636.41 | 2830.75168 | 22.5367 | 114921 | 2.989785 | 3.08712 | 0.1738243 | 4.999949 | 5.121865
[8 empty] | 291 | 1271.05 | 635.51 | 2826.74848 | 22.5771 | 115573 | 2.995394 | 3.093127 | 0.1741626 | 4.99986 | 5.122177
[8 empty] | 292 | 1269.42 | 634.68 | 2823.05664 | 22.6153 | 116146 | 3.000695 | 3.098806 | 0.1744823 | 4.999924 | 5.122625
[8 empty] | 293 | 1267.77 | 633.91 | 2819.63168 | 22.6534 | 116810 | 3.005982 | 3.104469 | 0.1748012 | 5.000429 | 5.123523
[8 empty] | 294 | 1266.47 | 633.2 | 2816.4736 | 22.6857 | 117436 | 3.010463 | 3.109268 | 0.1750714 | 5.000395 | 5.12381
[8 empty] | 295 | 1264.78 | 632.36 | 2812.73728 | 22.7223 | 118014 | 3.015539 | 3.114705 | 0.1753775 | 5.000062 | 5.123834
[8 empty] | 296 | 1263.17 | 631.67 | 2809.66816 | 22.7597 | 118690 | 3.020725 | 3.12026 | 0.1756903 | 5.001039 | 5.125209
[8 empty] | 297 | 1261.01 | 630.45 | 2804.2416 | 22.8083 | 119390 | 3.027462 | 3.127476 | 0.1760966 | 4.999726 | 5.124349
[8 empty] | 298 | 1259.55 | 629.84 | 2801.52832 | 22.8453 | 119965 | 3.03259 | 3.132969 | 0.1764059 | 5.001239 | 5.126268
[8 empty] | 299 | 1257.93 | 628.96 | 2797.61408 | 22.8783 | 120588 | 3.037162 | 3.137867 | 0.1766817 | 4.999909 | 5.125234
[8 empty] | 300 | 1256.33 | 628.22 | 2794.32256 | 22.918 | 121262 | 3.042661 | 3.143758 | 0.1770134 | 5.000826 | 5.12657
[8 empty] | 301 | 1254.67 | 627.26 | 2790.05248 | 22.9555 | 121813 | 3.047855 | 3.149321 | 0.1773266 | 4.9996 | 5.125686
[8 empty] | 302 | 1253.42 | 626.73 | 2787.69504 | 22.9852 | 122414 | 3.051967 | 3.153726 | 0.1775747 | 5.000454 | 5.126857
[8 empty] | 303 | 1252.25 | 626.09 | 2784.84832 | 23.0149 | 122914 | 3.056078 | 3.15813 | 0.1778227 | 5.000422 | 5.12712
[8 empty] | 304 | 1250.81 | 625.39 | 2781.73472 | 23.0441 | 123508 | 3.06012 | 3.16246 | 0.1780664 | 4.999816 | 5.126789
[8 empty] | 305 | 1248.73 | 624.41 | 2777.37568 | 23.095 | 124353 | 3.067163 | 3.170005 | 0.1784913 | 5.00066 | 5.128161
[8 empty] | 306 | 1247.01 | 623.52 | 2773.41696 | 23.1368 | 125127 | 3.072945 | 3.176199 | 0.1788401 | 5.000652 | 5.128568
[8 empty] | 307 | 1245.32 | 622.63 | 2769.45824 | 23.1763 | 125796 | 3.078408 | 3.182052 | 0.1791696 | 5.000235 | 5.128533
[8 empty] | 308 | 1243.59 | 621.72 | 2765.41056 | 23.2165 | 126321 | 3.083966 | 3.188006 | 0.1795049 | 4.999759 | 5.128444
[8 empty] | 309 | 1242.63 | 621.31 | 2763.58688 | 23.238 | 126801 | 3.086938 | 3.19119 | 0.1796841 | 5.000114 | 5.129022
[8 empty] | 310 | 1241.08 | 620.47 | 2759.85056 | 23.2727 | 127353 | 3.091733 | 3.196328 | 0.1799734 | 4.999243 | 5.128472
[8 empty] | 311 | 1239.53 | 619.74 | 2756.60352 | 23.3137 | 127903 | 3.097399 | 3.202398 | 0.1803152 | 5.000313 | 5.129977
[8 empty] | 312 | 1238.2 | 619.17 | 2754.06816 | 23.3456 | 128453 | 3.101805 | 3.207119 | 0.180581 | 5.00112 | 5.131121
[8 empty] | 313 | 1236.48 | 618.15 | 2749.5312 | 23.3844 | 128928 | 3.107164 | 3.212861 | 0.1809043 | 4.999448 | 5.12979
[8 empty] | 314 | 1235.29 | 617.59 | 2747.04032 | 23.4131 | 129393 | 3.111127 | 3.217107 | 0.1811434 | 4.999773 | 5.130408
[8 empty] | 315 | 1233.83 | 616.99 | 2744.37152 | 23.4519 | 129856 | 3.116484 | 3.222846 | 0.1814666 | 5.001473 | 5.132538
[8 empty] | 316 | 1232.24 | 616.15 | 2740.6352 | 23.4868 | 130386 | 3.121301 | 3.228007 | 0.1817572 | 5.000557 | 5.131944
[8 empty] | 317 | 1230.58 | 615.25 | 2736.632 | 23.5258 | 131026 | 3.126682 | 3.233774 | 0.1820818 | 4.999831 | 5.131585
[8 empty] | 318 | 1228.85 | 614.43 | 2732.98464 | 23.5702 | 131490 | 3.132807 | 3.240337 | 0.1824514 | 5.000649 | 5.132864
[8 empty] | 319 | 1227.54 | 613.75 | 2729.96 | 23.5987 | 131946 | 3.136738 | 3.244549 | 0.1826885 | 4.999913 | 5.132391
[8 empty] | 320 | 1226.5 | 613.42 | 2728.49216 | 23.6333 | 132336 | 3.141509 | 3.249661 | 0.1829764 | 5.003049 | 5.135952
[8 empty] | 321 | 1224.75 | 612.41 | 2723.99968 | 23.6662 | 132757 | 3.146045 | 3.254521 | 0.1832501 | 5.000343 | 5.133499
[8 empty] | 322 | 1223.12 | 611.54 | 2720.12992 | 23.7055 | 133374 | 3.151462 | 3.260326 | 0.1835769 | 4.999839 | 5.133371
[8 empty] | 323 | 1221.69 | 610.75 | 2716.616 | 23.7427 | 133882 | 3.156588 | 3.265819 | 0.1838862 | 4.999621 | 5.133515
[8 empty] | 324 | 1220.19 | 610.12 | 2713.81376 | 23.7812 | 134323 | 3.161893 | 3.271503 | 0.1842063 | 5.000919 | 5.135229
[8 empty] | 325 | 1218.71 | 609.37 | 2710.47776 | 23.8166 | 134765 | 3.166769 | 3.276728 | 0.1845005 | 5.000702 | 5.135356
[8 empty] | 326 | 1217.35 | 608.69 | 2707.45312 | 23.8476 | 135163 | 3.171038 | 3.281303 | 0.1847581 | 5.000311 | 5.13526
[8 empty] | 327 | 1216.07 | 608.09 | 2704.78432 | 23.8809 | 135596 | 3.175623 | 3.286217 | 0.1850347 | 5.000952 | 5.136248
[8 empty] | 328 | 1214.31 | 607.11 | 2700.42528 | 23.9245 | 136073 | 3.181624 | 3.292648 | 0.1853969 | 5.000177 | 5.135882
[8 empty] | 329 | 1212.53 | 606.29 | 2696.77792 | 23.9684 | 136514 | 3.187665 | 3.299123 | 0.1857614 | 5.000751 | 5.136906
[8 empty] | 330 | 1211.39 | 605.66 | 2693.97568 | 23.9939 | 136868 | 3.191174 | 3.302883 | 0.1859731 | 4.999809 | 5.136189
[8 empty] | 331 | 1209.63 | 604.78 | 2690.06144 | 24.0367 | 137346 | 3.197061 | 3.309192 | 0.1863284 | 4.999675 | 5.136474
[8 empty] | 332 | 1207.93 | 604.01 | 2686.63648 | 24.0855 | 137913 | 3.203772 | 3.316384 | 0.1867334 | 5.001435 | 5.138763
[8 empty] | 333 | 1207.16 | 603.35 | 2683.7008 | 24.1041 | 138200 | 3.20633 | 3.319125 | 0.1868877 | 4.999064 | 5.13651
[8 empty] | 334 | 1205.78 | 602.95 | 2681.9216 | 24.1338 | 138522 | 3.210412 | 3.323501 | 0.1871341 | 5.000688 | 5.138473
[8 empty] | 335 | 1203.91 | 601.99 | 2677.65152 | 24.1803 | 139088 | 3.216803 | 3.33035 | 0.1875197 | 5.00045 | 5.138686
[8 empty] | 336 | 1202.52 | 601.14 | 2673.87072 | 24.2145 | 139573 | 3.221502 | 3.335387 | 0.1878033 | 4.999064 | 5.137599
[8 empty] | 337 | 1201.12 | 600.5 | 2671.024 | 24.2491 | 139990 | 3.226256 | 3.340481 | 0.1880902 | 4.999479 | 5.138366
[8 empty] | 338 | 1199.39 | 599.64 | 2667.19872 | 24.2959 | 140586 | 3.232683 | 3.347371 | 0.1884781 | 5.000071 | 5.139436
[8 empty] | 339 | 1198.26 | 599.15 | 2665.0192 | 24.3315 | 141015 | 3.237571 | 3.35261 | 0.1887731 | 5.00188 | 5.141646
[8 empty] | 340 | 1196.78 | 598.27 | 2661.10496 | 24.3576 | 141399 | 3.241154 | 3.35645 | 0.1889893 | 4.99885 | 5.138789
[8 empty] | 341 | 1195.32 | 597.61 | 2658.16928 | 24.3971 | 141863 | 3.246576 | 3.362261 | 0.1893165 | 4.999864 | 5.140219
[8 empty] | 342 | 1194.04 | 596.94 | 2655.18912 | 24.4282 | 142138 | 3.250843 | 3.366836 | 0.1895741 | 4.999394 | 5.140043
[8 empty] | 343 | 1192.66 | 596.28 | 2652.25344 | 24.4613 | 142598 | 3.255385 | 3.371703 | 0.1898482 | 4.999329 | 5.140301
[8 empty] | 344 | 1191.18 | 595.63 | 2649.36224 | 24.505 | 143118 | 3.261379 | 3.378129 | 0.1902099 | 5.001086 | 5.142538
[8 empty] | 345 | 1190.07 | 595.14 | 2647.18272 | 24.533 | 143344 | 3.265219 | 3.382245 | 0.1904417 | 5.001587 | 5.143329
[8 empty] | 346 | 1188.86 | 594.43 | 2644.02464 | 24.5604 | 143755 | 3.268975 | 3.386272 | 0.1906685 | 5.000133 | 5.142103
[8 empty] | 347 | 1186.98 | 593.49 | 2639.84352 | 24.6079 | 144345 | 3.275487 | 3.393252 | 0.1910615 | 5.000039 | 5.142474
[8 empty] | 348 | 1185.75 | 592.85 | 2636.9968 | 24.6393 | 144813 | 3.27979 | 3.397865 | 0.1913212 | 4.999809 | 5.142546
[8 empty] | 349 | 1183.99 | 591.93 | 2632.90464 | 24.6849 | 145340 | 3.286038 | 3.404563 | 0.1916983 | 4.999538 | 5.142716
[8 empty] | 350 | 1182.59 | 591.19 | 2629.61312 | 24.7246 | 145760 | 3.291476 | 3.410392 | 0.1920266 | 4.999802 | 5.143377
[8 empty] | 351 | 1181.04 | 590.5 | 2626.544 | 24.7619 | 146073 | 3.296585 | 3.415868 | 0.1923349 | 5.000082 | 5.144032
[8 empty] | 352 | 1180.14 | 590.02 | 2624.40896 | 24.7846 | 146434 | 3.299693 | 3.419201 | 0.1925226 | 4.999738 | 5.143901
[8 empty] | 353 | 1178.56 | 589.22 | 2620.85056 | 24.827 | 146766 | 3.305497 | 3.425423 | 0.1928729 | 4.9999 | 5.144485
[8 empty] | 354 | 1176.9 | 588.38 | 2617.11424 | 24.8685 | 147172 | 3.311177 | 3.431513 | 0.1932158 | 4.99956 | 5.144542
[8 empty] | 355 | 1175.26 | 587.62 | 2613.73376 | 24.9118 | 147760 | 3.317102 | 3.437864 | 0.1935734 | 5.000178 | 5.145604
[8 empty] | 356 | 1173.75 | 586.8 | 2610.0864 | 24.9532 | 148268 | 3.322765 | 3.443936 | 0.1939153 | 4.999961 | 5.145787
[8 empty] | 357 | 1172.95 | 586.66 | 2609.46368 | 24.9795 | 148520 | 3.326362 | 3.447793 | 0.1941325 | 5.003063 | 5.149238
[8 empty] | 358 | 1171.58 | 585.83 | 2605.77184 | 25.0076 | 148907 | 3.330205 | 3.451912 | 0.1943644 | 5.000568 | 5.146946
[8 empty] | 359 | 1170.09 | 584.96 | 2601.90208 | 25.0541 | 149281 | 3.336562 | 3.458728 | 0.1947482 | 5.000719 | 5.147558
[8 empty] | 360 | 1168.74 | 584.35 | 2599.1888 | 25.0799 | 149693 | 3.340089 | 3.462509 | 0.1949611 | 4.999706 | 5.146769
[8 empty] | 361 | 1167.12 | 583.57 | 2595.71936 | 25.126 | 150121 | 3.346389 | 3.469264 | 0.1953414 | 5.000532 | 5.148072
[8 empty] | 362 | 1166.2 | 583.08 | 2593.53984 | 25.1493 | 150470 | 3.349572 | 3.472677 | 0.1955336 | 5.000123 | 5.147879
[8 empty] | 363 | 1164.26 | 582.12 | 2589.26976 | 25.1999 | 151076 | 3.356484 | 3.480088 | 0.1959509 | 5.00011 | 5.148362
[8 empty] | 364 | 1162.83 | 581.51 | 2586.55648 | 25.2388 | 151517 | 3.361796 | 3.485784 | 0.1962716 | 5.001185 | 5.149852
[8 empty] | 365 | 1161.73 | 580.91 | 2583.88768 | 25.2688 | 151838 | 3.365892 | 3.490176 | 0.1965189 | 5.000892 | 5.149845
[8 empty] | 366 | 1160.8 | 580.37 | 2581.48576 | 25.2952 | 152154 | 3.369496 | 3.49404 | 0.1967365 | 5.000524 | 5.149725
[8 empty] | 367 | 1159.32 | 579.7 | 2578.5056 | 25.3307 | 152638 | 3.374341 | 3.499236 | 0.197029 | 5.000503 | 5.150052
[8 empty] | 368 | 1157.62 | 578.81 | 2574.54688 | 25.3778 | 153153 | 3.380768 | 3.506127 | 0.1974171 | 5.000449 | 5.150458
[8 empty] | 369 | 1156.17 | 578.09 | 2571.34432 | 25.4144 | 153628 | 3.385761 | 3.511481 | 0.1977185 | 5.000148 | 5.150507
[8 empty] | 370 | 1154.64 | 577.29 | 2567.78592 | 25.4555 | 154163 | 3.391367 | 3.517492 | 0.198057 | 4.99987 | 5.150624
[8 empty] | 371 | 1153.13 | 576.58 | 2564.62784 | 25.4971 | 154644 | 3.397039 | 3.523575 | 0.1983995 | 5.000438 | 5.151616
[8 empty] | 372 | 1152.04 | 575.96 | 2561.87008 | 25.5257 | 155041 | 3.400938 | 3.527756 | 0.1986349 | 4.999676 | 5.151112
[8 empty] | 373 | 1150.97 | 575.54 | 2560.00192 | 25.5552 | 155407 | 3.404959 | 3.532068 | 0.1988777 | 5.000788 | 5.152547
[8 empty] | 374 | 1149.24 | 574.62 | 2555.90976 | 25.6029 | 155994 | 3.411459 | 3.539038 | 0.1992702 | 5.00048 | 5.152697
[8 empty] | 375 | 1147.93 | 573.96 | 2552.97408 | 25.6413 | 156391 | 3.416691 | 3.544649 | 0.1995861 | 5.000919 | 5.153527
[8 empty] | 376 | 1146.97 | 573.4 | 2550.4832 | 25.662 | 156697 | 3.41951 | 3.547673 | 0.1997563 | 4.999371 | 5.152134
[8 empty] | 377 | 1145.22 | 572.62 | 2547.01376 | 25.7097 | 157358 | 3.426007 | 3.554639 | 0.2001486 | 5.000239 | 5.153497
[8 empty] | 378 | 1143.37 | 571.73 | 2543.05504 | 25.7624 | 158029 | 3.433182 | 3.562334 | 0.2005819 | 5.000932 | 5.154728
[8 empty] | 379 | 1142.05 | 571.03 | 2539.94144 | 25.7955 | 158455 | 3.437687 | 3.567166 | 0.2008539 | 5.000121 | 5.154217
[8 empty] | 380 | 1140.91 | 570.49 | 2537.53952 | 25.8277 | 159027 | 3.442069 | 3.571865 | 0.2011185 | 5.000558 | 5.154983
[8 empty] | 381 | 1139.58 | 569.77 | 2534.33696 | 25.8679 | 159525 | 3.447538 | 3.577731 | 0.2014488 | 5.000691 | 5.155514
[8 empty] | 382 | 1138.69 | 569.33 | 2532.37984 | 25.8896 | 159869 | 3.45049 | 3.580897 | 0.2016271 | 5.000306 | 5.15533
[8 empty] | 383 | 1137.15 | 568.69 | 2529.53312 | 25.9328 | 160421 | 3.456366 | 3.587199 | 0.2019819 | 5.001602 | 5.15709
[8 empty] | 384 | 1135.48 | 567.66 | 2524.95168 | 25.9731 | 160951 | 3.461846 | 3.593076 | 0.2023129 | 4.998988 | 5.154789
[8 empty] | 385 | 1134.33 | 567.13 | 2522.59424 | 26.01 | 161460 | 3.466862 | 3.598456 | 0.2026158 | 5.000218 | 5.15642
[8 empty] | 386 | 1132.86 | 566.47 | 2519.65856 | 26.0523 | 161879 | 3.472611 | 3.604623 | 0.202963 | 5.001156 | 5.157802
[8 empty] | 387 | 1131.71 | 565.87 | 2516.98976 | 26.082 | 162251 | 3.476647 | 3.608951 | 0.2032067 | 5.0006 | 5.157519
[8 empty] | 388 | 1130.35 | 565.28 | 2514.36544 | 26.1205 | 162735 | 3.481877 | 3.614562 | 0.2035226 | 5.001528 | 5.158855
[8 empty] | 389 | 1128.92 | 564.41 | 2510.49568 | 26.1617 | 163155 | 3.487473 | 3.620564 | 0.2038606 | 5.000397 | 5.158091
[8 empty] | 390 | 1127.49 | 563.73 | 2507.47104 | 26.1953 | 163542 | 3.492036 | 3.625458 | 0.2041362 | 4.999723 | 5.157726
[8 empty] | 391 | 1126.5 | 563.28 | 2505.46944 | 26.2254 | 163994 | 3.496123 | 3.629842 | 0.204383 | 5.000524 | 5.158847
[8 empty] | 392 | 1125.41 | 562.73 | 2503.02304 | 26.257 | 164521 | 3.500412 | 3.634443 | 0.2046421 | 5.000669 | 5.159307
[8 empty] | 393 | 1123.52 | 561.76 | 2498.70848 | 26.3096 | 165052 | 3.507551 | 3.6421 | 0.2050732 | 5.000409 | 5.159554
[8 empty] | 394 | 1122.44 | 561.21 | 2496.26208 | 26.3418 | 165560 | 3.511919 | 3.646787 | 0.2053371 | 5.000628 | 5.160096
[8 empty] | 395 | 1120.94 | 560.39 | 2492.61472 | 26.3782 | 165979 | 3.516857 | 3.652084 | 0.2056353 | 4.999098 | 5.158873
[8 empty] | 396 | 1120.01 | 559.96 | 2490.70208 | 26.4466 | 166149 | 3.526133 | 3.662034 | 0.2061956 | 5.006115 | 5.166787
[8 empty] | 397 | 1119.37 | 559.72 | 2489.63456 | 26.4231 | 166555 | 3.522947 | 3.658616 | 0.2060031 | 5.000241 | 5.160494
[8 empty] | 398 | 1117.63 | 558.8 | 2485.5424 | 26.4758 | 167211 | 3.530092 | 3.666281 | 0.2064347 | 5.000371 | 5.161145
[8 empty] | 399 | 1116.13 | 558.03 | 2482.11744 | 26.5177 | 167608 | 3.535771 | 3.672374 | 0.2067778 | 5.000114 | 5.16129
[8 empty] | 400 | 1114.55 | 557.26 | 2478.69248 | 26.5611 | 168012 | 3.541652 | 3.678683 | 0.207133 | 5.00008 | 5.16168
[8 empty] | 401 | 1113.1 | 556.54 | 2475.48992 | 26.6008 | 168526 | 3.547031 | 3.684453 | 0.2074579 | 4.999894 | 5.161878
[8 empty] | 402 | 1111.55 | 555.79 | 2472.15392 | 26.6451 | 168991 | 3.553031 | 3.69089 | 0.2078204 | 5.000153 | 5.162579
[8 empty] | 403 | 1110.89 | 555.42 | 2470.50816 | 26.6683 | 169367 | 3.556173 | 3.694261 | 0.2080102 | 5.000488 | 5.163152
[8 empty] | 404 | 1109.55 | 554.77 | 2467.61696 | 26.7053 | 169717 | 3.561182 | 3.699635 | 0.2083128 | 5.000474 | 5.163501
[8 empty] | 405 | 1108.22 | 554.12 | 2464.72576 | 26.742 | 170108 | 3.56615 | 3.704965 | 0.2086129 | 5.000401 | 5.163786
[8 empty] | 406 | 1106.81 | 553.35 | 2461.3008 | 26.7794 | 170575 | 3.571212 | 3.710396 | 0.2089187 | 4.999345 | 5.163062
[8 empty] | 407 | 1105.58 | 552.81 | 2458.89888 | 26.8184 | 171022 | 3.576489 | 3.716058 | 0.2092375 | 5.000607 | 5.164748
[8 empty] | 408 | 1104.43 | 552.26 | 2456.45248 | 26.8503 | 171410 | 3.580805 | 3.720688 | 0.2094982 | 5.000652 | 5.165107
[8 empty] | 409 | 1103.19 | 551.65 | 2453.7392 | 26.8885 | 171832 | 3.585971 | 3.726231 | 0.2098103 | 5.001137 | 5.165983
[8 empty] | 410 | 1101.81 | 550.9 | 2450.4032 | 26.9255 | 172313 | 3.590975 | 3.731599 | 0.2101126 | 5.000152 | 5.165328
[8 empty] | 411 | 1100.3 | 550.11 | 2446.88928 | 26.9684 | 172828 | 3.596774 | 3.737822 | 0.210463 | 4.999717 | 5.1653
[8 empty] | 412 | 1098.92 | 549.46 | 2443.99808 | 27.0107 | 173293 | 3.602492 | 3.743957 | 0.2108084 | 5.000447 | 5.166469
[8 empty] | 413 | 1097.64 | 548.76 | 2440.88448 | 27.0515 | 173646 | 3.608005 | 3.749872 | 0.2111415 | 5.000474 | 5.166898
[8 empty] | 414 | 1096.46 | 548.16 | 2438.21568 | 27.0802 | 173989 | 3.611882 | 3.754033 | 0.2113757 | 4.999505 | 5.166177
[8 empty] | 415 | 1095.64 | 547.81 | 2436.65888 | 27.1064 | 174365 | 3.615421 | 3.75783 | 0.2115896 | 5.000417 | 5.167377
[8 empty] | 416 | 1094.24 | 547.14 | 2433.67872 | 27.1458 | 174802 | 3.620743 | 3.76354 | 0.2119111 | 5.000469 | 5.167818
[8 empty] | 417 | 1092.49 | 546.14 | 2429.23072 | 27.1972 | 175316 | 3.627682 | 3.770987 | 0.2123304 | 4.999367 | 5.167183
[8 empty] | 418 | 1091.47 | 545.78 | 2427.62944 | 27.2345 | 175691 | 3.632717 | 3.77639 | 0.2126346 | 5.001904 | 5.170171
[8 empty] | 419 | 1090.24 | 545.13 | 2424.73824 | 27.2612 | 175989 | 3.636321 | 3.780257 | 0.2128523 | 5.000118 | 5.168588
[8 empty] | 420 | 1088.95 | 544.45 | 2421.7136 | 27.2989 | 176275 | 3.641408 | 3.785716 | 0.2131597 | 4.999766 | 5.168594
[8 empty] | 421 | 1087.88 | 543.9 | 2419.2672 | 27.3275 | 176735 | 3.645266 | 3.789856 | 0.2133928 | 4.999178 | 5.168267
[8 empty] | 422 | 1086.42 | 543.29 | 2416.55392 | 27.3838 | 177150 | 3.65286 | 3.798005 | 0.2138516 | 5.002351 | 5.1721
[8 empty] | 423 | 1085.61 | 542.82 | 2414.46336 | 27.399 | 177356 | 3.65491 | 3.800205 | 0.2139755 | 5.000393 | 5.170225
[8 empty] | 424 | 1084.19 | 542.05 | 2411.0384 | 27.4385 | 177825 | 3.660235 | 3.80592 | 0.2142973 | 4.999451 | 5.169639
[8 empty] | 425 | 1082.5 | 541.24 | 2407.43552 | 27.4899 | 178285 | 3.667164 | 3.813355 | 0.214716 | 4.999978 | 5.170689
[8 empty] | 426 | 1081.29 | 540.6 | 2404.5888 | 27.5273 | 178549 | 3.672204 | 3.818764 | 0.2150205 | 4.999882 | 5.170956
[8 empty] | 427 | 1080.42 | 540.18 | 2402.72064 | 27.5508 | 178862 | 3.67537 | 3.822162 | 0.2152118 | 4.99965 | 5.170948
[8 empty] | 428 | 1078.88 | 539.38 | 2399.16224 | 27.596 | 179253 | 3.681459 | 3.828697 | 0.2155798 | 4.999266 | 5.170994
[8 empty] | 429 | 1077.65 | 538.9 | 2397.0272 | 27.6379 | 179625 | 3.687102 | 3.834753 | 0.2159208 | 5.001322 | 5.173533
[8 empty] | 430 | 1076.57 | 538.42 | 2394.89216 | 27.6699 | 179957 | 3.69141 | 3.839378 | 0.2161812 | 5.001834 | 5.174377
[8 empty] | 431 | 1075.31 | 537.74 | 2391.86752 | 27.7089 | 180242 | 3.696661 | 3.845012 | 0.2164985 | 5.001565 | 5.174483
[8 empty] | 432 | 1074.02 | 536.96 | 2388.39808 | 27.7399 | 180543 | 3.700833 | 3.849491 | 0.2167506 | 4.999114 | 5.172251
[8 empty] | 433 | 1072.99 | 536.47 | 2386.21856 | 27.7765 | 180857 | 3.705758 | 3.854777 | 0.2170482 | 5.00022 | 5.173756
[8 empty] | 434 | 1071.88 | 536.02 | 2384.21696 | 27.8089 | 181129 | 3.710117 | 3.859455 | 0.2173117 | 5.001042 | 5.174925
[8 empty] | 435 | 1070.77 | 535.48 | 2381.81504 | 27.842 | 181383 | 3.71457 | 3.864234 | 0.2175808 | 5.001126 | 5.175337
[8 empty] | 436 | 1070.22 | 535.17 | 2380.43616 | 27.8701 | 181523 | 3.718349 | 3.868291 | 0.2178092 | 5.002578 | 5.177117
[8 empty] | 437 | 1068.6 | 534.22 | 2376.21056 | 27.9044 | 181934 | 3.722961 | 3.873241 | 0.2180879 | 4.998998 | 5.173749
[8 empty] | 438 | 1066.76 | 533.36 | 2372.38528 | 27.9649 | 182455 | 3.731094 | 3.881971 | 0.2185795 | 5.00029 | 5.175681
[8 empty] | 439 | 1065.25 | 532.66 | 2369.27168 | 28.002 | 182665 | 3.73608 | 3.887323 | 0.2188808 | 4.999451 | 5.175178
[8 empty] | 440 | 1065.62 | 532.99 | 2370.73952 | 28.0091 | 182797 | 3.737034 | 3.888347 | 0.2189385 | 5.003645 | 5.179589
[8 empty] | 441 | 1063.64 | 531.87 | 2365.75776 | 28.0565 | 183141 | 3.743403 | 3.895183 | 0.2193234 | 5.000438 | 5.176736
[8 empty] | 442 | 1061.94 | 530.98 | 2361.79904 | 28.1118 | 183476 | 3.750831 | 3.903157 | 0.2197723 | 5.000588 | 5.177435
[8 empty] | 443 | 1061.05 | 530.46 | 2359.48608 | 28.1344 | 183710 | 3.753865 | 3.906414 | 0.2199558 | 4.99917 | 5.17619
[8 empty] | 444 | 1059.65 | 529.93 | 2357.12864 | 28.1837 | 184025 | 3.760485 | 3.91352 | 0.2203558 | 5.001762 | 5.179359
[8 empty] | 445 | 1058.17 | 528.97 | 2352.85856 | 28.2247 | 184231 | 3.765988 | 3.919427 | 0.2206885 | 4.999003 | 5.176906
[8 empty] | 446 | 1057.47 | 528.79 | 2352.05792 | 28.2453 | 184399 | 3.768752 | 3.922395 | 0.2208556 | 5.000469 | 5.178627
[8 empty] | 447 | 1056.26 | 528.26 | 2349.70048 | 28.2867 | 184725 | 3.774307 | 3.928359 | 0.2211914 | 5.001818 | 5.180432
[8 empty] | 448 | 1054.72 | 527.54 | 2346.49792 | 28.3374 | 185042 | 3.781108 | 3.93566 | 0.2216025 | 5.002785 | 5.181933
[8 empty] | 449 | 1053.54 | 526.79 | 2343.16192 | 28.3688 | 185323 | 3.78532 | 3.940181 | 0.221857 | 5.00049 | 5.179865
[8 empty] | 450 | 1052.07 | 525.99 | 2339.60352 | 28.4113 | 185635 | 3.791018 | 3.946298 | 0.2222015 | 4.99941 | 5.179166
[8 empty] | 451 | 1050.86 | 525.48 | 2337.33504 | 28.4517 | 185923 | 3.796434 | 3.952113 | 0.2225289 | 5.000753 | 5.180955
[8 empty] | 452 | 1049.73 | 524.43 | 2332.66464 | 28.4839 | 186110 | 3.800749 | 3.956746 | 0.2227897 | 4.995687 | 5.176023
[8 empty] | 453 | 1049.13 | 524.62 | 2333.50976 | 28.5075 | 186353 | 3.803912 | 3.960141 | 0.2229809 | 5.00111 | 5.181875
[8 empty] | 454 | 1047.31 | 523.62 | 2329.06176 | 28.5596 | 186750 | 3.810892 | 3.967635 | 0.2234029 | 4.999544 | 5.180766
[8 empty] | 455 | 1046.71 | 523.32 | 2327.72736 | 28.5857 | 186990 | 3.814388 | 3.971388 | 0.2236142 | 5.00067 | 5.182191
[8 empty] | 456 | 1045.4 | 522.76 | 2325.23648 | 28.6198 | 187263 | 3.818955 | 3.976292 | 0.2238903 | 5.00053 | 5.182382
[8 empty] | 457 | 1043.84 | 521.92 | 2321.50016 | 28.6747 | 187627 | 3.826305 | 3.984184 | 0.2243347 | 5.000877 | 5.183283
[8 empty] | 458 | 1042.49 | 521.06 | 2317.67488 | 28.7101 | 187876 | 3.831044 | 3.989271 | 0.2246211 | 4.998036 | 5.180688
[8 empty] | 459 | 1041.68 | 520.85 | 2316.7408 | 28.7393 | 188145 | 3.834952 | 3.993467 | 0.2248574 | 5.000476 | 5.183505
[8 empty] | 460 | 1040.22 | 520.2 | 2313.8496 | 28.7801 | 188376 | 3.840411 | 3.999329 | 0.2251874 | 5.000455 | 5.183886
[8 empty] | 461 | 1039.53 | 519.8 | 2312.0704 | 28.8069 | 188712 | 3.843996 | 4.003178 | 0.2254042 | 5.000694 | 5.184399
[8 empty] | 462 | 1037.61 | 518.7 | 2307.1776 | 28.8672 | 189126 | 3.852061 | 4.011838 | 0.2258918 | 4.999288 | 5.183536
[8 empty] | 463 | 1036.79 | 518.5 | 2306.288 | 28.8967 | 189369 | 3.856005 | 4.016073 | 0.2261303 | 5.001851 | 5.186485
[8 empty] | 464 | 1035.61 | 517.63 | 2302.41824 | 28.9294 | 189569 | 3.860377 | 4.020767 | 0.2263946 | 4.99843 | 5.183261
[8 empty] | 465 | 1034.74 | 517.47 | 2301.70656 | 28.9614 | 189891 | 3.864654 | 4.02536 | 0.2266532 | 5.001751 | 5.187021
[8 empty] | 466 | 1032.97 | 516.44 | 2297.12512 | 29.0103 | 190310 | 3.871189 | 4.032377 | 0.2270483 | 4.999221 | 5.184881
[8 empty] | 467 | 1031.57 | 515.79 | 2294.23392 | 29.0596 | 190613 | 3.877775 | 4.03945 | 0.2274465 | 5.000412 | 5.186603
[8 empty] | 468 | 1030.34 | 515.13 | 2291.29824 | 29.0958 | 190817 | 3.88261 | 4.044642 | 0.2277388 | 4.999504 | 5.18602
[8 empty] | 469 | 1029.82 | 514.94 | 2290.45312 | 29.1145 | 191037 | 3.885107 | 4.047323 | 0.2278898 | 5.000497 | 5.187235
[8 empty] | 470 | 1028.31 | 514.09 | 2286.67232 | 29.1606 | 191399 | 3.891262 | 4.053933 | 0.228262 | 4.999228 | 5.186374
[8 empty] | 471 | 1026.92 | 513.55 | 2284.2704 | 29.21 | 191740 | 3.897856 | 4.061015 | 0.2286607 | 5.00146 | 5.189179
[8 empty] | 472 | 1025.99 | 512.7 | 2280.4896 | 29.2477 | 191860 | 3.902887 | 4.066417 | 0.2289649 | 4.998887 | 5.186882
[8 empty] | 473 | 1025.16 | 512.56 | 2279.86688 | 29.2648 | 191979 | 3.905169 | 4.068868 | 0.2291029 | 5.00011 | 5.18832
[8 empty] | 474 | 1023.57 | 511.72 | 2276.13056 | 29.3128 | 192259 | 3.911572 | 4.075745 | 0.2294901 | 4.999172 | 5.187823
[8 empty] | 475 | 1022.63 | 511.41 | 2274.75168 | 29.3457 | 192551 | 3.91596 | 4.080457 | 0.2297555 | 5.001118 | 5.190167
[8 empty] | 476 | 1021.39 | 510.61 | 2271.19328 | 29.3854 | 192762 | 3.921254 | 4.086142 | 0.2300756 | 4.99929 | 5.188664
[8 empty] | 477 | 1020.66 | 510.38 | 2270.17024 | 29.4155 | 193042 | 3.925267 | 4.090452 | 0.2303183 | 5.001585 | 5.191344
[8 empty] | 478 | 1019.45 | 509.69 | 2267.10112 | 29.4495 | 193332 | 3.929799 | 4.09532 | 0.2305923 | 4.999955 | 5.189989
[8 empty] | 479 | 1018.56 | 509.29 | 2265.32192 | 29.4822 | 193574 | 3.934157 | 4.1 | 0.2308559 | 5.000965 | 5.191361
[8 empty] | 480 | 1017.09 | 508.54 | 2261.98592 | 29.5259 | 193949 | 3.93998 | 4.106254 | 0.231208 | 5.000188 | 5.190988
[8 empty] | 481 | 1015.39 | 507.78 | 2258.60544 | 29.5845 | 194232 | 3.947785 | 4.114637 | 0.23168 | 5.001543 | 5.192977
[8 empty] | 482 | 1015.01 | 507.42 | 2257.00416 | 29.5897 | 194481 | 3.948478 | 4.115381 | 0.2317219 | 4.99878 | 5.19016
[8 empty] | 483 | 1013.69 | 506.76 | 2254.06848 | 29.6341 | 194886 | 3.95439 | 4.121732 | 0.2320795 | 4.99896 | 5.190787
[8 empty] | 484 | 1012.11 | 506.07 | 2250.99936 | 29.6883 | 195343 | 3.961605 | 4.129481 | 0.2325158 | 5.000305 | 5.192721
[8 empty] | 485 | 1010.64 | 505.21 | 2247.17408 | 29.7288 | 195679 | 3.966995 | 4.135271 | 0.2328418 | 4.997893 | 5.190618
[8 empty] | 486 | 1010.2 | 505.07 | 2246.55136 | 29.7545 | 195871 | 3.970415 | 4.138944 | 0.2330487 | 5.00037 | 5.193446
[8 empty] | 487 | 1008.57 | 504.28 | 2243.03744 | 29.8031 | 196220 | 3.976881 | 4.145889 | 0.2334397 | 4.999846 | 5.193384
[8 empty] | 488 | 1007.49 | 503.79 | 2240.85792 | 29.8517 | 196503 | 3.983344 | 4.152832 | 0.2338306 | 5.002283 | 5.196399
[8 empty] | 489 | 1006.61 | 503.27 | 2238.54496 | 29.8701 | 196722 | 3.985791 | 4.15546 | 0.2339786 | 4.999881 | 5.194086
[8 empty] | 490 | 1005.36 | 502.7 | 2236.0096 | 29.9112 | 197031 | 3.991255 | 4.16133 | 0.2343091 | 5.000381 | 5.195014
[8 empty] | 491 | 1004.51 | 502.35 | 2234.4528 | 29.9462 | 197274 | 3.995908 | 4.166327 | 0.2345905 | 5.002147 | 5.197197
[8 empty] | 492 | 1003.44 | 501.68 | 2231.47264 | 29.9764 | 197563 | 3.999921 | 4.170639 | 0.2348333 | 4.999999 | 5.195266
[8 empty] | 493 | 1002.05 | 501.04 | 2228.62592 | 30.0197 | 197951 | 4.005674 | 4.176819 | 0.2351813 | 5.000103 | 5.195804
[8 empty] | 494 | 1000.89 | 500.5 | 2226.224 | 30.0591 | 198280 | 4.010908 | 4.182442 | 0.2354978 | 5.00061 | 5.196723
[8 empty] | 495 | 999.8 | 499.75 | 2222.888 | 30.101 | 198463 | 4.016473 | 4.18842 | 0.2358344 | 4.999382 | 5.195863
[8 empty] | 496 | 999.14 | 499.6 | 2222.2208 | 30.1225 | 198703 | 4.019328 | 4.191487 | 0.2360071 | 5.001096 | 5.19786
[8 empty] | 497 | 997.59 | 498.77 | 2218.52896 | 30.1716 | 199008 | 4.025846 | 4.198489 | 0.2364014 | 5.000123 | 5.197337
[8 empty] | 498 | 996.71 | 498.41 | 2216.92768 | 30.2014 | 199314 | 4.029802 | 4.202739 | 0.2366407 | 5.000965 | 5.198509
[8 empty] | 499 | 995.37 | 497.65 | 2213.5472 | 30.2452 | 199684 | 4.035614 | 4.208983 | 0.2369923 | 4.999876 | 5.197813
[8 empty] | 500 | 994.08 | 496.97 | 2210.52256 | 30.286 | 200010 | 4.041027 | 4.214798 | 0.2373197 | 4.999129 | 5.197443
[8 empty] | 501 | 993.07 | 496.48 | 2208.34304 | 30.3198 | 200324 | 4.04551 | 4.219615 | 0.2375909 | 4.999239 | 5.197894
[8 empty] | 502 | 991.92 | 496.04 | 2206.38592 | 30.3656 | 200650 | 4.051584 | 4.22614 | 0.2379583 | 5.001635 | 5.200842
[8 empty] | 503 | 990.77 | 495.42 | 2203.62816 | 30.397 | 200925 | 4.055747 | 4.230613 | 0.2382102 | 5.000061 | 5.199518
[8 empty] | 504 | 989.92 | 494.96 | 2201.58208 | 30.4321 | 201229 | 4.0604 | 4.235612 | 0.2384917 | 5.000644 | 5.200475
[8 empty] | 505 | 988.55 | 494.28 | 2198.55744 | 30.4752 | 201598 | 4.066111 | 4.241749 | 0.2388372 | 5.000187 | 5.20043
[8 empty] | 506 | 987.44 | 493.72 | 2196.06656 | 30.5195 | 201873 | 4.071981 | 4.248056 | 0.2391923 | 5.001111 | 5.201832
[8 empty] | 507 | 986.32 | 493.19 | 2193.70912 | 30.5498 | 202217 | 4.075995 | 4.252368 | 0.2394352 | 5.000246 | 5.201236
[8 empty] | 508 | 984.94 | 492.35 | 2189.9728 | 30.5978 | 202561 | 4.082352 | 4.259199 | 0.2398198 | 4.998858 | 5.200271
[8 empty] | 509 | 984.08 | 492.01 | 2188.46048 | 30.6258 | 202818 | 4.086059 | 4.263183 | 0.2400441 | 4.999564 | 5.201285
[8 empty] | 510 | 982.99 | 491.53 | 2186.32544 | 30.6696 | 203170 | 4.091858 | 4.269413 | 0.2403949 | 5.001188 | 5.203412
[8 empty] | 511 | 981.9 | 490.92 | 2183.61216 | 30.699 | 203463 | 4.095749 | 4.273594 | 0.2406303 | 4.999342 | 5.201786
[8 empty] | 512 | 981.04 | 490.54 | 2181.92192 | 30.7357 | 203733 | 4.100606 | 4.278813 | 0.2409241 | 5.000915 | 5.203789
[8 empty] | 513 | 979.73 | 489.91 | 2179.11968 | 30.777 | 204054 | 4.10607 | 4.284684 | 0.2412547 | 5.000614 | 5.203889
[8 empty] | 514 | 978.75 | 489.38 | 2176.76224 | 30.8138 | 204330 | 4.110937 | 4.289915 | 0.2415493 | 5.000656 | 5.204301
[8 empty] | 515 | 978.01 | 489.06 | 2175.33888 | 30.8374 | 204594 | 4.114058 | 4.293269 | 0.2417381 | 5.000882 | 5.204772
[8 empty] | 516 | 976.48 | 488.2 | 2171.5136 | 30.8878 | 204946 | 4.120722 | 4.30043 | 0.2421413 | 4.999545 | 5.203885
[8 empty] | 517 | 975.19 | 487.53 | 2168.53344 | 30.9398 | 205209 | 4.127596 | 4.307816 | 0.2425572 | 5.000373 | 5.205268
[8 empty] | 518 | 974.64 | 487.29 | 2167.46592 | 30.9519 | 205470 | 4.129195 | 4.309535 | 0.242654 | 4.999701 | 5.204689
[8 empty] | 519 | 973.24 | 486.54 | 2164.12992 | 30.9999 | 205889 | 4.135538 | 4.316351 | 0.2430378 | 4.999097 | 5.204541
[8 empty] | 520 | 972.1 | 486.02 | 2161.81696 | 31.0407 | 206188 | 4.140928 | 4.322143 | 0.2433639 | 4.99978 | 5.205661
[8 empty] | 521 | 971.16 | 485.54 | 2159.68192 | 31.0704 | 206462 | 4.14485 | 4.326359 | 0.2436013 | 4.999227 | 5.205383
[8 empty] | 522 | 969.89 | 484.87 | 2156.70176 | 31.1158 | 206775 | 4.150845 | 4.332802 | 0.2439641 | 4.999026 | 5.205628
[8 empty] | 523 | 969.23 | 484.63 | 2155.63424 | 31.1401 | 207088 | 4.154054 | 4.33625 | 0.2441582 | 5.000136 | 5.207028
[8 empty] | 524 | 967.77 | 483.9 | 2152.3872 | 31.1924 | 207505 | 4.160957 | 4.343669 | 0.244576 | 5.000314 | 5.207738
[8 empty] | 525 | 966.73 | 483.39 | 2150.11872 | 31.2335 | 207905 | 4.166381 | 4.349498 | 0.2449042 | 5.0011 | 5.20897
[8 empty] | 526 | 965.33 | 482.72 | 2147.13856 | 31.2796 | 208176 | 4.172463 | 4.356035 | 0.2452722 | 5.000958 | 5.209284
[8 empty] | 527 | 964.81 | 482.48 | 2146.07104 | 31.3019 | 208452 | 4.175404 | 4.359196 | 0.2454502 | 5.001756 | 5.210339
[8 empty] | 528 | 963.48 | 481.75 | 2142.824 | 31.3466 | 208883 | 4.181299 | 4.365532 | 0.245807 | 5.000765 | 5.209756
[8 empty] | 529 | 961.83 | 480.9 | 2139.0432 | 31.3983 | 209250 | 4.188115 | 4.372858 | 0.2462195 | 4.999542 | 5.209001
[8 empty] | 530 | 961.27 | 480.63 | 2137.84224 | 31.4216 | 209564 | 4.191186 | 4.376159 | 0.2464054 | 5.00016 | 5.20988
[8 empty] | 531 | 960.21 | 480.16 | 2135.75168 | 31.4621 | 209968 | 4.196524 | 4.381896 | 0.2467284 | 5.001222 | 5.211393
[8 empty] | 532 | 958.93 | 479.47 | 2132.68256 | 31.5042 | 210329 | 4.202071 | 4.387858 | 0.2470641 | 5.000217 | 5.21077
[8 empty] | 533 | 958.03 | 479.07 | 2130.90336 | 31.5406 | 210615 | 4.206866 | 4.393012 | 0.2473543 | 5.00139 | 5.212358
[8 empty] | 534 | 957.04 | 478.46 | 2128.19008 | 31.5703 | 210827 | 4.210778 | 4.397217 | 0.247591 | 4.999379 | 5.210561
[8 empty] | 535 | 956.37 | 478.23 | 2127.16704 | 31.5941 | 211215 | 4.213912 | 4.400586 | 0.2477807 | 5.000467 | 5.211935
[8 empty] | 536 | 954.69 | 477.35 | 2123.2528 | 31.6524 | 211682 | 4.221587 | 4.408836 | 0.2482453 | 4.999809 | 5.211836
[8 empty] | 537 | 953.87 | 476.99 | 2121.65152 | 31.6852 | 212048 | 4.225904 | 4.413477 | 0.2485066 | 5.000845 | 5.213247
[8 empty] | 538 | 952.7 | 476.4 | 2119.0272 | 31.7275 | 212452 | 4.231471 | 4.419461 | 0.2488435 | 5.000855 | 5.213683
[8 empty] | 539 | 951.82 | 475.98 | 2117.15904 | 31.7584 | 212797 | 4.235536 | 4.423831 | 0.2490896 | 5.00097 | 5.214115
[8 empty] | 540 | 950.58 | 475.2 | 2113.6896 | 31.8008 | 213167 | 4.241113 | 4.429826 | 0.2494272 | 4.998977 | 5.212464
[8 empty] | 541 | 949.74 | 474.91 | 2112.39968 | 31.8354 | 213493 | 4.245664 | 4.434718 | 0.2497026 | 5.000988 | 5.21491
[8 empty] | 542 | 948.71 | 474.35 | 2109.9088 | 31.8674 | 213857 | 4.249871 | 4.439241 | 0.2499573 | 4.999769 | 5.213962
[8 empty] | 543 | 947.45 | 473.7 | 2107.0176 | 31.9181 | 214371 | 4.256536 | 4.446406 | 0.2503607 | 5.000325 | 5.215053
[8 empty] | 544 | 946.26 | 473.09 | 2104.30432 | 31.9605 | 214789 | 4.262108 | 4.452396 | 0.250698 | 5.000077 | 5.215223
[8 empty] | 545 | 945.07 | 472.53 | 2101.81344 | 32.0014 | 215162 | 4.267482 | 4.458173 | 0.2510233 | 5.000128 | 5.21569
[8 empty] | 546 | 944.05 | 472.05 | 2099.6784 | 32.0406 | 215553 | 4.272631 | 4.463709 | 0.251335 | 5.000769 | 5.216754
[8 empty] | 547 | 943.22 | 471.67 | 2097.98816 | 32.0714 | 215869 | 4.276676 | 4.468058 | 0.2515798 | 5.001236 | 5.217553
[8 empty] | 548 | 942.3 | 471.16 | 2095.71968 | 32.1018 | 216224 | 4.280668 | 4.47235 | 0.2518215 | 5.000261 | 5.216843
[8 empty] | 549 | 941.14 | 470.6 | 2093.2288 | 32.1437 | 216670 | 4.286168 | 4.478264 | 0.2521545 | 5.000423 | 5.217436
[8 empty] | 550 | 940.13 | 470.01 | 2090.60448 | 32.1801 | 217016 | 4.290946 | 4.4834 | 0.2524437 | 4.999455 | 5.216794
[8 empty] | 551 | 939.04 | 469.56 | 2088.60288 | 32.2224 | 217400 | 4.296497 | 4.489368 | 0.2527797 | 5.000828 | 5.218654
[8 empty] | 552 | 938.02 | 468.98 | 2086.02304 | 32.2588 | 217813 | 4.301272 | 4.494503 | 0.2530689 | 4.999947 | 5.218104
[8 empty] | 553 | 936.93 | 468.48 | 2083.79904 | 32.2978 | 218205 | 4.306388 | 4.500003 | 0.2533785 | 5.000289 | 5.218856
[8 empty] | 554 | 935.91 | 467.95 | 2081.4416 | 32.3346 | 218596 | 4.311214 | 4.505192 | 0.2536707 | 4.999983 | 5.218909
[8 empty] | 555 | 935.01 | 467.55 | 2079.6624 | 32.3711 | 218957 | 4.315999 | 4.510337 | 0.2539604 | 5.001014 | 5.220356
[8 empty] | 556 | 934.19 | 467.07 | 2077.52736 | 32.3978 | 219319 | 4.319499 | 4.514101 | 0.2541723 | 4.999759 | 5.219316
[8 empty] | 557 | 933.08 | 466.53 | 2075.12544 | 32.4386 | 219710 | 4.324847 | 4.519851 | 0.2544961 | 4.999903 | 5.21988
[8 empty] | 558 | 932.23 | 466.05 | 2072.9904 | 32.4726 | 220086 | 4.329302 | 4.524641 | 0.2547658 | 4.999694 | 5.220007
[8 empty] | 559 | 931.05 | 465.52 | 2070.63296 | 32.5124 | 220629 | 4.334516 | 4.530248 | 0.2550815 | 4.999783 | 5.220503
[8 empty] | 560 | 929.74 | 464.9 | 2067.8752 | 32.5646 | 221351 | 4.341353 | 4.537599 | 0.2554955 | 5.000693 | 5.221983
[8 empty] | 561 | 928.55 | 464.3 | 2065.2064 | 32.6121 | 221792 | 4.347572 | 4.544287 | 0.255872 | 5.001124 | 5.222916
[8 empty] | 562 | 927.7 | 463.91 | 2063.47168 | 32.6407 | 222098 | 4.351316 | 4.548313 | 0.2560987 | 5.001068 | 5.223148
[8 empty] | 563 | 926.75 | 463.4 | 2061.2032 | 32.6742 | 222414 | 4.355701 | 4.553028 | 0.2563642 | 5.000422 | 5.222814
[8 empty] | 564 | 925.91 | 462.99 | 2059.37952 | 32.7061 | 222848 | 4.359875 | 4.557517 | 0.256617 | 5.000617 | 5.223342
[8 empty] | 565 | 924.61 | 462.33 | 2056.44384 | 32.7577 | 223282 | 4.366626 | 4.564777 | 0.2570257 | 5.000954 | 5.224219
[8 empty] | 566 | 924.1 | 462.05 | 2055.1984 | 32.7746 | 223494 | 4.368836 | 4.567154 | 0.2571596 | 5.000371 | 5.223782
[8 empty] | 567 | 923.11 | 461.57 | 2053.06336 | 32.8099 | 223838 | 4.373453 | 4.572119 | 0.2574391 | 5.000281 | 5.224047
[8 empty] | 568 | 921.68 | 460.84 | 2049.81632 | 32.8621 | 224419 | 4.380278 | 4.579459 | 0.2578524 | 4.999915 | 5.224197
[8 empty] | 569 | 920.39 | 460.22 | 2047.05856 | 32.9116 | 224926 | 4.386748 | 4.586418 | 0.2582442 | 5.000338 | 5.225142
[8 empty] | 570 | 919.32 | 459.68 | 2044.65664 | 32.9556 | 225197 | 4.392498 | 4.592602 | 0.2585924 | 5.000823 | 5.226098
[8 empty] | 571 | 918.99 | 459.57 | 2044.16736 | 32.9695 | 225471 | 4.394314 | 4.594555 | 0.2587024 | 5.001634 | 5.227087
[8 empty] | 572 | 917.82 | 458.89 | 2041.14272 | 33.0082 | 225888 | 4.39937 | 4.599992 | 0.2590086 | 4.999817 | 5.225582
[8 empty] | 573 | 916.61 | 458.34 | 2038.69632 | 33.0569 | 226334 | 4.40573 | 4.606833 | 0.2593937 | 5.000848 | 5.227156
[8 empty] | 574 | 915.59 | 457.81 | 2036.33888 | 33.0923 | 226680 | 4.410353 | 4.611804 | 0.2596737 | 5.000168 | 5.226807
[8 empty] | 575 | 914.53 | 457.27 | 2033.93696 | 33.1345 | 227154 | 4.415862 | 4.61773 | 0.2600073 | 5.00035 | 5.227428
[8 empty] | 576 | 913.2 | 456.62 | 2031.04576 | 33.1822 | 227629 | 4.422087 | 4.624425 | 0.2603843 | 5.000111 | 5.227665
[8 empty] | 577 | 912.46 | 456.26 | 2029.44448 | 33.2157 | 227883 | 4.426458 | 4.629127 | 0.260649 | 5.000992 | 5.228929
[8 empty] | 578 | 912 | 455.94 | 2028.02112 | 33.234 | 228100 | 4.428845 | 4.631695 | 0.2607936 | 5.000119 | 5.228203
[8 empty] | 579 | 911.32 | 455.61 | 2026.55328 | 33.2551 | 228440 | 4.431598 | 4.634655 | 0.2609603 | 4.999536 | 5.227809
[8 empty] | 580 | 909.65 | 454.79 | 2022.90592 | 33.3163 | 229035 | 4.439579 | 4.64324 | 0.2614437 | 4.999335 | 5.228225
[8 empty] | 581 | 908.34 | 454.13 | 2019.97024 | 33.3707 | 229610 | 4.446671 | 4.650869 | 0.2618733 | 4.999897 | 5.229368
[8 empty] | 582 | 907.33 | 453.68 | 2017.96864 | 33.4072 | 230012 | 4.451429 | 4.655987 | 0.2621614 | 5.000186 | 5.230044
[8 empty] | 583 | 906.64 | 453.26 | 2016.10048 | 33.4358 | 230389 | 4.455156 | 4.659996 | 0.2623871 | 4.999664 | 5.229791
[8 empty] | 584 | 905.39 | 452.65 | 2013.3872 | 33.481 | 230856 | 4.461045 | 4.66633 | 0.2627438 | 4.999422 | 5.230001
[8 empty] | 585 | 904.31 | 452.22 | 2011.47456 | 33.5242 | 231413 | 4.466672 | 4.672384 | 0.2630847 | 5.000871 | 5.23196
[8 empty] | 586 | 903.19 | 451.6 | 2008.7168 | 33.5651 | 231877 | 4.471998 | 4.678113 | 0.2634073 | 4.99988 | 5.231342
[8 empty] | 587 | 902.63 | 451.3 | 2007.3824 | 33.5917 | 232189 | 4.475461 | 4.681839 | 0.263617 | 5.000373 | 5.232131
[8 empty] | 588 | 901.83 | 450.88 | 2005.51424 | 33.6188 | 232664 | 4.478989 | 4.685634 | 0.2638307 | 4.999604 | 5.231603
[8 empty] | 589 | 900.64 | 450.4 | 2003.3792 | 33.6661 | 233260 | 4.485145 | 4.692256 | 0.2642036 | 5.001058 | 5.233611
[8 empty] | 590 | 899.3 | 449.6 | 1999.8208 | 33.7167 | 233869 | 4.491728 | 4.699339 | 0.2646024 | 4.999418 | 5.232414
[8 empty] | 591 | 898.29 | 449.23 | 1998.17504 | 33.7587 | 234323 | 4.497192 | 4.705217 | 0.2649334 | 5.001316 | 5.234832
[8 empty] | 592 | 897.36 | 448.66 | 1995.63968 | 33.7911 | 234798 | 4.501405 | 4.70975 | 0.2651886 | 4.999605 | 5.233374
[8 empty] | 593 | 896.09 | 448.05 | 1992.9264 | 33.8441 | 235400 | 4.508296 | 4.717164 | 0.2656061 | 5.000385 | 5.234735
[8 empty] | 594 | 895.38 | 447.65 | 1991.1472 | 33.8691 | 235846 | 4.511546 | 4.72066 | 0.2658029 | 4.999495 | 5.23406
[8 empty] | 595 | 894.56 | 447.32 | 1989.67936 | 33.9092 | 236199 | 4.516758 | 4.726267 | 0.2661186 | 5.001541 | 5.236615
[8 empty] | 596 | 893.56 | 446.74 | 1987.09952 | 33.9434 | 236526 | 4.521202 | 4.731048 | 0.2663879 | 4.999941 | 5.235292
[8 empty] | 597 | 892.58 | 446.3 | 1985.1424 | 33.9793 | 237023 | 4.525865 | 4.736066 | 0.2666704 | 5.000142 | 5.235872
[8 empty] | 598 | 891.6 | 445.82 | 1983.00736 | 34.0229 | 237589 | 4.531528 | 4.742159 | 0.2670135 | 5.000988 | 5.237207
[8 empty] | 599 | 890.5 | 445.25 | 1980.472 | 34.0619 | 238053 | 4.536592 | 4.747608 | 0.2673203 | 5.000158 | 5.236739
[8 empty] | 600 | 889.37 | 444.61 | 1977.62528 | 34.1029 | 238432 | 4.541915 | 4.753335 | 0.2676427 | 4.998816 | 5.235756
[8 empty] | 601 | 888.79 | 444.38 | 1976.60224 | 34.129 | 238808 | 4.545303 | 4.75698 | 0.267848 | 4.999951 | 5.237214
[8 empty] | 602 | 887.75 | 443.9 | 1974.4672 | 34.1677 | 239200 | 4.550325 | 4.762384 | 0.2681522 | 5.000065 | 5.237733
[8 empty] | 603 | 886.66 | 443.33 | 1971.93184 | 34.2158 | 239591 | 4.556565 | 4.769099 | 0.2685303 | 5.000496 | 5.238681
[8 empty] | 604 | 886.19 | 443.16 | 1971.17568 | 34.238 | 239892 | 4.559445 | 4.772197 | 0.2687048 | 5.001742 | 5.240215
[8 empty] | 605 | 885 | 442.52 | 1968.32896 | 34.2793 | 240297 | 4.564801 | 4.777961 | 0.2690293 | 5.000397 | 5.239233
[8 empty] | 606 | 884.03 | 441.97 | 1965.88256 | 34.3214 | 240674 | 4.57026 | 4.783835 | 0.2693601 | 5.000172 | 5.239432
[8 empty] | 607 | 883.29 | 441.61 | 1964.28128 | 34.3461 | 240958 | 4.573461 | 4.78728 | 0.2695541 | 4.999613 | 5.239101
[8 empty] | 608 | 881.98 | 440.95 | 1961.3456 | 34.3974 | 241468 | 4.58011 | 4.794435 | 0.2699569 | 4.999433 | 5.239443
[8 empty] | 609 | 880.84 | 440.35 | 1958.6768 | 34.4431 | 242078 | 4.586031 | 4.800807 | 0.2703157 | 4.999123 | 5.23959
[8 empty] | 610 | 879.78 | 439.97 | 1956.98656 | 34.4919 | 242586 | 4.592353 | 4.80761 | 0.2706987 | 5.001742 | 5.242841
[8 empty] | 611 | 878.82 | 439.43 | 1954.58464 | 34.5261 | 243041 | 4.596782 | 4.812376 | 0.2709671 | 5.00046 | 5.241851
[8 empty] | 612 | 877.88 | 438.96 | 1952.49408 | 34.567 | 243517 | 4.602077 | 4.818075 | 0.271288 | 5.000917 | 5.242754
[8 empty] | 613 | 876.82 | 438.42 | 1950.09216 | 34.606 | 243981 | 4.607125 | 4.823508 | 0.2715939 | 5.000298 | 5.242509
[8 empty] | 614 | 875.84 | 437.92 | 1947.86816 | 34.6488 | 244468 | 4.612664 | 4.829469 | 0.2719295 | 5.000666 | 5.243338
[8 empty] | 615 | 874.86 | 437.39 | 1945.51072 | 34.687 | 244911 | 4.617607 | 4.834788 | 0.272229 | 5.000029 | 5.243067
[8 empty] | 616 | 874.09 | 437.13 | 1944.35424 | 34.7209 | 245260 | 4.621992 | 4.839507 | 0.2724948 | 5.001863 | 5.245342
[8 empty] | 617 | 873.55 | 436.77 | 1942.75296 | 34.7422 | 245516 | 4.624747 | 4.842472 | 0.2726617 | 5.000762 | 5.244409
[8 empty] | 618 | 872.81 | 436.42 | 1941.19616 | 34.7688 | 245869 | 4.628186 | 4.846175 | 0.2728702 | 5.000524 | 5.244434
[8 empty] | 619 | 871.21 | 435.7 | 1937.9936 | 34.8392 | 246222 | 4.637288 | 4.85597 | 0.2734218 | 5.00224 | 5.246966
[8 empty] | 620 | 870.64 | 435.3 | 1936.2144 | 34.8566 | 246484 | 4.639537 | 4.858391 | 0.273558 | 5.000111 | 5.244913
[8 empty] | 621 | 869.62 | 434.79 | 1933.94592 | 34.8929 | 246914 | 4.644228 | 4.86344 | 0.2738423 | 4.999388 | 5.244532
[8 empty] | 622 | 868.67 | 434.35 | 1931.9888 | 34.9372 | 247444 | 4.649951 | 4.8696 | 0.2741892 | 5.000593 | 5.246257
[8 empty] | 623 | 867.16 | 433.51 | 1928.25248 | 34.9931 | 248009 | 4.657171 | 4.877372 | 0.2746268 | 4.99882 | 5.244978
[8 empty] | 624 | 866.43 | 433.17 | 1926.74016 | 35.0275 | 248517 | 4.661613 | 4.882153 | 0.274896 | 4.999759 | 5.246322
[8 empty] | 625 | 865.35 | 432.68 | 1924.56064 | 35.074 | 248852 | 4.667616 | 4.888615 | 0.2752598 | 5.000671 | 5.247763
[8 empty] | 626 | 864.54 | 432.23 | 1922.55904 | 35.1065 | 249066 | 4.671811 | 4.89313 | 0.2755141 | 5.000059 | 5.247459
[8 empty] | 627 | 863.75 | 431.92 | 1921.18016 | 35.1345 | 249443 | 4.675424 | 4.897019 | 0.2757331 | 5.000425 | 5.248136
[8 empty] | 628 | 862.47 | 431.3 | 1918.4224 | 35.1874 | 249989 | 4.682249 | 4.904366 | 0.2761467 | 5.00071 | 5.248986
[8 empty] | 629 | 861.69 | 430.86 | 1916.46528 | 35.2184 | 250357 | 4.686247 | 4.90867 | 0.2763891 | 4.99998 | 5.248544
[8 empty] | 630 | 860.79 | 430.37 | 1914.28576 | 35.2566 | 250725 | 4.691173 | 4.913973 | 0.2766877 | 4.999679 | 5.248626
[8 empty] | 631 | 859.75 | 429.88 | 1912.10624 | 35.3027 | 251184 | 4.697117 | 4.920371 | 0.2770479 | 5.000483 | 5.249951
[8 empty] | 632 | 859.27 | 429.7 | 1911.3056 | 35.3334 | 251455 | 4.701074 | 4.924631 | 0.2772878 | 5.002716 | 5.252617
[8 empty] | 633 | 858.22 | 429.16 | 1908.90368 | 35.3613 | 251815 | 4.704669 | 4.928502 | 0.2775057 | 5.000359 | 5.250434
[8 empty] | 634 | 857.19 | 428.59 | 1906.36832 | 35.4108 | 252220 | 4.711047 | 4.935368 | 0.2778923 | 5.000686 | 5.251294
[8 empty] | 635 | 856.25 | 428.12 | 1904.27776 | 35.4463 | 252639 | 4.71562 | 4.940291 | 0.2781695 | 5.000198 | 5.251153
[8 empty] | 636 | 855.09 | 427.56 | 1901.78688 | 35.4954 | 253119 | 4.721943 | 4.947098 | 0.2785528 | 5.000564 | 5.252051
[8 empty] | 637 | 854.54 | 427.4 | 1901.0752 | 35.5254 | 253420 | 4.725806 | 4.951257 | 0.278787 | 5.002914 | 5.254833
[8 empty] | 638 | 853.42 | 426.71 | 1898.00608 | 35.5615 | 253817 | 4.730453 | 4.95626 | 0.2790687 | 4.999912 | 5.252058
[8 empty] | 639 | 852.27 | 426.21 | 1895.78208 | 35.615 | 254303 | 4.737338 | 4.963672 | 0.2794861 | 5.001571 | 5.254361
[8 empty] | 640 | 851.31 | 425.67 | 1893.38016 | 35.6522 | 254665 | 4.742124 | 4.968826 | 0.2797762 | 5.000459 | 5.253583
[8 empty] | 641 | 850.4 | 425.18 | 1891.20064 | 35.6911 | 255062 | 4.747127 | 4.974213 | 0.2800796 | 5.000165 | 5.253682
[8 empty] | 642 | 849.45 | 424.74 | 1889.24352 | 35.7327 | 255473 | 4.752477 | 4.979973 | 0.2804039 | 5.000829 | 5.254816
[8 empty] | 643 | 848.77 | 424.46 | 1887.99808 | 35.7562 | 255789 | 4.755499 | 4.983226 | 0.2805871 | 5.000831 | 5.255065
[8 empty] | 644 | 848.01 | 424.06 | 1886.21888 | 35.7913 | 256181 | 4.760011 | 4.988085 | 0.2808606 | 5.001043 | 5.255656
[8 empty] | 645 | 846.81 | 423.41 | 1883.32768 | 35.8377 | 256648 | 4.765974 | 4.994506 | 0.2812222 | 4.999882 | 5.254923
[8 empty] | 646 | 845.85 | 422.94 | 1881.23712 | 35.8782 | 257221 | 4.771178 | 5.000109 | 0.2815377 | 5.000008 | 5.255481
[8 empty] | 647 | 844.64 | 422.34 | 1878.56832 | 35.9325 | 257752 | 4.778153 | 5.00762 | 0.2819606 | 5.000521 | 5.256591
[8 empty] | 648 | 843.68 | 421.83 | 1876.29984 | 35.9732 | 258086 | 4.78338 | 5.013248 | 0.2822775 | 5.000182 | 5.256663
[8 empty] | 649 | 843.31 | 421.65 | 1875.4992 | 35.9885 | 258404 | 4.785344 | 5.015363 | 0.2823966 | 5.000191 | 5.256834
[8 empty] | 650 | 842.39 | 421.23 | 1873.63104 | 36.0314 | 258835 | 4.790852 | 5.021294 | 0.2827305 | 5.001216 | 5.258363
[8 empty] | 651 | 841.25 | 420.66 | 1871.09568 | 36.0762 | 259429 | 4.796601 | 5.027485 | 0.2830791 | 5.000716 | 5.258309
[8 empty] | 652 | 840.15 | 420.06 | 1868.42688 | 36.1193 | 259930 | 4.802132 | 5.033441 | 0.2834145 | 4.99961 | 5.2576
[8 empty] | 653 | 839.47 | 419.7 | 1866.8256 | 36.1507 | 260235 | 4.80616 | 5.037778 | 0.2836587 | 4.999715 | 5.258042
[8 empty] | 654 | 838.84 | 419.4 | 1865.4912 | 36.1787 | 260626 | 4.809751 | 5.041646 | 0.2838765 | 5.000055 | 5.258695
[8 empty] | 655 | 837.77 | 418.95 | 1863.4896 | 36.2246 | 261176 | 4.815637 | 5.047984 | 0.2842334 | 5.001104 | 5.260282
[8 empty] | 656 | 836.68 | 418.39 | 1860.99872 | 36.272 | 261684 | 4.821713 | 5.054528 | 0.2846018 | 5.001039 | 5.260715
[8 empty] | 657 | 835.92 | 418 | 1859.264 | 36.3058 | 262109 | 4.826045 | 5.059194 | 0.2848645 | 5.001098 | 5.261133
[8 empty] | 658 | 835.03 | 417.54 | 1857.21792 | 36.3413 | 262515 | 4.830594 | 5.064093 | 0.2851404 | 5.000549 | 5.260931
[8 empty] | 659 | 833.9 | 416.97 | 1854.68256 | 36.39 | 262937 | 4.836833 | 5.070812 | 0.2855187 | 5.000517 | 5.261412
[8 empty] | 660 | 832.94 | 416.44 | 1852.32512 | 36.429 | 263465 | 4.841828 | 5.076192 | 0.2858216 | 4.999599 | 5.260858
[8 empty] | 661 | 832.09 | 416.04 | 1850.54592 | 36.4638 | 263951 | 4.846284 | 5.080991 | 0.2860918 | 4.999648 | 5.261278
[8 empty] | 662 | 830.97 | 415.45 | 1847.9216 | 36.5162 | 264300 | 4.852992 | 5.088216 | 0.2864986 | 4.999859 | 5.262054
[8 empty] | 663 | 830.28 | 415.16 | 1846.63168 | 36.5445 | 264768 | 4.856614 | 5.092117 | 0.2867183 | 5.000312 | 5.262831
[8 empty] | 664 | 829.17 | 414.52 | 1843.78496 | 36.5964 | 265349 | 4.863255 | 5.09927 | 0.287121 | 4.999829 | 5.262872
[8 empty] | 665 | 828.23 | 414.18 | 1842.27264 | 36.634 | 265768 | 4.868064 | 5.10445 | 0.2874127 | 5.000963 | 5.264465
[8 empty] | 666 | 827.9 | 413.95 | 1841.2496 | 36.6691 | 265953 | 4.872553 | 5.109285 | 0.287685 | 5.003074 | 5.267059
[8 empty] | 667 | 827.04 | 413.51 | 1839.29248 | 36.6867 | 266349 | 4.874804 | 5.11171 | 0.2878215 | 5.000205 | 5.264226
[8 empty] | 668 | 825.91 | 413.01 | 1837.06848 | 36.7344 | 266925 | 4.880902 | 5.118278 | 0.2881913 | 5.000793 | 5.265351
[8 empty] | 669 | 824.83 | 412.37 | 1834.22176 | 36.7794 | 267452 | 4.886654 | 5.124474 | 0.2885402 | 4.999299 | 5.264256
[8 empty] | 670 | 823.65 | 411.75 | 1831.464 | 36.8286 | 268056 | 4.89294 | 5.131246 | 0.2889215 | 4.998617 | 5.26406
[8 empty] | 671 | 823.2 | 411.5 | 1830.352 | 36.8573 | 268475 | 4.896607 | 5.135195 | 0.2891439 | 4.999569 | 5.265368
[8 empty] | 672 | 822.24 | 411.19 | 1828.97312 | 36.8965 | 268938 | 4.901613 | 5.140588 | 0.2894475 | 5.001248 | 5.267553
[8 empty] | 673 | 821.08 | 410.56 | 1826.17088 | 36.9449 | 269600 | 4.907794 | 5.147246 | 0.2898224 | 5.000305 | 5.267074
[8 empty] | 674 | 820.34 | 410.17 | 1824.43616 | 36.9779 | 270042 | 4.912006 | 5.151784 | 0.2900779 | 5.000135 | 5.267246
[8 empty] | 675 | 819.99 | 410.06 | 1823.94688 | 37.0006 | 270243 | 4.914904 | 5.154905 | 0.2902537 | 5.001945 | 5.269396
[8 empty] | 676 | 818.96 | 409.49 | 1821.41152 | 37.0381 | 270763 | 4.919689 | 5.160061 | 0.290544 | 5.000194 | 5.26795
[8 empty] | 677 | 817.65 | 408.83 | 1818.47584 | 37.0945 | 271344 | 4.926885 | 5.167813 | 0.2909804 | 4.999953 | 5.268297
[8 empty] | 678 | 816.92 | 408.42 | 1816.65216 | 37.1293 | 271661 | 4.931323 | 5.172594 | 0.2912497 | 4.999763 | 5.268467
[8 empty] | 679 | 816.07 | 407.98 | 1814.69504 | 37.1678 | 272097 | 4.936232 | 5.177883 | 0.2915475 | 4.99971 | 5.268823
[8 empty] | 680 | 815.01 | 407.48 | 1812.47104 | 37.2097 | 272634 | 4.941574 | 5.183638 | 0.2918715 | 4.999386 | 5.268928
[8 empty] | 681 | 814.21 | 407.17 | 1811.09216 | 37.2533 | 273054 | 4.947131 | 5.189625 | 0.2922086 | 5.00162 | 5.271749
[8 empty] | 682 | 813.27 | 406.63 | 1808.69024 | 37.2901 | 273419 | 4.95182 | 5.194678 | 0.2924931 | 5.000081 | 5.270519
[8 empty] | 683 | 812.36 | 406.14 | 1806.51072 | 37.3295 | 273901 | 4.95684 | 5.200086 | 0.2927976 | 4.999507 | 5.270335
[8 empty] | 684 | 811.52 | 405.78 | 1804.90944 | 37.3705 | 274393 | 4.962061 | 5.205712 | 0.2931144 | 5.000747 | 5.272081
[8 empty] | 685 | 810.63 | 405.37 | 1803.08576 | 37.4094 | 274857 | 4.967015 | 5.211049 | 0.2934149 | 5.001074 | 5.272842
[8 empty] | 686 | 809.68 | 404.83 | 1800.68384 | 37.4528 | 275299 | 4.97254 | 5.217002 | 0.2937501 | 5.000411 | 5.272608
[8 empty] | 687 | 809.02 | 404.51 | 1799.26048 | 37.4791 | 275649 | 4.975887 | 5.220609 | 0.2939532 | 5.000094 | 5.272554
[8 empty] | 688 | 808.17 | 404.15 | 1797.6592 | 37.5185 | 276010 | 4.980901 | 5.226011 | 0.2942574 | 5.001088 | 5.274025
[8 empty] | 689 | 807.35 | 403.65 | 1795.4352 | 37.5556 | 276628 | 4.985621 | 5.231097 | 0.2945437 | 5.000024 | 5.273301
[8 empty] | 690 | 806.23 | 403.12 | 1793.07776 | 37.6038 | 277255 | 4.991751 | 5.237703 | 0.2949157 | 5.000113 | 5.273911
[8 empty] | 691 | 805.33 | 402.64 | 1790.94272 | 37.6435 | 277741 | 4.996799 | 5.243142 | 0.295222 | 4.999637 | 5.273835
[8 empty] | 692 | 804.46 | 402.24 | 1789.16352 | 37.6824 | 278292 | 5.001744 | 5.248471 | 0.295522 | 5.000037 | 5.274675
[8 empty] | 693 | 803.96 | 402.05 | 1788.3184 | 37.7136 | 278712 | 5.00571 | 5.252745 | 0.2957626 | 5.00198 | 5.27706
[8 empty] | 694 | 803.2 | 401.64 | 1786.49472 | 37.7408 | 279055 | 5.009166 | 5.256469 | 0.2959724 | 5.000631 | 5.275928
[8 empty] | 695 | 801.98 | 401 | 1783.648 | 37.7943 | 279672 | 5.015963 | 5.263794 | 0.2963848 | 5.000036 | 5.275875
[8 empty] | 696 | 801.02 | 400.46 | 1781.24608 | 37.8398 | 280299 | 5.021742 | 5.270022 | 0.2967355 | 4.99957 | 5.275873
[8 empty] | 697 | 800.05 | 400.09 | 1779.60032 | 37.8816 | 280786 | 5.02705 | 5.275742 | 0.2970575 | 5.000709 | 5.277525
[8 empty] | 698 | 799.46 | 399.78 | 1778.22144 | 37.9163 | 281272 | 5.031455 | 5.280489 | 0.2973248 | 5.001614 | 5.278853
[8 empty] | 699 | 798.42 | 399.19 | 1775.59712 | 37.9555 | 281757 | 5.03643 | 5.285851 | 0.2976267 | 4.999628 | 5.277179
[8 empty] | 700 | 797.35 | 398.61 | 1773.01728 | 38.0049 | 282332 | 5.042698 | 5.292606 | 0.2980071 | 4.999159 | 5.277216
[8 empty] | 701 | 796.48 | 398.24 | 1771.37152 | 38.0446 | 282795 | 5.047734 | 5.298034 | 0.2983127 | 4.999979 | 5.27851
[8 empty] | 702 | 795.75 | 397.91 | 1769.90368 | 38.0816 | 283040 | 5.052427 | 5.303091 | 0.2985975 | 5.000924 | 5.279908
[8 empty] | 703 | 795.13 | 397.55 | 1768.3024 | 38.1058 | 283364 | 5.055495 | 5.306398 | 0.2987837 | 4.999727 | 5.278905
[8 empty] | 704 | 794.27 | 397.13 | 1766.43424 | 38.1451 | 283991 | 5.060478 | 5.311768 | 0.2990861 | 4.999846 | 5.279454
[8 empty] | 705 | 793.3 | 396.72 | 1764.61056 | 38.1896 | 284625 | 5.066118 | 5.317847 | 0.2994283 | 5.000798 | 5.280941
[8 empty] | 706 | 792.43 | 396.2 | 1762.2976 | 38.2318 | 285220 | 5.071465 | 5.323611 | 0.2997529 | 5.000039 | 5.280595
[8 empty] | 707 | 791.52 | 395.7 | 1760.0736 | 38.2702 | 285774 | 5.076329 | 5.328854 | 0.3000481 | 4.999 | 5.279913
[8 empty] | 708 | 790.65 | 395.38 | 1758.65024 | 38.3136 | 286218 | 5.081826 | 5.334779 | 0.3003817 | 5.000915 | 5.282405
[8 empty] | 709 | 789.72 | 394.92 | 1756.60416 | 38.3571 | 286660 | 5.087334 | 5.340715 | 0.300716 | 5.001066 | 5.283035
[8 empty] | 710 | 789.11 | 394.55 | 1754.9584 | 38.3914 | 286994 | 5.091675 | 5.345396 | 0.3009795 | 5.001086 | 5.283428
[8 empty] | 711 | 788.19 | 394.13 | 1753.09024 | 38.4251 | 287430 | 5.09594 | 5.349993 | 0.3012383 | 5.000385 | 5.283051
[8 empty] | 712 | 787.51 | 393.72 | 1751.26656 | 38.4615 | 287865 | 5.100546 | 5.354958 | 0.3015179 | 5.000173 | 5.283222
[8 empty] | 713 | 786.77 | 393.39 | 1749.79872 | 38.4887 | 288392 | 5.103987 | 5.358667 | 0.3017268 | 4.99971 | 5.283028
[8 empty] | 714 | 785.8 | 392.81 | 1747.21888 | 38.5318 | 288995 | 5.109439 | 5.364544 | 0.3020576 | 4.998242 | 5.281944
[8 empty] | 715 | 784.95 | 392.48 | 1745.75104 | 38.5749 | 289597 | 5.114889 | 5.370419 | 0.3023884 | 4.999945 | 5.284212
[8 empty] | 716 | 784.04 | 391.98 | 1743.52704 | 38.6202 | 290187 | 5.120615 | 5.376592 | 0.302736 | 4.999777 | 5.284526
[8 empty] | 717 | 783.12 | 391.53 | 1741.52544 | 38.6618 | 290702 | 5.125873 | 5.38226 | 0.3030552 | 4.999731 | 5.284929
[8 empty] | 718 | 782.21 | 391.1 | 1739.6128 | 38.7054 | 291194 | 5.131381 | 5.388199 | 0.3033896 | 5.000205 | 5.285904
[8 empty] | 719 | 781.59 | 390.77 | 1738.14496 | 38.7373 | 291581 | 5.135411 | 5.392543 | 0.3036342 | 5.00035 | 5.286404
[8 empty] | 720 | 780.62 | 390.31 | 1736.09888 | 38.7773 | 292063 | 5.140463 | 5.397989 | 0.3039408 | 4.999934 | 5.286399
[8 empty] | 721 | 779.76 | 389.88 | 1734.18624 | 38.8178 | 292666 | 5.145576 | 5.403502 | 0.3042513 | 4.999961 | 5.286869
[8 empty] | 722 | 778.64 | 389.32 | 1731.69536 | 38.8702 | 293329 | 5.152191 | 5.410633 | 0.3046528 | 4.999939 | 5.287416
[8 empty] | 723 | 777.83 | 388.86 | 1729.64928 | 38.9116 | 293859 | 5.157415 | 5.416266 | 0.3049699 | 4.999686 | 5.2876
[8 empty] | 724 | 777.19 | 388.66 | 1728.75968 | 38.948 | 294178 | 5.162007 | 5.421217 | 0.3052487 | 5.002088 | 5.290537
[8 empty] | 725 | 776.43 | 388.2 | 1726.7136 | 38.9753 | 294678 | 5.165451 | 5.42493 | 0.3054578 | 4.999895 | 5.288516
[8 empty] | 726 | 775.43 | 387.71 | 1724.53408 | 39.0269 | 295191 | 5.171958 | 5.431946 | 0.3058528 | 5.000626 | 5.289853
[8 empty] | 727 | 774.87 | 387.37 | 1723.02176 | 39.0484 | 295600 | 5.174668 | 5.434869 | 0.3060174 | 4.999175 | 5.288552
[8 empty] | 728 | 773.81 | 386.97 | 1721.24256 | 39.1005 | 296221 | 5.181236 | 5.44195 | 0.3064161 | 5.00112 | 5.291179
[8 empty] | 729 | 772.88 | 386.4 | 1718.7072 | 39.1443 | 296834 | 5.186755 | 5.447902 | 0.3067512 | 4.999725 | 5.290182
[8 empty] | 730 | 772.16 | 386.18 | 1717.72864 | 39.1849 | 297320 | 5.19187 | 5.453417 | 0.3070618 | 5.002416 | 5.293472
[8 empty] | 731 | 771.4 | 385.76 | 1715.86048 | 39.2206 | 297739 | 5.196366 | 5.458265 | 0.3073348 | 5.001842 | 5.293256
[8 empty] | 732 | 770.41 | 385.16 | 1713.19168 | 39.2569 | 298300 | 5.200937 | 5.463195 | 0.3076123 | 4.999007 | 5.290653
[8 empty] | 733 | 769.47 | 384.68 | 1711.05664 | 39.3043 | 298837 | 5.206905 | 5.469629 | 0.3079746 | 4.999231 | 5.291409
[8 empty] | 734 | 768.89 | 384.42 | 1709.90016 | 39.334 | 299240 | 5.210643 | 5.47366 | 0.3082016 | 4.999896 | 5.292439
[8 empty] | 735 | 768 | 384.06 | 1708.29888 | 39.3786 | 299736 | 5.216255 | 5.479713 | 0.3085424 | 5.001286 | 5.294399
[8 empty] | 736 | 767.16 | 383.6 | 1706.2528 | 39.4183 | 300228 | 5.221249 | 5.485098 | 0.3088456 | 5.000698 | 5.294212
[8 empty] | 737 | 766.25 | 383.14 | 1704.20672 | 39.4594 | 300693 | 5.226419 | 5.490673 | 0.3091595 | 5.000292 | 5.294234
[8 empty] | 738 | 765.35 | 382.67 | 1702.11616 | 39.504 | 301201 | 5.232026 | 5.496721 | 0.3095 | 5.000223 | 5.29465
[8 empty] | 739 | 764.44 | 382.21 | 1700.07008 | 39.5469 | 301730 | 5.237419 | 5.502537 | 0.3098275 | 5.000044 | 5.294932
[8 empty] | 740 | 763.74 | 381.92 | 1698.78016 | 39.5889 | 302128 | 5.242697 | 5.508229 | 0.310148 | 5.00196 | 5.297423
[8 empty] | 741 | 762.96 | 381.48 | 1696.82304 | 39.6171 | 302562 | 5.246241 | 5.512051 | 0.3103632 | 5.000029 | 5.295688
[8 empty] | 742 | 761.95 | 380.99 | 1694.64352 | 39.6646 | 303085 | 5.252207 | 5.518486 | 0.3107256 | 5.000058 | 5.296241
[8 empty] | 743 | 761.21 | 380.6 | 1692.9088 | 39.7053 | 303527 | 5.257318 | 5.523998 | 0.3110359 | 5.000466 | 5.297122
[8 empty] | 744 | 760.38 | 380.19 | 1691.08512 | 39.7384 | 303902 | 5.261474 | 5.528481 | 0.3112883 | 4.999573 | 5.296539
[8 empty] | 745 | 759.55 | 379.76 | 1689.17248 | 39.7804 | 304251 | 5.266746 | 5.534167 | 0.3116085 | 4.999617 | 5.297049
[8 empty] | 746 | 759.02 | 379.59 | 1688.41632 | 39.8125 | 304568 | 5.270775 | 5.538512 | 0.3118532 | 5.001736 | 5.299648
[8 empty] | 747 | 758.13 | 379.09 | 1686.19232 | 39.852 | 305041 | 5.275731 | 5.543858 | 0.3121541 | 5.000505 | 5.29878
[8 empty] | 748 | 757.2 | 378.64 | 1684.19072 | 39.8994 | 305544 | 5.281676 | 5.550271 | 0.3125153 | 5.000997 | 5.299824
[8 empty] | 749 | 756.37 | 378.22 | 1682.32256 | 39.9408 | 305875 | 5.286868 | 5.555871 | 0.3128306 | 5.001062 | 5.30035
[8 empty] | 750 | 755.78 | 377.92 | 1680.98816 | 39.9691 | 306252 | 5.290416 | 5.559698 | 0.3130461 | 5.000931 | 5.300524
[8 empty] | 751 | 755.3 | 377.66 | 1679.83168 | 39.9943 | 306553 | 5.293575 | 5.563105 | 0.3132379 | 5.000906 | 5.300776
[8 empty] | 752 | 754.4 | 377.23 | 1677.91904 | 40.0333 | 307023 | 5.298463 | 5.568378 | 0.3135348 | 5.000495 | 5.300772
[8 empty] | 753 | 753.13 | 376.57 | 1674.98336 | 40.0943 | 307658 | 5.306105 | 5.576622 | 0.313999 | 5.000003 | 5.300925
[8 empty] | 754 | 752.27 | 376.1 | 1672.8928 | 40.1396 | 308172 | 5.311779 | 5.582743 | 0.3143436 | 4.999893 | 5.30131
[8 empty] | 755 | 751.57 | 375.79 | 1671.51392 | 40.1749 | 308637 | 5.316199 | 5.587511 | 0.3146121 | 5.000549 | 5.302396
[8 empty] | 756 | 750.61 | 375.43 | 1669.91264 | 40.2245 | 309124 | 5.322409 | 5.59421 | 0.3149893 | 5.00247 | 5.304983
[8 empty] | 757 | 749.72 | 374.81 | 1667.15488 | 40.2677 | 309565 | 5.327815 | 5.600042 | 0.3153177 | 5.00005 | 5.302896
[8 empty] | 758 | 749.07 | 374.54 | 1665.95392 | 40.2982 | 309878 | 5.331631 | 5.604159 | 0.3155495 | 5.000572 | 5.303788
[8 empty] | 759 | 748.27 | 374.09 | 1663.95232 | 40.3351 | 310300 | 5.336247 | 5.609139 | 0.3158299 | 4.999551 | 5.303114
[8 empty] | 760 | 747.45 | 373.72 | 1662.30656 | 40.3758 | 310752 | 5.341337 | 5.614631 | 0.3161391 | 5.000105 | 5.304154
[8 empty] | 761 | 746.71 | 373.4 | 1660.8832 | 40.4147 | 311128 | 5.346201 | 5.619878 | 0.3164346 | 5.001079 | 5.30562
[8 empty] | 762 | 745.71 | 372.86 | 1658.48128 | 40.4631 | 311519 | 5.352251 | 5.626406 | 0.3168021 | 5.000382 | 5.305418
[8 empty] | 763 | 745.04 | 372.54 | 1657.05792 | 40.4973 | 311926 | 5.356525 | 5.631017 | 0.3170618 | 5.000708 | 5.306145
[8 empty] | 764 | 744.08 | 372.09 | 1655.05632 | 40.5422 | 312362 | 5.362135 | 5.63707 | 0.3174026 | 5.000727 | 5.306665
[8 empty] | 765 | 743.2 | 371.55 | 1652.6544 | 40.5853 | 312845 | 5.367518 | 5.642878 | 0.3177296 | 4.999283 | 5.305612
[8 empty] | 766 | 742.49 | 371.22 | 1651.18656 | 40.6243 | 313226 | 5.372388 | 5.648133 | 0.3180255 | 5.000103 | 5.306917
[8 empty] | 767 | 741.87 | 370.87 | 1649.62976 | 40.652 | 313457 | 5.375847 | 5.651864 | 0.3182356 | 4.999123 | 5.306186
[8 empty] | 768 | 741.18 | 370.59 | 1648.38432 | 40.6849 | 313877 | 5.379953 | 5.656296 | 0.3184851 | 4.999785 | 5.307255
[8 empty] | 769 | 740.12 | 370.04 | 1645.93792 | 40.7365 | 314388 | 5.386392 | 5.663244 | 0.3188763 | 4.999316 | 5.307333
[8 empty] | 770 | 739.34 | 369.62 | 1644.06976 | 40.7809 | 314764 | 5.391931 | 5.669221 | 0.3192129 | 4.999623 | 5.308154
[8 empty] | 771 | 738.89 | 369.43 | 1643.22464 | 40.8042 | 315066 | 5.394838 | 5.672357 | 0.3193895 | 5.000192 | 5.309019
[8 empty] | 772 | 738 | 369.02 | 1641.40096 | 40.8461 | 315528 | 5.400063 | 5.677995 | 0.3197069 | 5.000285 | 5.309586
[8 empty] | 773 | 736.98 | 368.48 | 1638.99904 | 40.9011 | 316035 | 5.406919 | 5.685394 | 0.3201235 | 5.00037 | 5.310292
[8 empty] | 774 | 735.99 | 368.02 | 1636.95296 | 40.9453 | 316336 | 5.412428 | 5.691339 | 0.3204582 | 5.000076 | 5.310473
[8 empty] | 775 | 735.56 | 367.76 | 1635.79648 | 40.9696 | 316651 | 5.415455 | 5.694606 | 0.3206422 | 4.999813 | 5.310466
[8 empty] | 776 | 734.68 | 367.25 | 1633.528 | 41.0192 | 316899 | 5.421634 | 5.701274 | 0.3210177 | 4.999549 | 5.310741
[8 empty] | 777 | 733.97 | 366.97 | 1632.28256 | 41.0502 | 317161 | 5.425495 | 5.70544 | 0.3212523 | 4.999906 | 5.311467
[8 empty] | 778 | 733.06 | 366.52 | 1630.28096 | 41.0937 | 317659 | 5.430911 | 5.711286 | 0.3215814 | 4.999621 | 5.311653
[8 empty] | 779 | 732.79 | 366.54 | 1630.36992 | 41.1252 | 318006 | 5.434832 | 5.715518 | 0.3218197 | 5.004131 | 5.316798
[8 empty] | 780 | 731.68 | 365.8 | 1627.0784 | 41.1631 | 318340 | 5.439549 | 5.720608 | 0.3221063 | 4.99912 | 5.311899
[8 empty] | 781 | 730.77 | 365.38 | 1625.21024 | 41.213 | 318840 | 5.445758 | 5.727309 | 0.3224836 | 5.000082 | 5.313481
[8 empty] | 782 | 729.86 | 364.95 | 1623.2976 | 41.2589 | 319382 | 5.451467 | 5.733471 | 0.3228306 | 5.00036 | 5.314293
[8 empty] | 783 | 728.95 | 364.42 | 1620.94016 | 41.3028 | 319919 | 5.456926 | 5.739363 | 0.3231623 | 4.99899 | 5.31333
[8 empty] | 784 | 728.34 | 364.18 | 1619.87264 | 41.3407 | 320406 | 5.461637 | 5.744448 | 0.3234487 | 5.000784 | 5.315663
[8 empty] | 785 | 727.48 | 363.7 | 1617.7376 | 41.3849 | 320915 | 5.467131 | 5.750378 | 0.3237825 | 5.000123 | 5.315457
[8 empty] | 786 | 726.72 | 363.39 | 1616.35872 | 41.4244 | 321401 | 5.472039 | 5.755675 | 0.3240808 | 5.001159 | 5.317005
[8 empty] | 787 | 725.88 | 363.02 | 1614.71296 | 41.4705 | 321843 | 5.477765 | 5.761856 | 0.3244288 | 5.002251 | 5.318684
[8 empty] | 788 | 725.12 | 362.63 | 1612.97824 | 41.5044 | 322192 | 5.481975 | 5.766401 | 0.3246847 | 5.001422 | 5.318186
[8 empty] | 789 | 724.46 | 362.29 | 1611.46592 | 41.5374 | 322674 | 5.486072 | 5.770823 | 0.3249338 | 5.001156 | 5.318276
[8 empty] | 790 | 723.45 | 361.78 | 1609.19744 | 41.5932 | 323271 | 5.492999 | 5.7783 | 0.3253547 | 5.001592 | 5.319369
[8 empty] | 791 | 722.59 | 361.33 | 1607.19584 | 41.6321 | 323712 | 5.497826 | 5.783511 | 0.3256481 | 5.000582 | 5.318733
[8 empty] | 792 | 721.82 | 360.83 | 1604.97184 | 41.6703 | 324039 | 5.502565 | 5.788627 | 0.3259362 | 4.998775 | 5.317244
[8 empty] | 793 | 721.56 | 360.77 | 1604.70496 | 41.6879 | 324370 | 5.504748 | 5.790984 | 0.3260689 | 5.000301 | 5.319065
[8 empty] | 794 | 720.47 | 360.21 | 1602.21408 | 41.7391 | 324882 | 5.511097 | 5.797838 | 0.3264548 | 4.99939 | 5.318675
[8 empty] | 795 | 719.48 | 359.7 | 1599.9456 | 41.7932 | 325501 | 5.517804 | 5.805078 | 0.3268625 | 4.999547 | 5.319455
[8 empty] | 796 | 718.8 | 359.36 | 1598.43328 | 41.8289 | 326031 | 5.522229 | 5.809855 | 0.3271315 | 4.999596 | 5.319911
[8 empty] | 797 | 717.96 | 358.9 | 1596.3872 | 41.8707 | 326494 | 5.527408 | 5.815447 | 0.3274463 | 4.998784 | 5.31952
[8 empty] | 798 | 717.29 | 358.62 | 1595.14176 | 41.91 | 326980 | 5.532276 | 5.820702 | 0.3277423 | 5.000137 | 5.321406
[8 empty] | 799 | 716.45 | 358.26 | 1593.54048 | 41.9513 | 327400 | 5.537391 | 5.826224 | 0.3280532 | 5.000638 | 5.322407
[8 empty] | 800 | 716.09 | 358.02 | 1592.47296 | 41.9747 | 327645 | 5.540288 | 5.829353 | 0.3282293 | 5.000415 | 5.322436
[8 empty] | 801 | 715.55 | 357.79 | 1591.44992 | 41.9995 | 327982 | 5.543358 | 5.832667 | 0.328416 | 5.000517 | 5.322825
[8 empty] | 802 | 714.46 | 357.2 | 1588.8256 | 42.0543 | 328652 | 5.550141 | 5.83999 | 0.3288283 | 4.999588 | 5.322458
[8 empty] | 803 | 713.49 | 356.75 | 1586.824 | 42.1089 | 329339 | 5.556896 | 5.847284 | 0.329239 | 5.000578 | 5.324133
[8 empty] | 804 | 712.64 | 356.25 | 1584.6 | 42.1555 | 329870 | 5.56266 | 5.853508 | 0.3295894 | 4.999787 | 5.323821
[8 empty] | 805 | 711.66 | 355.83 | 1582.73184 | 42.2001 | 330444 | 5.568174 | 5.859462 | 0.3299247 | 4.999843 | 5.324388
[8 empty] | 806 | 710.95 | 355.47 | 1581.13056 | 42.245 | 330842 | 5.573725 | 5.865455 | 0.3302621 | 5.000774 | 5.32589
[8 empty] | 807 | 710.78 | 355.4 | 1580.8192 | 42.2567 | 331066 | 5.575171 | 5.867017 | 0.33035 | 5.00135 | 5.326638
[8 empty] | 808 | 709.88 | 354.87 | 1578.46176 | 42.2953 | 331514 | 5.579941 | 5.872167 | 0.3306401 | 4.999037 | 5.324614
[8 empty] | 809 | 708.78 | 354.4 | 1576.3712 | 42.3581 | 332083 | 5.587699 | 5.880545 | 0.3311118 | 5.000785 | 5.327193
[8 empty] | 810 | 708.03 | 354.05 | 1574.8144 | 42.3967 | 332516 | 5.592465 | 5.885692 | 0.3314016 | 5.000991 | 5.327852
[8 empty] | 811 | 707.29 | 353.63 | 1572.94624 | 42.4307 | 332919 | 5.596663 | 5.890225 | 0.3316568 | 4.999588 | 5.326745
[8 empty] | 812 | 706.65 | 353.28 | 1571.38944 | 42.4674 | 333355 | 5.601193 | 5.895118 | 0.3319323 | 4.999527 | 5.327099
[8 empty] | 813 | 705.97 | 352.97 | 1570.01056 | 42.5074 | 333732 | 5.60613 | 5.900448 | 0.3322325 | 5.000466 | 5.328557
[8 empty] | 814 | 705.14 | 352.54 | 1568.09792 | 42.5453 | 334243 | 5.610805 | 5.905498 | 0.3325168 | 4.999419 | 5.327875
[8 empty] | 815 | 704.18 | 352.05 | 1565.9184 | 42.5999 | 334855 | 5.61754 | 5.912771 | 0.3329263 | 4.999734 | 5.328835
[8 empty] | 816 | 703.47 | 351.77 | 1564.67296 | 42.6438 | 335231 | 5.622953 | 5.918617 | 0.3332555 | 5.001599 | 5.331326
[8 empty] | 817 | 703.07 | 351.55 | 1563.6944 | 42.6589 | 335492 | 5.624814 | 5.920627 | 0.3333687 | 5.00048 | 5.330306
[8 empty] | 818 | 702.09 | 351.02 | 1561.33696 | 42.7094 | 335928 | 5.631039 | 5.92735 | 0.3337472 | 4.999655 | 5.330005
[8 empty] | 819 | 701.27 | 350.66 | 1559.73568 | 42.7594 | 336435 | 5.637199 | 5.934004 | 0.3341218 | 5.001175 | 5.332199
[8 empty] | 820 | 700.54 | 350.22 | 1557.77856 | 42.7977 | 336787 | 5.641917 | 5.939099 | 0.3344087 | 4.999989 | 5.331374
[8 empty] | 821 | 699.93 | 350.03 | 1556.93344 | 42.8303 | 337116 | 5.645932 | 5.943435 | 0.3346529 | 5.00161 | 5.333477
[8 empty] | 822 | 699.14 | 349.56 | 1554.84288 | 42.8683 | 337537 | 5.65061 | 5.948489 | 0.3349374 | 4.999942 | 5.332134
[8 empty] | 823 | 698.25 | 349.2 | 1553.2416 | 42.9215 | 337988 | 5.657159 | 5.955562 | 0.3353357 | 5.001858 | 5.33479
[8 empty] | 824 | 697.1 | 348.18 | 1548.70464 | 42.9916 | 338230 | 5.665784 | 5.964878 | 0.3358603 | 4.996543 | 5.329927
[8 empty] | 825 | 697.06 | 348.53 | 1550.26144 | 42.979 | 338546 | 5.664234 | 5.963204 | 0.335766 | 4.999892 | 5.333354
[8 empty] | 826 | 696.08 | 348.17 | 1548.66016 | 43.039 | 339112 | 5.671613 | 5.971176 | 0.3362148 | 5.002692 | 5.337032
[8 empty] | 827 | 695.15 | 347.56 | 1545.94688 | 43.085 | 339576 | 5.677269 | 5.977285 | 0.3365589 | 5.000028 | 5.33472
[8 empty] | 828 | 694.48 | 347.18 | 1544.25664 | 43.122 | 339865 | 5.681817 | 5.982198 | 0.3368355 | 4.999468 | 5.334549
[8 empty] | 829 | 694.11 | 347.1 | 1543.9008 | 43.1445 | 340177 | 5.684583 | 5.985186 | 0.3370037 | 5.001301 | 5.336764
[8 empty] | 830 | 693.13 | 346.58 | 1541.58784 | 43.1929 | 340596 | 5.69053 | 5.99161 | 0.3373654 | 5.000224 | 5.336173
[8 empty] | 831 | 692.42 | 346.3 | 1540.3424 | 43.238 | 340987 | 5.69607 | 5.997595 | 0.3377024 | 5.002163 | 5.338763
[8 empty] | 832 | 691.63 | 345.78 | 1538.02944 | 43.2774 | 341319 | 5.700908 | 6.002822 | 0.3379967 | 4.999872 | 5.336773
[8 empty] | 833 | 690.87 | 345.42 | 1536.42816 | 43.3169 | 341742 | 5.705757 | 6.008061 | 0.3382917 | 4.999898 | 5.337258
[8 empty] | 834 | 689.94 | 345.01 | 1534.60448 | 43.3688 | 342134 | 5.712127 | 6.014943 | 0.3386792 | 5.000836 | 5.338859
[8 empty] | 835 | 689.51 | 344.79 | 1533.62592 | 43.391 | 342396 | 5.714851 | 6.017886 | 0.3388449 | 5.000587 | 5.33885
[8 empty] | 836 | 688.72 | 344.38 | 1531.80224 | 43.4385 | 342892 | 5.720679 | 6.024181 | 0.3391994 | 5.000928 | 5.339764
[8 empty] | 837 | 687.67 | 343.82 | 1529.31136 | 43.4933 | 343517 | 5.727399 | 6.031442 | 0.3396082 | 5.000045 | 5.339456
[8 empty] | 838 | 686.98 | 343.57 | 1528.19936 | 43.5351 | 343935 | 5.732524 | 6.036979 | 0.33992 | 5.001941 | 5.341965
[8 empty] | 839 | 686.28 | 343.13 | 1526.24224 | 43.5677 | 344370 | 5.736519 | 6.041297 | 0.3401631 | 4.999846 | 5.340106
[8 empty] | 840 | 685.5 | 342.75 | 1524.552 | 43.6123 | 344914 | 5.741985 | 6.047202 | 0.3404956 | 5.000206 | 5.341008
[8 empty] | 841 | 684.56 | 342.2 | 1522.1056 | 43.6647 | 345311 | 5.748404 | 6.054138 | 0.3408861 | 4.999105 | 5.340441
[8 empty] | 842 | 684.11 | 342.03 | 1521.34944 | 43.6863 | 345662 | 5.751049 | 6.056996 | 0.3410471 | 4.999476 | 5.341088
[8 empty] | 843 | 683.44 | 341.67 | 1519.74816 | 43.7211 | 346174 | 5.75531 | 6.061601 | 0.3413063 | 4.998811 | 5.340782
[8 empty] | 844 | 682.63 | 341.28 | 1518.01344 | 43.7711 | 346822 | 5.761431 | 6.068215 | 0.3416788 | 4.999708 | 5.342322
[8 empty] | 845 | 681.76 | 340.76 | 1515.70048 | 43.8155 | 347396 | 5.766865 | 6.074086 | 0.3420094 | 4.99795 | 5.34096
[8 empty] | 846 | 681.04 | 340.59 | 1514.94432 | 43.8639 | 347837 | 5.772786 | 6.080485 | 0.3423697 | 5.001847 | 5.345688
[8 empty] | 847 | 680.36 | 340.21 | 1513.25408 | 43.9026 | 348201 | 5.77752 | 6.0856 | 0.3426577 | 5.001375 | 5.345635
[8 empty] | 848 | 679.73 | 339.92 | 1511.96416 | 43.9364 | 348488 | 5.781653 | 6.090067 | 0.3429092 | 5.001573 | 5.346241
[8 empty] | 849 | 679.2 | 339.59 | 1510.49632 | 43.9625 | 348831 | 5.784843 | 6.093515 | 0.3431033 | 5.000162 | 5.345036
[8 empty] | 850 | 678.36 | 339.16 | 1508.58368 | 44.0074 | 349278 | 5.790331 | 6.099446 | 0.3434373 | 4.999751 | 5.345121
[8 empty] | 851 | 677.47 | 338.79 | 1506.93792 | 44.0593 | 349745 | 5.796673 | 6.106299 | 0.3438232 | 5.00114 | 5.347213
[8 empty] | 852 | 676.64 | 338.34 | 1504.93632 | 44.105 | 350251 | 5.802255 | 6.112332 | 0.3441629 | 5.000521 | 5.347085
[8 empty] | 853 | 675.62 | 337.79 | 1502.48992 | 44.1637 | 350583 | 5.809423 | 6.120079 | 0.344599 | 5.000125 | 5.347348
[8 empty] | 854 | 675.23 | 337.57 | 1501.51136 | 44.195 | 350739 | 5.813244 | 6.124209 | 0.3448316 | 5.000993 | 5.348643
[8 empty] | 855 | 674.77 | 337.28 | 1500.22144 | 44.2079 | 350973 | 5.814818 | 6.12591 | 0.3449274 | 4.998396 | 5.346016
[8 empty] | 856 | 674.12 | 337.1 | 1499.4208 | 44.2484 | 351313 | 5.819761 | 6.131252 | 0.3452282 | 5.001063 | 5.349343
[8 empty] | 857 | 673.28 | 336.68 | 1497.55264 | 44.2924 | 351769 | 5.825129 | 6.137054 | 0.3455549 | 5.000626 | 5.34939
[8 empty] | 858 | 672.51 | 336.29 | 1495.81792 | 44.3402 | 352316 | 5.830959 | 6.143356 | 0.3459097 | 5.001125 | 5.350485
[8 empty] | 859 | 671.59 | 335.79 | 1493.59392 | 44.3878 | 352888 | 5.836763 | 6.149629 | 0.3462629 | 4.999952 | 5.349789
[8 empty] | 860 | 670.84 | 335.37 | 1491.72576 | 44.4293 | 353551 | 5.841821 | 6.155097 | 0.3465708 | 4.999156 | 5.349424
[8 empty] | 861 | 669.99 | 334.94 | 1489.81312 | 44.4769 | 354203 | 5.847621 | 6.161367 | 0.3469238 | 4.999005 | 5.349821
[8 empty] | 862 | 669.32 | 334.67 | 1488.61216 | 44.5163 | 354830 | 5.852421 | 6.166555 | 0.3472159 | 5.000155 | 5.351516
[8 empty] | 863 | 668.71 | 334.35 | 1487.1888 | 44.5625 | 355281 | 5.858048 | 6.172637 | 0.3475584 | 5.001448 | 5.353443
[8 empty] | 864 | 668.16 | 334.07 | 1485.94336 | 44.5839 | 355557 | 5.860653 | 6.175454 | 0.347717 | 5.000073 | 5.352223
[8 empty] | 865 | 667.52 | 333.82 | 1484.83136 | 44.6258 | 355869 | 5.865754 | 6.180968 | 0.3480275 | 5.001838 | 5.354606
[8 empty] | 866 | 666.85 | 333.43 | 1483.09664 | 44.6574 | 356460 | 5.8696 | 6.185126 | 0.3482616 | 5.000146 | 5.353167
[8 empty] | 867 | 665.77 | 332.89 | 1480.69472 | 44.7161 | 357128 | 5.876742 | 6.192847 | 0.3486963 | 4.999755 | 5.35344
[8 empty] | 868 | 665.1 | 332.54 | 1479.13792 | 44.7564 | 357715 | 5.881644 | 6.198146 | 0.3489947 | 4.999789 | 5.353951
[8 empty] | 869 | 664.39 | 332.3 | 1478.0704 | 44.8048 | 358267 | 5.887529 | 6.204509 | 0.349353 | 5.002536 | 5.357464
[8 empty] | 870 | 663.65 | 331.79 | 1475.80192 | 44.8409 | 358715 | 5.891917 | 6.209253 | 0.3496201 | 4.999595 | 5.354741
[8 empty] | 871 | 662.89 | 331.41 | 1474.11168 | 44.8865 | 359140 | 5.897459 | 6.215245 | 0.3499575 | 4.99985 | 5.355554
[8 empty] | 872 | 662.21 | 331.16 | 1472.99968 | 44.9253 | 359550 | 5.902173 | 6.220341 | 0.3502444 | 5.001169 | 5.357425
[8 empty] | 873 | 661.54 | 330.77 | 1471.26496 | 44.9624 | 360071 | 5.90668 | 6.225214 | 0.3505188 | 5.000144 | 5.356766
[8 empty] | 874 | 660.7 | 330.38 | 1469.53024 | 45.0134 | 360514 | 5.912872 | 6.23191 | 0.3508958 | 5.000935 | 5.358217
[8 empty] | 875 | 660.02 | 330.03 | 1467.97344 | 45.0533 | 360917 | 5.917716 | 6.237147 | 0.3511907 | 5.000867 | 5.358617
[8 empty] | 876 | 659.33 | 329.69 | 1466.46112 | 45.0949 | 361354 | 5.922765 | 6.242606 | 0.3514981 | 5.001167 | 5.359431
[8 empty] | 877 | 658.74 | 329.37 | 1465.03776 | 45.126 | 361745 | 5.926538 | 6.246686 | 0.3517278 | 5.000387 | 5.358965
[8 empty] | 878 | 657.91 | 328.96 | 1463.21408 | 45.1706 | 362151 | 5.931948 | 6.252536 | 0.3520572 | 5.000004 | 5.359083
[8 empty] | 879 | 657.24 | 328.57 | 1461.47936 | 45.2117 | 362618 | 5.936932 | 6.257925 | 0.3523607 | 4.999457 | 5.358985
[8 empty] | 880 | 656.52 | 328.25 | 1460.056 | 45.247 | 363079 | 5.941212 | 6.262553 | 0.3526212 | 4.999208 | 5.359138
[8 empty] | 881 | 655.84 | 327.87 | 1458.36576 | 45.2933 | 363609 | 5.946824 | 6.268622 | 0.3529629 | 4.999479 | 5.359979
[8 empty] | 882 | 655.02 | 327.52 | 1456.80896 | 45.3409 | 364249 | 5.952591 | 6.274859 | 0.3533141 | 5.00037 | 5.3615
[8 empty] | 883 | 654.4 | 327.3 | 1455.8304 | 45.3814 | 364758 | 5.957497 | 6.280164 | 0.3536129 | 5.002311 | 5.364064
[8 empty] | 884 | 653.66 | 326.88 | 1453.96224 | 45.4259 | 365116 | 5.962886 | 6.285992 | 0.353941 | 5.001713 | 5.363952
[8 empty] | 885 | 653.07 | 326.56 | 1452.53888 | 45.461 | 365447 | 5.967136 | 6.290588 | 0.3541998 | 5.001408 | 5.364043
[8 empty] | 886 | 652.47 | 326.24 | 1451.11552 | 45.4914 | 365778 | 5.970815 | 6.294567 | 0.3544238 | 5.000481 | 5.363412
[8 empty] | 887 | 651.68 | 325.83 | 1449.29184 | 45.5323 | 366260 | 5.975765 | 6.29992 | 0.3547252 | 4.999542 | 5.362892
[8 empty] | 888 | 650.86 | 325.38 | 1447.29024 | 45.5815 | 366760 | 5.981717 | 6.306357 | 0.3550877 | 4.999063 | 5.362966
[8 empty] | 889 | 650.3 | 325.14 | 1446.22272 | 45.6198 | 367199 | 5.986349 | 6.311367 | 0.3553698 | 5.000379 | 5.364835
[8 empty] | 890 | 649.52 | 324.77 | 1444.57696 | 45.6661 | 367749 | 5.991947 | 6.317422 | 0.3557107 | 5.000736 | 5.365771
[8 empty] | 891 | 648.86 | 324.4 | 1442.9312 | 45.708 | 368169 | 5.997011 | 6.3229 | 0.3560191 | 5.000509 | 5.36603
[8 empty] | 892 | 648.02 | 323.99 | 1441.10752 | 45.7477 | 368521 | 6.001809 | 6.328089 | 0.3563113 | 4.999371 | 5.365283
[8 empty] | 893 | 647.49 | 323.73 | 1439.95104 | 45.7858 | 368939 | 6.006411 | 6.333067 | 0.3565916 | 5.000331 | 5.36677
[8 empty] | 894 | 646.87 | 323.45 | 1438.7056 | 45.8238 | 369325 | 6.011001 | 6.338032 | 0.3568711 | 5.000965 | 5.367906
[8 empty] | 895 | 646.11 | 323.09 | 1437.10432 | 45.8681 | 369807 | 6.01635 | 6.343817 | 0.3571969 | 5.001179 | 5.368666
[8 empty] | 896 | 645.28 | 322.57 | 1434.79136 | 45.909 | 370276 | 6.021287 | 6.349158 | 0.3574976 | 4.998462 | 5.366239
[8 empty] | 897 | 644.91 | 322.51 | 1434.52448 | 45.9466 | 370595 | 6.025824 | 6.354066 | 0.357774 | 5.002437 | 5.370958
[8 empty] | 898 | 644.23 | 322.14 | 1432.87872 | 45.9791 | 370873 | 6.029746 | 6.358308 | 0.3580128 | 5.000935 | 5.369737
[8 empty] | 899 | 643.52 | 321.76 | 1431.18848 | 46.0215 | 371251 | 6.03486 | 6.363841 | 0.3583244 | 5.000562 | 5.369846
[8 empty] | 900 | 642.49 | 321.32 | 1429.23136 | 46.0853 | 371654 | 6.042553 | 6.372163 | 0.3587929 | 5.002037 | 5.372197
[8 empty] | 901 | 641.66 | 320.9 | 1427.3632 | 46.1282 | 372000 | 6.047724 | 6.377757 | 0.3591079 | 5.001088 | 5.371693
[8 empty] | 902 | 641.17 | 320.58 | 1425.93984 | 46.163 | 372346 | 6.051917 | 6.382294 | 0.3593634 | 5.000633 | 5.371624
[8 empty] | 903 | 640.31 | 320.09 | 1423.76032 | 46.2052 | 372709 | 6.057001 | 6.387794 | 0.3596731 | 4.998482 | 5.369822
[8 empty] | 904 | 639.72 | 319.85 | 1422.6928 | 46.2471 | 373175 | 6.062048 | 6.393254 | 0.3599805 | 5.000188 | 5.372159
[8 empty] | 905 | 638.97 | 319.44 | 1420.86912 | 46.2934 | 373638 | 6.067622 | 6.399285 | 0.3603201 | 4.999803 | 5.372304
[8 empty] | 906 | 638.52 | 319.27 | 1420.11296 | 46.3179 | 373935 | 6.070572 | 6.402476 | 0.3604998 | 5.00033 | 5.373166
[8 empty] | 907 | 638.07 | 319.04 | 1419.08992 | 46.3433 | 374290 | 6.073629 | 6.405783 | 0.360686 | 5.000033 | 5.373153
[8 empty] | 908 | 637.22 | 318.63 | 1417.26624 | 46.3973 | 374871 | 6.080126 | 6.412813 | 0.3610818 | 5.000629 | 5.374447
[8 empty] | 909 | 636.18 | 318.09 | 1414.86432 | 46.461 | 375482 | 6.087788 | 6.421103 | 0.3615486 | 5.000434 | 5.375008
[8 empty] | 910 | 635.63 | 317.85 | 1413.7968 | 46.4953 | 375946 | 6.091912 | 6.425566 | 0.3617999 | 5.001121 | 5.376161
[8 empty] | 911 | 635.03 | 317.49 | 1412.19552 | 46.5274 | 376341 | 6.09577 | 6.429741 | 0.362035 | 4.999628 | 5.374945
[8 empty] | 912 | 634.32 | 317.15 | 1410.6832 | 46.5674 | 376853 | 6.100578 | 6.434943 | 0.3623279 | 4.999471 | 5.37526
[8 empty] | 913 | 633.61 | 316.8 | 1409.1264 | 46.6142 | 377435 | 6.106201 | 6.441027 | 0.3626705 | 5.000032 | 5.37643
[8 empty] | 914 | 632.93 | 316.48 | 1407.70304 | 46.655 | 377987 | 6.111101 | 6.44633 | 0.362969 | 5.00028 | 5.377192
[8 empty] | 915 | 632.17 | 316.06 | 1405.83488 | 46.7019 | 378539 | 6.116733 | 6.452424 | 0.3633122 | 4.999732 | 5.377172
[8 empty] | 916 | 631.39 | 315.7 | 1404.2336 | 46.7478 | 379047 | 6.122242 | 6.458387 | 0.3636479 | 4.999995 | 5.378011
[8 empty] | 917 | 630.7 | 315.32 | 1402.54336 | 46.792 | 379554 | 6.127546 | 6.464127 | 0.3639711 | 4.999711 | 5.378244
[8 empty] | 918 | 630.44 | 315.33 | 1402.58784 | 46.8171 | 379974 | 6.130558 | 6.467386 | 0.3641546 | 5.003129 | 5.382225
[8 empty] | 919 | 629.49 | 314.72 | 1399.87456 | 46.8651 | 380354 | 6.136315 | 6.473617 | 0.3645054 | 4.999676 | 5.379094
[8 empty] | 920 | 628.83 | 314.42 | 1398.54016 | 46.9044 | 380821 | 6.141027 | 6.478717 | 0.3647926 | 5.000006 | 5.379929
[8 empty] | 921 | 628.2 | 314.12 | 1397.20576 | 46.9504 | 381326 | 6.146542 | 6.484685 | 0.3651286 | 5.0012 | 5.381774
[8 empty] | 922 | 627.31 | 313.61 | 1394.93728 | 46.9995 | 381923 | 6.152426 | 6.491053 | 0.3654872 | 4.999443 | 5.380482
[8 empty] | 923 | 626.67 | 313.31 | 1393.60288 | 47.0437 | 382409 | 6.157721 | 6.496784 | 0.3658099 | 5.000389 | 5.382038
[8 empty] | 924 | 626.16 | 313.09 | 1392.62432 | 47.0753 | 382699 | 6.161505 | 6.50088 | 0.3660406 | 5.000973 | 5.383052
[8 empty] | 925 | 625.51 | 312.84 | 1391.51232 | 47.113 | 383083 | 6.16602 | 6.505766 | 0.3663157 | 5.001865 | 5.384473
[8 empty] | 926 | 624.83 | 312.42 | 1389.64416 | 47.1546 | 383526 | 6.170999 | 6.511156 | 0.3666192 | 5.000538 | 5.383553
[8 empty] | 927 | 624.03 | 312.01 | 1387.82048 | 47.1974 | 384008 | 6.176121 | 6.516701 | 0.3669313 | 4.999516 | 5.382976
[8 empty] | 928 | 623.37 | 311.69 | 1386.39712 | 47.2431 | 384604 | 6.181589 | 6.522619 | 0.3672646 | 5.000304 | 5.384384
[8 empty] | 929 | 622.6 | 311.32 | 1384.75136 | 47.2953 | 385069 | 6.187832 | 6.529377 | 0.3676451 | 5.001124 | 5.385906
[8 empty] | 930 | 622.12 | 311.08 | 1383.68384 | 47.3246 | 385434 | 6.191335 | 6.533169 | 0.3678586 | 5.001061 | 5.386197
[8 empty] | 931 | 621.45 | 310.68 | 1381.90464 | 47.3605 | 385810 | 6.195627 | 6.537815 | 0.3681202 | 4.999273 | 5.384712
[8 empty] | 932 | 620.79 | 310.37 | 1380.52576 | 47.4001 | 386247 | 6.200359 | 6.542938 | 0.3684087 | 4.999406 | 5.38534
[8 empty] | 933 | 620.05 | 310.03 | 1379.01344 | 47.4534 | 386849 | 6.206727 | 6.549831 | 0.3687968 | 5.000821 | 5.387519
[8 empty] | 934 | 619.4 | 309.81 | 1378.03488 | 47.5021 | 387269 | 6.212543 | 6.556128 | 0.3691513 | 5.003571 | 5.39108
[8 empty] | 935 | 618.87 | 309.43 | 1376.34464 | 47.5222 | 387567 | 6.214943 | 6.558726 | 0.3692976 | 5.000032 | 5.387514
[8 empty] | 936 | 617.95 | 308.97 | 1374.29856 | 47.5763 | 388154 | 6.221401 | 6.565718 | 0.3696913 | 4.999588 | 5.3877
[8 empty] | 937 | 617.32 | 308.65 | 1372.8752 | 47.6157 | 388752 | 6.226103 | 6.570808 | 0.3699779 | 4.999499 | 5.388089
[8 empty] | 938 | 616.71 | 308.41 | 1371.80768 | 47.6571 | 389305 | 6.231042 | 6.576155 | 0.370279 | 5.00096 | 5.390173
[8 empty] | 939 | 615.93 | 307.97 | 1369.85056 | 47.7067 | 389989 | 6.236957 | 6.58256 | 0.3706396 | 5.000229 | 5.389996
[8 empty] | 940 | 615.26 | 307.6 | 1368.2048 | 47.7518 | 390469 | 6.242334 | 6.588382 | 0.3709675 | 5.000043 | 5.390352
[8 empty] | 941 | 614.83 | 307.49 | 1367.71552 | 47.7798 | 390904 | 6.245672 | 6.591996 | 0.3711709 | 5.001871 | 5.392668
[8 empty] | 942 | 613.92 | 306.94 | 1365.26912 | 47.8314 | 391588 | 6.251821 | 6.598653 | 0.3715458 | 4.999581 | 5.390836
[8 empty] | 943 | 613 | 306.4 | 1362.8672 | 47.8824 | 392165 | 6.257896 | 6.605232 | 0.3719162 | 4.997359 | 5.38907
[8 empty] | 944 | 612.73 | 306.39 | 1362.82272 | 47.9142 | 392542 | 6.261683 | 6.609332 | 0.3721471 | 5.001299 | 5.393712
[8 empty] | 945 | 612.02 | 305.98 | 1360.99904 | 47.9561 | 393006 | 6.266671 | 6.614734 | 0.3724512 | 5.000009 | 5.392839
[8 empty] | 946 | 611.32 | 305.61 | 1359.35328 | 47.9947 | 393624 | 6.271266 | 6.619709 | 0.3727314 | 4.998939 | 5.392162
[8 empty] | 947 | 610.67 | 305.29 | 1357.92992 | 48.0425 | 394131 | 6.276953 | 6.625868 | 0.3730782 | 4.999864 | 5.393752
[8 empty] | 948 | 610.04 | 305.02 | 1356.72896 | 48.0809 | 394563 | 6.281521 | 6.630815 | 0.3733567 | 5.000391 | 5.394797
[8 empty] | 949 | 609.29 | 304.65 | 1355.0832 | 48.1243 | 395195 | 6.286683 | 6.636404 | 0.3736714 | 4.999917 | 5.394823
[8 empty] | 950 | 608.64 | 304.36 | 1353.79328 | 48.1743 | 395871 | 6.292627 | 6.642842 | 0.3740339 | 5.001598 | 5.397258
[8 empty] | 951 | 607.93 | 304.01 | 1352.23648 | 48.221 | 396321 | 6.298177 | 6.648852 | 0.3743723 | 5.001862 | 5.398122
[8 empty] | 952 | 607.6 | 303.87 | 1351.61376 | 48.2399 | 396669 | 6.300422 | 6.651285 | 0.3745093 | 5.001993 | 5.398499
[8 empty] | 953 | 606.76 | 303.37 | 1349.38976 | 48.2867 | 397139 | 6.305982 | 6.657306 | 0.3748483 | 4.999786 | 5.396699
[8 empty] | 954 | 605.84 | 302.86 | 1347.12128 | 48.3447 | 397676 | 6.312869 | 6.664765 | 0.3752683 | 4.998842 | 5.3964
[8 empty] | 955 | 605.19 | 302.53 | 1345.65344 | 48.3893 | 398052 | 6.318164 | 6.670499 | 0.3755912 | 4.999131 | 5.397268
[8 empty] | 956 | 604.81 | 302.41 | 1345.11968 | 48.4138 | 398358 | 6.321071 | 6.673649 | 0.3757685 | 5.000301 | 5.398836
[8 empty] | 957 | 604 | 302.02 | 1343.38496 | 48.464 | 398870 | 6.327027 | 6.6801 | 0.3761317 | 5.000308 | 5.399469
[8 empty] | 958 | 603.3 | 301.69 | 1341.91712 | 48.5087 | 399474 | 6.332329 | 6.685843 | 0.3764551 | 5.000592 | 5.400333
[8 empty] | 959 | 602.65 | 301.31 | 1340.22688 | 48.5555 | 399915 | 6.337878 | 6.691853 | 0.3767935 | 5.000309 | 5.400612
[8 empty] | 960 | 602.12 | 300.99 | 1338.80352 | 48.5847 | 400250 | 6.34134 | 6.695603 | 0.3770047 | 4.998751 | 5.399293
[8 empty] | 961 | 601.54 | 300.74 | 1337.69152 | 48.623 | 400733 | 6.345879 | 6.70052 | 0.3772815 | 4.99952 | 5.400602
[8 empty] | 962 | 600.65 | 300.29 | 1335.68992 | 48.6802 | 401343 | 6.352656 | 6.707861 | 0.3776949 | 4.999384 | 5.401171
[8 empty] | 963 | 600.01 | 300.01 | 1334.44448 | 48.7186 | 401851 | 6.357203 | 6.712787 | 0.3779723 | 4.999654 | 5.401943
[8 empty] | 964 | 599.39 | 299.73 | 1333.19904 | 48.7626 | 402231 | 6.362413 | 6.718431 | 0.37829 | 5.000638 | 5.403557
[8 empty] | 965 | 598.8 | 299.37 | 1331.59776 | 48.8027 | 402637 | 6.36716 | 6.723573 | 0.3785796 | 4.99978 | 5.403132
[8 empty] | 966 | 598.13 | 299.01 | 1329.99648 | 48.8419 | 403044 | 6.371798 | 6.728598 | 0.3788625 | 4.998798 | 5.402562
[8 empty] | 967 | 597.72 | 298.8 | 1329.0624 | 48.8768 | 403345 | 6.375927 | 6.733072 | 0.3791144 | 4.999765 | 5.404046
[8 empty] | 968 | 597.16 | 298.58 | 1328.08384 | 48.9066 | 403843 | 6.379452 | 6.73689 | 0.3793294 | 4.999908 | 5.404574
[8 empty] | 969 | 596.36 | 298.23 | 1326.52704 | 48.9643 | 404372 | 6.386275 | 6.744282 | 0.3797456 | 5.001449 | 5.406964
[8 empty] | 970 | 595.54 | 297.79 | 1324.56992 | 49.0128 | 404855 | 6.392007 | 6.750493 | 0.3800953 | 5.000289 | 5.40632
[8 empty] | 971 | 595.05 | 297.52 | 1323.36896 | 49.0487 | 405385 | 6.396249 | 6.755089 | 0.3803541 | 5.000359 | 5.406847
[8 empty] | 972 | 594.36 | 297.15 | 1321.7232 | 49.0924 | 405825 | 6.401412 | 6.760683 | 0.3806691 | 4.999742 | 5.406729
[8 empty] | 973 | 593.65 | 296.81 | 1320.21088 | 49.133 | 406441 | 6.406207 | 6.765878 | 0.3809616 | 4.999223 | 5.40668
[8 empty] | 974 | 592.99 | 296.52 | 1318.92096 | 49.1888 | 407017 | 6.412794 | 6.773016 | 0.3813635 | 5.001489 | 5.409834
[8 empty] | 975 | 592.53 | 296.26 | 1317.76448 | 49.2185 | 407548 | 6.416299 | 6.776814 | 0.3815774 | 5.000909 | 5.409581
[8 empty] | 976 | 591.56 | 295.77 | 1315.58496 | 49.279 | 408078 | 6.423438 | 6.784549 | 0.3820129 | 5.000385 | 5.409777
[8 empty] | 977 | 591.17 | 295.63 | 1314.96224 | 49.3057 | 408382 | 6.426587 | 6.787962 | 0.382205 | 5.001438 | 5.411254
[8 empty] | 978 | 590.72 | 295.36 | 1313.76128 | 49.3294 | 408802 | 6.429382 | 6.79099 | 0.3823756 | 4.999905 | 5.409895
[8 empty] | 979 | 589.87 | 294.93 | 1311.84864 | 49.3844 | 409447 | 6.435866 | 6.798017 | 0.3827712 | 4.999664 | 5.410329
[8 empty] | 980 | 589.34 | 294.68 | 1310.73664 | 49.4204 | 409999 | 6.440109 | 6.802615 | 0.3830301 | 5.000033 | 5.411184
[8 empty] | 981 | 588.6 | 294.24 | 1308.77952 | 49.4662 | 410639 | 6.445506 | 6.808464 | 0.3833594 | 4.998425 | 5.410023
[8 empty] | 982 | 587.74 | 293.86 | 1307.08928 | 49.5315 | 411333 | 6.453197 | 6.816799 | 0.3838288 | 5.000319 | 5.412901
[8 empty] | 983 | 587.2 | 293.61 | 1305.97728 | 49.5664 | 411883 | 6.457306 | 6.821252 | 0.3840795 | 5.000529 | 5.41357
[8 empty] | 984 | 586.54 | 293.25 | 1304.376 | 49.6108 | 412383 | 6.462532 | 6.826916 | 0.3843984 | 5.000074 | 5.413641
[8 empty] | 985 | 585.9 | 292.94 | 1302.99712 | 49.6539 | 412828 | 6.467604 | 6.832413 | 0.3847079 | 5.000298 | 5.41443
[8 empty] | 986 | 585.23 | 292.55 | 1301.2624 | 49.6896 | 413248 | 6.471804 | 6.836965 | 0.3849642 | 4.998201 | 5.412614
[8 empty] | 987 | 584.69 | 292.34 | 1300.32832 | 49.7331 | 413613 | 6.476919 | 6.84251 | 0.3852765 | 5.000171 | 5.4153
[8 empty] | 988 | 584.01 | 291.95 | 1298.5936 | 49.7763 | 413974 | 6.481998 | 6.848015 | 0.3855864 | 4.999018 | 5.4146
[8 empty] | 989 | 583.45 | 291.7 | 1297.4816 | 49.8148 | 414275 | 6.486524 | 6.85292 | 0.3858626 | 4.999654 | 5.415779
[8 empty] | 990 | 582.93 | 291.46 | 1296.41408 | 49.8503 | 414537 | 6.490695 | 6.857442 | 0.3861172 | 5.000074 | 5.416686
[8 empty] | 991 | 582.08 | 291.05 | 1294.5904 | 49.9078 | 414941 | 6.49745 | 6.864763 | 0.3865295 | 5.00038 | 5.41775
[8 empty] | 992 | 581.52 | 290.73 | 1293.16704 | 49.9454 | 415279 | 6.501865 | 6.86955 | 0.386799 | 4.999681 | 5.417472
[8 empty] | 993 | 581.12 | 290.53 | 1292.27744 | 49.9657 | 415682 | 6.504248 | 6.872133 | 0.3869444 | 4.998832 | 5.416811
[8 empty] | 994 | 580.32 | 290.17 | 1290.67616 | 50.0213 | 416251 | 6.510774 | 6.879208 | 0.3873428 | 4.99973 | 5.418494
[8 empty] | 995 | 579.76 | 289.9 | 1289.4752 | 50.0662 | 416884 | 6.516043 | 6.884919 | 0.3876643 | 5.000806 | 5.420234
[8 empty] | 996 | 578.86 | 289.46 | 1287.51808 | 50.1266 | 417460 | 6.523127 | 6.892599 | 0.3880968 | 5.000918 | 5.421127
[8 empty] | 997 | 578.39 | 289.25 | 1286.584 | 50.16 | 418013 | 6.527043 | 6.896845 | 0.3883358 | 5.00155 | 5.42224
[8 empty] | 998 | 577.82 | 288.92 | 1285.11616 | 50.202 | 418517 | 6.531967 | 6.902182 | 0.3886364 | 5.001198 | 5.422397
[8 empty] | 999 | 577.14 | 288.56 | 1283.51488 | 50.2424 | 418887 | 6.536701 | 6.907315 | 0.3889254 | 5.000116 | 5.421741
[8 empty] | 1000 | 576.44 | 288.15 | 1281.6912 | 50.2891 | 419351 | 6.542172 | 6.913246 | 0.3892594 | 4.99896 | 5.421086
[8 empty] | 1001 | 575.82 | 287.84 | 1280.31232 | 50.3248 | 419727 | 6.546353 | 6.91778 | 0.3895146 | 4.998128 | 5.420642
[8 empty] | 1002 | 575.37 | 287.65 | 1279.4672 | 50.3605 | 420205 | 6.550533 | 6.922312 | 0.3897698 | 4.999376 | 5.422453
[8 empty] | 1003 | 574.8 | 287.4 | 1278.3552 | 50.4057 | 420906 | 6.555824 | 6.928048 | 0.3900928 | 5.000787 | 5.424565
[8 empty] | 1004 | 573.9 | 286.87 | 1275.99776 | 50.4581 | 421486 | 6.561955 | 6.934697 | 0.3904672 | 4.998233 | 5.422468
[8 empty] | 1005 | 573.37 | 286.67 | 1275.10816 | 50.4949 | 422021 | 6.56626 | 6.939365 | 0.39073 | 4.999432 | 5.424242
[8 empty] | 1006 | 572.62 | 286.31 | 1273.50688 | 50.5481 | 422640 | 6.572481 | 6.946111 | 0.3911098 | 4.999923 | 5.425459
[8 empty] | 1007 | 572.05 | 285.99 | 1272.08352 | 50.5829 | 423104 | 6.576549 | 6.950522 | 0.3913582 | 4.998761 | 5.424647
[8 empty] | 1008 | 571.52 | 285.78 | 1271.14944 | 50.6254 | 423499 | 6.581517 | 6.955908 | 0.3916615 | 5.000497 | 5.427078
[8 empty] | 1009 | 571.16 | 285.59 | 1270.30432 | 50.6554 | 423938 | 6.585022 | 6.959709 | 0.3918755 | 5.000989 | 5.428
[8 empty] | 1010 | 570.33 | 285.2 | 1268.5696 | 50.7085 | 424454 | 6.591224 | 6.966436 | 0.3922543 | 5.000912 | 5.428601
[8 empty] | 1011 | 569.58 | 284.75 | 1266.568 | 50.7558 | 425079 | 6.596747 | 6.972425 | 0.3925915 | 4.999033 | 5.427172
[8 empty] | 1012 | 568.93 | 284.44 | 1265.18912 | 50.8059 | 425675 | 6.602595 | 6.978767 | 0.3929486 | 4.999957 | 5.428823
[8 empty] | 1013 | 568.34 | 284.23 | 1264.25504 | 50.8477 | 426139 | 6.607473 | 6.984057 | 0.3932465 | 5.001579 | 5.431125
[8 empty] | 1014 | 567.61 | 283.77 | 1262.20896 | 50.8972 | 426481 | 6.613247 | 6.99032 | 0.3935991 | 4.999772 | 5.429803
[8 empty] | 1015 | 567.16 | 283.62 | 1261.54176 | 50.9267 | 427023 | 6.616687 | 6.994051 | 0.3938092 | 5.000877 | 5.431385
[8 empty] | 1016 | 566.43 | 283.23 | 1259.80704 | 50.9723 | 427685 | 6.622004 | 6.999817 | 0.3941338 | 4.99979 | 5.430797
[8 empty] | 1017 | 565.93 | 283 | 1258.784 | 51.0139 | 428194 | 6.626852 | 7.005076 | 0.3944299 | 5.001013 | 5.432664
[8 empty] | 1018 | 565.32 | 282.63 | 1257.13824 | 51.0539 | 428659 | 6.631513 | 7.010131 | 0.3947146 | 4.999552 | 5.431596
[8 empty] | 1019 | 564.7 | 282.36 | 1255.93728 | 51.099 | 429166 | 6.636766 | 7.015829 | 0.3950354 | 5.0005 | 5.433211
[8 empty] | 1020 | 563.97 | 281.95 | 1254.1136 | 51.1443 | 429674 | 6.642041 | 7.021551 | 0.3953576 | 4.998985 | 5.432154
[8 empty] | 1021 | 563.33 | 281.71 | 1253.04608 | 51.1943 | 430160 | 6.647861 | 7.027864 | 0.3957131 | 5.001073 | 5.435074
[8 empty] | 1022 | 562.86 | 281.51 | 1252.15648 | 51.2265 | 430602 | 6.651608 | 7.031929 | 0.395942 | 5.001609 | 5.436075
[8 empty] | 1023 | 562.42 | 281.22 | 1250.86656 | 51.2545 | 430981 | 6.654866 | 7.035463 | 0.3961409 | 5.000007 | 5.434699
[8 empty] | 1024 | 561.62 | 280.76 | 1248.82048 | 51.3077 | 431539 | 6.661054 | 7.042175 | 0.3965189 | 4.998571 | 5.433831
[8 empty] | 1025 | 560.98 | 280.49 | 1247.61952 | 51.3576 | 432202 | 6.666856 | 7.04847 | 0.3968733 | 5.000088 | 5.436131
[8 empty] | 1026 | 560.27 | 280.18 | 1246.24064 | 51.4062 | 432689 | 6.672504 | 7.054598 | 0.3972183 | 5.000721 | 5.437454
[8 empty] | 1027 | 559.83 | 279.96 | 1245.26208 | 51.4466 | 433009 | 6.677198 | 7.05969 | 0.3975051 | 5.001916 | 5.43928
[8 empty] | 1028 | 559.33 | 279.7 | 1244.1056 | 51.4779 | 433508 | 6.680834 | 7.063635 | 0.3977272 | 5.001237 | 5.438951
[8 empty] | 1029 | 558.69 | 279.31 | 1242.37088 | 51.5192 | 434022 | 6.685631 | 7.068838 | 0.3980202 | 4.999494 | 5.437595
[8 empty] | 1030 | 558.11 | 279.05 | 1241.2144 | 51.5562 | 434471 | 6.689926 | 7.073499 | 0.3982826 | 4.999525 | 5.438113
[8 empty] | 1031 | 557.33 | 278.66 | 1239.47968 | 51.6158 | 435025 | 6.696843 | 7.081004 | 0.3987052 | 5.000082 | 5.439499
[8 empty] | 1032 | 556.74 | 278.34 | 1238.05632 | 51.6606 | 435487 | 6.702041 | 7.086643 | 0.3990227 | 5.00001 | 5.440008
[8 empty] | 1033 | 556.06 | 278.01 | 1236.58848 | 51.705 | 436038 | 6.70719 | 7.092231 | 0.3993373 | 4.9997 | 5.440253
[8 empty] | 1034 | 555.43 | 277.71 | 1235.25408 | 51.743 | 436481 | 6.711596 | 7.097012 | 0.3996065 | 4.999112 | 5.440112
[8 empty] | 1035 | 555.1 | 277.56 | 1234.58688 | 51.7765 | 436787 | 6.715479 | 7.101225 | 0.3998438 | 5.00065 | 5.442226
[8 empty] | 1036 | 554.53 | 277.3 | 1233.4304 | 51.8174 | 437178 | 6.720219 | 7.106368 | 0.4001333 | 5.00114 | 5.443296
[8 empty] | 1037 | 553.84 | 276.92 | 1231.74016 | 51.8637 | 437675 | 6.725583 | 7.112189 | 0.4004611 | 5.000141 | 5.442818
[8 empty] | 1038 | 553.12 | 276.53 | 1230.00544 | 51.9115 | 438330 | 6.731118 | 7.118196 | 0.4007993 | 4.999141 | 5.442358
[8 empty] | 1039 | 552.5 | 276.26 | 1228.80448 | 51.9659 | 438859 | 6.737416 | 7.12503 | 0.4011841 | 5.001136 | 5.445246
[8 empty] | 1040 | 552.01 | 276.01 | 1227.69248 | 51.998 | 439277 | 6.741131 | 7.129062 | 0.4014111 | 5.000667 | 5.445159
[8 empty] | 1041 | 551.18 | 275.57 | 1225.73536 | 52.051 | 439829 | 6.747263 | 7.135716 | 0.4017858 | 4.99939 | 5.444467
[8 empty] | 1042 | 550.61 | 275.32 | 1224.62336 | 52.0972 | 440315 | 6.752606 | 7.141515 | 0.4021123 | 5.00069 | 5.446493
[8 empty] | 1043 | 550.01 | 274.98 | 1223.11104 | 52.1357 | 440747 | 6.757057 | 7.146346 | 0.4023844 | 4.999376 | 5.44557
[8 empty] | 1044 | 549.45 | 274.8 | 1222.3104 | 52.1841 | 441268 | 6.762651 | 7.152418 | 0.4027262 | 5.002217 | 5.449304
[8 empty] | 1045 | 548.74 | 274.29 | 1220.04192 | 52.2258 | 441753 | 6.76747 | 7.157647 | 0.4030207 | 4.998196 | 5.445475
[8 empty] | 1046 | 548.22 | 274.1 | 1219.1968 | 52.2666 | 442151 | 6.772182 | 7.162762 | 0.4033087 | 4.999883 | 5.447853
[8 empty] | 1047 | 547.59 | 273.82 | 1217.95136 | 52.3216 | 442509 | 6.778533 | 7.169656 | 0.4036968 | 5.001716 | 5.450579
[8 empty] | 1048 | 547.14 | 273.57 | 1216.83936 | 52.3513 | 442795 | 6.781962 | 7.173377 | 0.4039064 | 5.000898 | 5.450081
[8 empty] | 1049 | 546.68 | 273.35 | 1215.8608 | 52.3806 | 443226 | 6.785343 | 7.177048 | 0.404113 | 5.000573 | 5.450116
[8 empty] | 1050 | 545.88 | 272.9 | 1213.8592 | 52.4345 | 443824 | 6.791562 | 7.183798 | 0.4044931 | 4.999136 | 5.449265
[8 empty] | 1051 | 545.3 | 272.66 | 1212.79168 | 52.4782 | 444383 | 6.796602 | 7.189269 | 0.4048012 | 5.00025 | 5.451059
[8 empty] | 1052 | 544.8 | 272.39 | 1211.59072 | 52.5205 | 444870 | 6.801479 | 7.194564 | 0.4050993 | 5.000631 | 5.452037
[8 empty] | 1053 | 544.08 | 272.02 | 1209.94496 | 52.5676 | 445340 | 6.806908 | 7.200457 | 0.4054311 | 4.999774 | 5.451729
[8 empty] | 1054 | 543.54 | 271.76 | 1208.78848 | 52.6042 | 445853 | 6.811125 | 7.205035 | 0.4056889 | 4.999607 | 5.452034
[8 empty] | 1055 | 542.8 | 271.39 | 1207.14272 | 52.6575 | 446360 | 6.817265 | 7.211701 | 0.4060642 | 4.999514 | 5.452642
[8 empty] | 1056 | 542.29 | 271.1 | 1205.8528 | 52.6978 | 446868 | 6.821906 | 7.216739 | 0.4063479 | 4.999247 | 5.452887
[8 empty] | 1057 | 541.79 | 270.88 | 1204.87424 | 52.7381 | 447354 | 6.826545 | 7.221776 | 0.4066315 | 5.000265 | 5.454536
[8 empty] | 1058 | 541.1 | 270.55 | 1203.4064 | 52.7868 | 447818 | 6.832149 | 7.22786 | 0.4069741 | 5.000305 | 5.455229
[8 empty] | 1059 | 540.55 | 270.3 | 1202.2944 | 52.8282 | 448237 | 6.836912 | 7.233031 | 0.4072653 | 5.000897 | 5.456428
[8 empty] | 1060 | 539.96 | 270.01 | 1201.00448 | 52.8703 | 448708 | 6.841754 | 7.238288 | 0.4075613 | 5.000831 | 5.456919
[8 empty] | 1061 | 539.49 | 269.74 | 1199.80352 | 52.9047 | 449332 | 6.845709 | 7.242583 | 0.4078031 | 5.00016 | 5.456647
[8 empty] | 1062 | 538.76 | 269.38 | 1198.20224 | 52.9622 | 449911 | 6.852318 | 7.249759 | 0.4082071 | 5.00072 | 5.458028
[8 empty] | 1063 | 538.14 | 269.06 | 1196.77888 | 53.0058 | 450467 | 6.857327 | 7.255198 | 0.4085134 | 5.000264 | 5.458114
[8 empty] | 1064 | 537.62 | 268.82 | 1195.71136 | 53.0507 | 451085 | 6.862484 | 7.260798 | 0.4088287 | 5.001452 | 5.460012
[8 empty] | 1065 | 536.95 | 268.37 | 1193.70976 | 53.0914 | 451527 | 6.867158 | 7.265873 | 0.4091145 | 4.998195 | 5.457002
[8 empty] | 1066 | 536.36 | 268.17 | 1192.82016 | 53.1367 | 451923 | 6.872357 | 7.27152 | 0.4094324 | 5.000164 | 5.459761
[8 empty] | 1067 | 535.86 | 267.84 | 1191.35232 | 53.1704 | 452274 | 6.876225 | 7.275719 | 0.4096689 | 4.998246 | 5.458118
[8 empty] | 1068 | 535.36 | 267.68 | 1190.64064 | 53.2126 | 452609 | 6.881066 | 7.280977 | 0.4099649 | 5.000563 | 5.461216
[8 empty] | 1069 | 534.85 | 267.41 | 1189.43968 | 53.2492 | 453031 | 6.885263 | 7.285535 | 0.4102216 | 5.000118 | 5.461222
[8 empty] | 1070 | 534.14 | 267.06 | 1187.88288 | 53.3017 | 453633 | 6.891283 | 7.292072 | 0.4105897 | 5.000168 | 5.461983
[8 empty] | 1071 | 533.44 | 266.68 | 1186.19264 | 53.3525 | 454238 | 6.897105 | 7.298395 | 0.4109457 | 4.999431 | 5.461863
[8 empty] | 1072 | 533.09 | 266.56 | 1185.65888 | 53.3878 | 454527 | 6.901149 | 7.302788 | 0.411193 | 5.001615 | 5.464725
[8 empty] | 1073 | 532.37 | 266.22 | 1184.14656 | 53.4345 | 454983 | 6.906498 | 7.308598 | 0.4115201 | 5.001099 | 5.464791
[8 empty] | 1074 | 531.8 | 265.91 | 1182.76768 | 53.481 | 455439 | 6.911822 | 7.31438 | 0.4118457 | 5.001113 | 5.465434
[8 empty] | 1075 | 531.26 | 265.67 | 1181.70016 | 53.5208 | 455907 | 6.916378 | 7.319329 | 0.4121244 | 5.001595 | 5.466499
[8 empty] | 1076 | 530.57 | 265.38 | 1180.41024 | 53.5738 | 456376 | 6.922442 | 7.325916 | 0.4124953 | 5.002787 | 5.468519
[8 empty] | 1077 | 530.14 | 265 | 1178.72 | 53.5956 | 456754 | 6.924936 | 7.328625 | 0.4126478 | 4.998358 | 5.463972
[8 empty] | 1078 | 529.41 | 264.69 | 1177.34112 | 53.6526 | 457356 | 6.931454 | 7.335705 | 0.4130465 | 4.999658 | 5.466164
[8 empty] | 1079 | 528.99 | 264.51 | 1176.54048 | 53.6893 | 457893 | 6.93565 | 7.340263 | 0.4133031 | 5.000861 | 5.467977
[8 empty] | 1080 | 528.21 | 264.08 | 1174.62784 | 53.7432 | 458467 | 6.94181 | 7.346954 | 0.4136799 | 4.999486 | 5.467205
[8 empty] | 1081 | 527.78 | 263.89 | 1173.78272 | 53.7832 | 458995 | 6.946379 | 7.351918 | 0.4139594 | 5.000904 | 5.469298
[8 empty] | 1082 | 527.05 | 263.5 | 1172.048 | 53.8317 | 459522 | 6.951918 | 7.357936 | 0.4142982 | 4.99959 | 5.468519
[8 empty] | 1083 | 526.39 | 263.18 | 1170.62464 | 53.8832 | 460126 | 6.957798 | 7.364323 | 0.4146578 | 4.999969 | 5.469634
[8 empty] | 1084 | 525.92 | 262.98 | 1169.73504 | 53.9204 | 460604 | 6.962043 | 7.368936 | 0.4149175 | 5.00083 | 5.471082
[8 empty] | 1085 | 525.28 | 262.65 | 1168.2672 | 53.968 | 461074 | 6.967474 | 7.374836 | 0.4152498 | 5.000516 | 5.471386
[8 empty] | 1086 | 524.88 | 262.5 | 1167.6 | 54.0016 | 461516 | 6.971306 | 7.378999 | 0.4154842 | 5.00187 | 5.473325
[8 empty] | 1087 | 524.41 | 262.21 | 1166.31008 | 54.0361 | 461969 | 6.97524 | 7.383274 | 0.4157249 | 5.000664 | 5.472475
[8 empty] | 1088 | 523.68 | 261.84 | 1164.66432 | 54.0891 | 462645 | 6.981282 | 7.389838 | 0.4160945 | 5.000241 | 5.472735
[8 empty] | 1089 | 523.01 | 261.5 | 1163.152 | 54.1424 | 463241 | 6.987355 | 7.396437 | 0.416466 | 5.000418 | 5.473656
[8 empty] | 1090 | 522.61 | 261.32 | 1162.35136 | 54.1735 | 463571 | 6.990897 | 7.400286 | 0.4166828 | 5.000868 | 5.474574
[8 empty] | 1091 | 522.04 | 261.03 | 1161.06144 | 54.2156 | 464073 | 6.995692 | 7.405496 | 0.4169761 | 5.000585 | 5.47484
[8 empty] | 1092 | 521.41 | 260.72 | 1159.68256 | 54.2659 | 464795 | 7.001418 | 7.411718 | 0.4173265 | 5.000938 | 5.475914
[8 empty] | 1093 | 520.66 | 260.35 | 1158.0368 | 54.3242 | 465396 | 7.008052 | 7.418928 | 0.4177324 | 5.001131 | 5.476924
[8 empty] | 1094 | 520.16 | 260.11 | 1156.96928 | 54.3648 | 465908 | 7.012671 | 7.423947 | 0.418015 | 5.001598 | 5.477992
[8 empty] | 1095 | 519.48 | 259.72 | 1155.23456 | 54.4024 | 466393 | 7.016947 | 7.428593 | 0.4182767 | 4.998798 | 5.47544
[8 empty] | 1096 | 519.12 | 259.53 | 1154.38944 | 54.4461 | 466772 | 7.021915 | 7.433992 | 0.4185807 | 5.000602 | 5.478016
[8 empty] | 1097 | 518.63 | 259.33 | 1153.49984 | 54.4751 | 467239 | 7.025211 | 7.437575 | 0.4187824 | 5.000373 | 5.478163
[8 empty] | 1098 | 517.84 | 258.95 | 1151.8096 | 54.534 | 467857 | 7.031903 | 7.444848 | 0.4191919 | 5.000403 | 5.479005
[8 empty] | 1099 | 517.28 | 258.63 | 1150.38624 | 54.5813 | 468430 | 7.037275 | 7.450686 | 0.4195206 | 5.000131 | 5.479357
[8 empty] | 1100 | 516.74 | 258.35 | 1149.1408 | 54.6227 | 468894 | 7.041975 | 7.455795 | 0.4198083 | 4.999887 | 5.47966
[8 empty] | 1101 | 516.23 | 258.09 | 1147.98432 | 54.6624 | 469424 | 7.046482 | 7.460693 | 0.4200841 | 4.999812 | 5.480124
[8 empty] | 1102 | 515.51 | 257.8 | 1146.6944 | 54.7216 | 469976 | 7.053198 | 7.467994 | 0.4204951 | 5.001584 | 5.482882
[8 empty] | 1103 | 515.08 | 257.58 | 1145.71584 | 54.7598 | 470351 | 7.057531 | 7.472703 | 0.4207603 | 5.002085 | 5.483959
[8 empty] | 1104 | 514.46 | 257.28 | 1144.38144 | 54.7994 | 470709 | 7.062021 | 7.477584 | 0.4210351 | 5.001202 | 5.483537
[8 empty] | 1105 | 513.88 | 256.95 | 1142.9136 | 54.8448 | 471282 | 7.067167 | 7.483178 | 0.4213501 | 5.000451 | 5.483341
[8 empty] | 1106 | 513.48 | 256.86 | 1142.51328 | 54.8824 | 471783 | 7.071428 | 7.487809 | 0.4216109 | 5.003393 | 5.487086
[8 empty] | 1107 | 512.68 | 256.37 | 1140.33376 | 54.9313 | 472148 | 7.076968 | 7.493831 | 0.4219499 | 4.999945 | 5.483982
[8 empty] | 1108 | 512.27 | 256.18 | 1139.48864 | 54.9713 | 472691 | 7.081497 | 7.498755 | 0.4222272 | 5.001228 | 5.485943
[8 empty] | 1109 | 511.74 | 255.91 | 1138.28768 | 55.0189 | 473265 | 7.086886 | 7.504613 | 0.4225571 | 5.001893 | 5.487331
[8 empty] | 1110 | 511.26 | 255.67 | 1137.22016 | 55.054 | 473818 | 7.090858 | 7.508932 | 0.4228002 | 5.001578 | 5.487473
[8 empty] | 1111 | 510.55 | 255.25 | 1135.352 | 55.1053 | 474369 | 7.096662 | 7.515242 | 0.4231555 | 4.999753 | 5.486182
[8 empty] | 1112 | 510.01 | 255 | 1134.24 | 55.1483 | 475055 | 7.101525 | 7.520529 | 0.4234532 | 5.000214 | 5.487285
[8 empty] | 1113 | 509.18 | 254.58 | 1132.37184 | 55.205 | 475747 | 7.107935 | 7.527498 | 0.4238456 | 4.999038 | 5.486782
[8 empty] | 1114 | 508.79 | 254.36 | 1131.39328 | 55.2443 | 476250 | 7.112376 | 7.532327 | 0.4241175 | 4.999612 | 5.487958
[8 empty] | 1115 | 508.3 | 254.14 | 1130.41472 | 55.2821 | 476801 | 7.116647 | 7.536971 | 0.424379 | 4.999994 | 5.488904
[8 empty] | 1116 | 507.72 | 253.87 | 1129.21376 | 55.3312 | 477501 | 7.122193 | 7.543001 | 0.4247185 | 5.000795 | 5.490467
[8 empty] | 1117 | 507.03 | 253.56 | 1127.83488 | 55.3855 | 478162 | 7.128323 | 7.549667 | 0.4250938 | 5.001448 | 5.49194
[8 empty] | 1118 | 506.43 | 253.14 | 1125.96672 | 55.4244 | 478700 | 7.132713 | 7.554441 | 0.4253626 | 4.998002 | 5.488699
[8 empty] | 1119 | 505.99 | 252.99 | 1125.29952 | 55.4651 | 479278 | 7.137305 | 7.559434 | 0.4256438 | 5.000104 | 5.491576
[8 empty] | 1120 | 505.48 | 252.74 | 1124.18752 | 55.5069 | 479880 | 7.14202 | 7.564561 | 0.4259325 | 5.000363 | 5.492444
[8 empty] | 1121 | 504.92 | 252.43 | 1122.80864 | 55.55 | 480455 | 7.14688 | 7.569846 | 0.4262301 | 4.99959 | 5.492197
[8 empty] | 1122 | 504.43 | 252.22 | 1121.87456 | 55.5916 | 481055 | 7.151569 | 7.574945 | 0.4265172 | 5.000604 | 5.493893
[8 empty] | 1123 | 503.86 | 251.95 | 1120.6736 | 55.6356 | 481705 | 7.156527 | 7.580337 | 0.4268208 | 5.000722 | 5.494638
[8 empty] | 1124 | 503.16 | 251.53 | 1118.80544 | 55.6865 | 482380 | 7.16226 | 7.586573 | 0.4271719 | 4.99871 | 5.493141
[8 empty] | 1125 | 502.52 | 251.24 | 1117.51552 | 55.7382 | 483030 | 7.168082 | 7.592904 | 0.4275284 | 4.99937 | 5.494591
[8 empty] | 1126 | 502.17 | 251.12 | 1116.98176 | 55.7789 | 483580 | 7.172663 | 7.597887 | 0.427809 | 5.002041 | 5.498098
[8 empty] | 1127 | 501.42 | 250.72 | 1115.20256 | 55.8265 | 484130 | 7.178019 | 7.603713 | 0.428137 | 4.999986 | 5.496508
[8 empty] | 1128 | 500.95 | 250.52 | 1114.31296 | 55.8784 | 484605 | 7.183857 | 7.610062 | 0.4284945 | 5.002446 | 5.499941
[8 empty] | 1129 | 500.53 | 250.28 | 1113.24544 | 55.9082 | 484979 | 7.187208 | 7.613707 | 0.4286997 | 5.001356 | 5.499162
[8 empty] | 1130 | 500 | 250.05 | 1112.2224 | 55.9453 | 485463 | 7.191379 | 7.618244 | 0.4289552 | 5.001367 | 5.499697
[8 empty] | 1131 | 499.51 | 249.74 | 1110.84352 | 55.9835 | 485926 | 7.195672 | 7.622914 | 0.4292181 | 4.999909 | 5.498631
[8 empty] | 1132 | 498.92 | 249.48 | 1109.68704 | 56.0263 | 486615 | 7.20048 | 7.628145 | 0.4295126 | 5.000016 | 5.499352
[8 empty] | 1133 | 498.22 | 249.07 | 1107.86336 | 56.0842 | 487392 | 7.206983 | 7.635218 | 0.429911 | 4.998981 | 5.49903
[8 empty] | 1134 | 497.71 | 248.81 | 1106.70688 | 56.1248 | 488076 | 7.211541 | 7.640177 | 0.4301901 | 4.998798 | 5.499402
[8 empty] | 1135 | 497.03 | 248.45 | 1105.1056 | 56.1803 | 488748 | 7.21777 | 7.646953 | 0.4305717 | 4.998447 | 5.499799
[8 empty] | 1136 | 496.57 | 248.27 | 1104.30496 | 56.2256 | 489323 | 7.222852 | 7.652482 | 0.430883 | 5.000443 | 5.502636
[8 empty] | 1137 | 496.07 | 248.03 | 1103.23744 | 56.2606 | 489848 | 7.226777 | 7.656752 | 0.4311234 | 4.999949 | 5.502588
[8 empty] | 1138 | 495.59 | 247.8 | 1102.2144 | 56.3013 | 490401 | 7.23134 | 7.661717 | 0.431403 | 5.000359 | 5.503615
[8 empty] | 1139 | 495.09 | 247.59 | 1101.28032 | 56.3472 | 491081 | 7.236485 | 7.667314 | 0.4317181 | 5.001813 | 5.505865
[8 empty] | 1140 | 494.35 | 247.2 | 1099.5456 | 56.4028 | 491709 | 7.242714 | 7.674092 | 0.4320998 | 5.000824 | 5.505566
[8 empty] | 1141 | 493.81 | 246.89 | 1098.16672 | 56.4469 | 492336 | 7.247653 | 7.679466 | 0.4324024 | 5.000016 | 5.505302
[8 empty] | 1142 | 493.23 | 246.56 | 1096.69888 | 56.4917 | 492912 | 7.252669 | 7.684924 | 0.4327097 | 4.998881 | 5.504689
[8 empty] | 1143 | 492.87 | 246.46 | 1096.25408 | 56.5272 | 493362 | 7.256642 | 7.689247 | 0.4329531 | 5.001252 | 5.507804
[8 empty] | 1144 | 492.2 | 246.05 | 1094.4304 | 56.5712 | 493893 | 7.261565 | 7.694604 | 0.4332547 | 4.998379 | 5.505266
[8 empty] | 1145 | 491.75 | 245.87 | 1093.62976 | 56.6231 | 494334 | 7.26737 | 7.700921 | 0.4336104 | 5.001148 | 5.509055
[8 empty] | 1146 | 491.31 | 245.62 | 1092.51776 | 56.6523 | 494761 | 7.270635 | 7.704474 | 0.4338105 | 4.999678 | 5.507852
[8 empty] | 1147 | 490.49 | 245.22 | 1090.73856 | 56.7102 | 495342 | 7.277107 | 7.711517 | 0.4342071 | 4.998699 | 5.507598
[8 empty] | 1148 | 490.19 | 245.09 | 1090.16032 | 56.7497 | 495873 | 7.281521 | 7.716321 | 0.4344775 | 5.000937 | 5.510628
[8 empty] | 1149 | 489.56 | 244.76 | 1088.69248 | 56.795 | 496315 | 7.286581 | 7.721827 | 0.4347876 | 4.999808 | 5.51003
[8 empty] | 1150 | 489.08 | 244.51 | 1087.58048 | 56.8319 | 496793 | 7.290702 | 7.726312 | 0.4350401 | 4.999265 | 5.509959
[8 empty] | 1151 | 488.61 | 244.41 | 1087.13568 | 56.8845 | 497403 | 7.296573 | 7.732702 | 0.4353999 | 5.00373 | 5.515633
[8 empty] | 1152 | 487.94 | 244.01 | 1085.35648 | 56.9316 | 497933 | 7.301829 | 7.738423 | 0.435722 | 5.001365 | 5.513701
[8 empty] | 1153 | 487.54 | 243.76 | 1084.24448 | 56.9625 | 498440 | 7.305276 | 7.742174 | 0.4359332 | 5.000062 | 5.512706
[8 empty] | 1154 | 486.8 | 243.38 | 1082.55424 | 57.0212 | 499058 | 7.311822 | 7.749299 | 0.4363344 | 4.999521 | 5.512951
[8 empty] | 1155 | 486.31 | 243.19 | 1081.70912 | 57.0611 | 499610 | 7.316269 | 7.754141 | 0.436607 | 5.000549 | 5.514657
[8 empty] | 1156 | 485.96 | 243.02 | 1080.95296 | 57.0963 | 500073 | 7.320192 | 7.758411 | 0.4368474 | 5.001404 | 5.516106
[8 empty] | 1157 | 485.2 | 242.61 | 1079.12928 | 57.1562 | 500671 | 7.326865 | 7.765674 | 0.4372564 | 5.000365 | 5.515821
[8 empty] | 1158 | 484.77 | 242.42 | 1078.28416 | 57.2044 | 501125 | 7.332232 | 7.771517 | 0.4375854 | 5.002405 | 5.518764
[8 empty] | 1159 | 484.37 | 242.22 | 1077.39456 | 57.2266 | 501600 | 7.334704 | 7.774207 | 0.4377369 | 5.00102 | 5.517556
[8 empty] | 1160 | 483.46 | 241.73 | 1075.21504 | 57.3036 | 502301 | 7.343272 | 7.783536 | 0.4382621 | 5.000407 | 5.517988
[8 empty] | 1161 | 483.06 | 241.68 | 1074.99264 | 57.3462 | 502751 | 7.348011 | 7.788694 | 0.4385526 | 5.004636 | 5.523269
[8 empty] | 1162 | 482.51 | 241.25 | 1073.08 | 57.3813 | 503185 | 7.351914 | 7.792943 | 0.4387919 | 5.000064 | 5.51873
[8 empty] | 1163 | 481.99 | 241.04 | 1072.14592 | 57.4267 | 503759 | 7.356961 | 7.798438 | 0.4391012 | 5.001314 | 5.520766
[8 empty] | 1164 | 481.48 | 240.78 | 1070.98944 | 57.4727 | 504334 | 7.362073 | 7.804004 | 0.4394146 | 5.001596 | 5.521742
[8 empty] | 1165 | 480.88 | 240.42 | 1069.38816 | 57.52 | 504864 | 7.367327 | 7.809724 | 0.4397367 | 4.999952 | 5.520611
[8 empty] | 1166 | 480.26 | 240.11 | 1068.00928 | 57.5668 | 505394 | 7.372524 | 7.815383 | 0.4400553 | 4.999275 | 5.520541
[8 empty] | 1167 | 479.69 | 239.83 | 1066.76384 | 57.6194 | 505923 | 7.378363 | 7.821741 | 0.4404133 | 4.99993 | 5.522026
[8 empty] | 1168 | 479.28 | 239.7 | 1066.1856 | 57.6576 | 506343 | 7.382601 | 7.826356 | 0.4406732 | 5.001931 | 5.52479
[8 empty] | 1169 | 478.69 | 239.31 | 1064.45088 | 57.7002 | 506708 | 7.387327 | 7.831502 | 0.4409629 | 4.999042 | 5.522217
[8 empty] | 1170 | 478.38 | 239.08 | 1063.42784 | 57.7287 | 507069 | 7.390488 | 7.834944 | 0.4411567 | 4.997749 | 5.521202
[8 empty] | 1171 | 477.63 | 238.58 | 1061.20384 | 57.7833 | 507295 | 7.396541 | 7.841535 | 0.4415279 | 4.994015 | 5.517869
[8 empty] | 1172 | 477.66 | 238.82 | 1062.27136 | 57.7888 | 507900 | 7.39715 | 7.842199 | 0.4415653 | 4.999717 | 5.524249
[8 empty] | 1173 | 476.57 | 238.25 | 1059.736 | 57.8794 | 508820 | 7.407189 | 7.853131 | 0.4421808 | 4.998935 | 5.524702
[8 empty] | 1174 | 476.26 | 238.09 | 1059.02432 | 57.9071 | 509299 | 7.410256 | 7.856472 | 0.4423689 | 4.998989 | 5.525165
[8 empty] | 1175 | 475.88 | 237.93 | 1058.31264 | 57.941 | 509657 | 7.41401 | 7.86056 | 0.4425991 | 4.999804 | 5.52656
[8 empty] | 1176 | 475.24 | 237.65 | 1057.0672 | 57.9935 | 510184 | 7.419821 | 7.866889 | 0.4429554 | 5.000383 | 5.527965
[8 empty] | 1177 | 474.57 | 237.31 | 1055.55488 | 58.053 | 510861 | 7.426403 | 7.874058 | 0.4433591 | 5.000551 | 5.52902
[8 empty] | 1178 | 474.03 | 237 | 1054.176 | 58.1061 | 511537 | 7.432276 | 7.880454 | 0.4437193 | 5.000553 | 5.529798
[8 empty] | 1179 | 473.29 | 236.6 | 1052.3968 | 58.1607 | 512040 | 7.438311 | 7.887028 | 0.4440894 | 4.998828 | 5.528688
[8 empty] | 1180 | 473.05 | 236.63 | 1052.53024 | 58.1931 | 512440 | 7.441892 | 7.890928 | 0.444309 | 5.00345 | 5.534275
[8 empty] | 1181 | 472.44 | 236.21 | 1050.66208 | 58.2381 | 512881 | 7.446863 | 7.896343 | 0.4446139 | 5.000104 | 5.531233
[8 empty] | 1182 | 471.86 | 235.88 | 1049.19424 | 58.2849 | 513277 | 7.452031 | 7.901973 | 0.4449309 | 4.998872 | 5.530555
[8 empty] | 1183 | 471.43 | 235.71 | 1048.43808 | 58.3223 | 513748 | 7.45616 | 7.906471 | 0.4451842 | 4.999867 | 5.532205
[8 empty] | 1184 | 470.91 | 235.47 | 1047.37056 | 58.3697 | 514417 | 7.461391 | 7.91217 | 0.4455051 | 5.000603 | 5.533715
[8 empty] | 1185 | 470.23 | 235.09 | 1045.68032 | 58.4228 | 515146 | 7.467249 | 7.918551 | 0.4458644 | 4.999057 | 5.532784
[8 empty] | 1186 | 469.77 | 234.82 | 1044.47936 | 58.4663 | 515746 | 7.472046 | 7.923777 | 0.4461586 | 4.998659 | 5.532983
[8 empty] | 1187 | 469.37 | 234.77 | 1044.25696 | 58.5054 | 516169 | 7.476356 | 7.928473 | 0.4464231 | 5.0024 | 5.5377
[8 empty] | 1188 | 468.83 | 234.41 | 1042.65568 | 58.5489 | 516667 | 7.48115 | 7.933697 | 0.4467171 | 5.000073 | 5.535764
[8 empty] | 1189 | 468.18 | 234.07 | 1041.14336 | 58.6019 | 517409 | 7.486989 | 7.940058 | 0.4470753 | 4.999328 | 5.53572
[8 empty] | 1190 | 467.94 | 233.92 | 1040.47616 | 58.6409 | 517926 | 7.491284 | 7.944738 | 0.4473388 | 5.000913 | 5.538051
[8 empty] | 1191 | 467.32 | 233.7 | 1039.4976 | 58.681 | 518466 | 7.495699 | 7.949548 | 0.4476097 | 5.001134 | 5.538888
[8 empty] | 1192 | 466.62 | 233.26 | 1037.54048 | 58.741 | 519230 | 7.502301 | 7.956742 | 0.4480148 | 4.99908 | 5.537499
[8 empty] | 1193 | 466.25 | 233.14 | 1037.00672 | 58.7757 | 519880 | 7.506119 | 7.960902 | 0.448249 | 5.000768 | 5.539881
[8 empty] | 1194 | 465.58 | 232.81 | 1035.53888 | 58.8354 | 520755 | 7.512684 | 7.968056 | 0.4486518 | 5.001014 | 5.541038
[8 empty] | 1195 | 464.88 | 232.42 | 1033.80416 | 58.8948 | 521454 | 7.519213 | 7.975171 | 0.4490524 | 4.999921 | 5.540707
[8 empty] | 1196 | 464.5 | 232.27 | 1033.13696 | 58.9271 | 521728 | 7.522762 | 7.979038 | 0.4492702 | 5.000657 | 5.542001
[8 empty] | 1197 | 464.07 | 231.98 | 1031.84704 | 58.9598 | 522094 | 7.526354 | 7.982953 | 0.4494906 | 4.998422 | 5.54001
[8 empty] | 1198 | 463.55 | 231.79 | 1031.00192 | 59.008 | 522845 | 7.531647 | 7.988722 | 0.4498154 | 5.000238 | 5.542737
[8 empty] | 1199 | 462.91 | 231.45 | 1029.4896 | 59.0663 | 523657 | 7.538047 | 7.995696 | 0.4502081 | 5.000048 | 5.543394
[8 empty] | 1200 | 462.53 | 231.26 | 1028.64448 | 59.1027 | 524232 | 7.542041 | 8.000049 | 0.4504532 | 5.000406 | 5.544331
[8 empty] | 1201 | 461.92 | 230.91 | 1027.08768 | 59.148 | 524860 | 7.54701 | 8.005465 | 0.4507582 | 4.998387 | 5.542767
[8 empty] | 1202 | 461.48 | 230.71 | 1026.19808 | 59.191 | 525512 | 7.551725 | 8.010605 | 0.4510476 | 4.999325 | 5.544448
[8 empty] | 1203 | 461.04 | 230.52 | 1025.35296 | 59.2315 | 526088 | 7.556165 | 8.015444 | 0.45132 | 5.000169 | 5.545988
[8 empty] | 1204 | 460.41 | 230.21 | 1023.97408 | 59.286 | 526888 | 7.562137 | 8.021953 | 0.4516866 | 5.000119 | 5.546745
[8 empty] | 1205 | 459.9 | 230.01 | 1023.08448 | 59.3377 | 527621 | 7.5678 | 8.028126 | 0.4520341 | 5.002108 | 5.549723
[8 empty] | 1206 | 459.41 | 229.71 | 1021.75008 | 59.3765 | 528154 | 7.572048 | 8.032757 | 0.4522949 | 5.000334 | 5.548336
[8 empty] | 1207 | 458.91 | 229.44 | 1020.54912 | 59.4199 | 528629 | 7.576799 | 8.037936 | 0.4525865 | 4.999769 | 5.548357
[8 empty] | 1208 | 458.69 | 229.38 | 1020.28224 | 59.4484 | 529223 | 7.579917 | 8.041336 | 0.4527779 | 5.001951 | 5.551206
[8 empty] | 1209 | 457.91 | 228.97 | 1018.45856 | 59.5126 | 530145 | 7.58694 | 8.048992 | 0.453209 | 5.000866 | 5.550963
[8 empty] | 1210 | 457.27 | 228.63 | 1016.94624 | 59.57 | 530968 | 7.593216 | 8.055834 | 0.4535943 | 5.000462 | 5.551375
[8 empty] | 1211 | 456.64 | 228.32 | 1015.56736 | 59.6231 | 531578 | 7.599019 | 8.062161 | 0.4539505 | 5.000176 | 5.551855
[8 empty] | 1212 | 456.24 | 228.05 | 1014.3664 | 59.6581 | 532160 | 7.602843 | 8.06633 | 0.4541853 | 4.998542 | 5.550567
[8 empty] | 1213 | 455.72 | 227.84 | 1013.43232 | 59.7034 | 532772 | 7.607791 | 8.071725 | 0.454489 | 4.999477 | 5.552286
[8 empty] | 1214 | 455.2 | 227.58 | 1012.27584 | 59.7497 | 533470 | 7.612846 | 8.077236 | 0.4547993 | 4.999431 | 5.552931
[8 empty] | 1215 | 454.66 | 227.33 | 1011.16384 | 59.8017 | 534198 | 7.618521 | 8.083424 | 0.4551478 | 5.000295 | 5.554673
[8 empty] | 1216 | 454.22 | 227.07 | 1010.00736 | 59.8442 | 534780 | 7.623157 | 8.08848 | 0.4554324 | 4.999769 | 5.55473
[8 empty] | 1217 | 453.77 | 226.89 | 1009.20672 | 59.8805 | 535264 | 7.627116 | 8.092797 | 0.4556755 | 5.000242 | 5.555803
[8 empty] | 1218 | 453.26 | 226.63 | 1008.05024 | 59.9358 | 535766 | 7.633145 | 8.099371 | 0.4560457 | 5.001268 | 5.557778
[8 empty] | 1219 | 452.77 | 226.34 | 1006.76032 | 59.9678 | 536316 | 7.636633 | 8.103175 | 0.4562598 | 4.998776 | 5.555492
[8 empty] | 1220 | 452.2 | 226.08 | 1005.60384 | 60.0213 | 537041 | 7.642462 | 8.109531 | 0.4566177 | 4.999566 | 5.557179
[8 empty] | 1221 | 451.76 | 225.91 | 1004.84768 | 60.0683 | 537727 | 7.64758 | 8.115113 | 0.456932 | 5.001547 | 5.560092
[8 empty] | 1222 | 451.15 | 225.54 | 1003.20192 | 60.1158 | 538266 | 7.652751 | 8.120753 | 0.4572496 | 4.999153 | 5.558149
[8 empty] | 1223 | 450.78 | 225.31 | 1002.17888 | 60.1515 | 538794 | 7.656636 | 8.12499 | 0.4574882 | 4.998411 | 5.557865
[8 empty] | 1224 | 450.22 | 225.12 | 1001.33376 | 60.2051 | 539372 | 7.662468 | 8.13135 | 0.4578463 | 5.000737 | 5.561265
[8 empty] | 1225 | 449.67 | 224.84 | 1000.08832 | 60.2543 | 539974 | 7.667818 | 8.137186 | 0.4581749 | 5.00052 | 5.561771
[8 empty] | 1226 | 449.3 | 224.66 | 999.28768 | 60.2938 | 540550 | 7.672112 | 8.141869 | 0.4584386 | 5.001337 | 5.56328
[8 empty] | 1227 | 448.73 | 224.37 | 997.99776 | 60.3392 | 541025 | 7.677046 | 8.147251 | 0.4587416 | 5.000419 | 5.562948
[8 empty] | 1228 | 448.25 | 224.1 | 996.7968 | 60.3834 | 541575 | 7.681847 | 8.152488 | 0.4590365 | 4.999791 | 5.562923
[8 empty] | 1229 | 447.73 | 223.88 | 995.81824 | 60.4301 | 542401 | 7.686919 | 8.15802 | 0.459348 | 5.000577 | 5.564509
[8 empty] | 1230 | 447.19 | 223.61 | 994.61728 | 60.4856 | 543025 | 7.692943 | 8.164592 | 0.459718 | 5.001313 | 5.566174
[8 empty] | 1231 | 446.76 | 223.39 | 993.63872 | 60.5215 | 543625 | 7.696839 | 8.168842 | 0.4599573 | 5.000769 | 5.566116
[8 empty] | 1232 | 446.14 | 223.05 | 992.1264 | 60.5746 | 544428 | 7.702599 | 8.175126 | 0.4603111 | 4.999627 | 5.565656
[8 empty] | 1233 | 445.73 | 222.84 | 991.19232 | 60.6123 | 545039 | 7.706687 | 8.179585 | 0.4605622 | 4.999513 | 5.566105
[8 empty] | 1234 | 445.17 | 222.55 | 989.9024 | 60.658 | 545798 | 7.71164 | 8.18499 | 0.4608666 | 4.998572 | 5.565756
[8 empty] | 1235 | 444.64 | 222.31 | 988.83488 | 60.7154 | 546672 | 7.71786 | 8.191776 | 0.4612486 | 5.000171 | 5.568416
[8 empty] | 1236 | 444.23 | 222.13 | 988.03424 | 60.7561 | 547283 | 7.722268 | 8.196585 | 0.4615194 | 5.00108 | 5.570052
[8 empty] | 1237 | 443.83 | 221.95 | 987.2336 | 60.7934 | 547897 | 7.726307 | 8.200992 | 0.4617676 | 5.001571 | 5.571171
[8 empty] | 1238 | 443.2 | 221.59 | 985.63232 | 60.8396 | 548573 | 7.731308 | 8.206449 | 0.4620748 | 4.999081 | 5.569106
[8 empty] | 1239 | 442.72 | 221.35 | 984.5648 | 60.8922 | 549323 | 7.736999 | 8.212659 | 0.4624245 | 5.000068 | 5.571014
[8 empty] | 1240 | 442.13 | 221.06 | 983.27488 | 60.9419 | 550009 | 7.742374 | 8.218524 | 0.4627547 | 4.999564 | 5.571216
[8 empty] | 1241 | 441.93 | 221.01 | 983.05248 | 60.9718 | 550447 | 7.745607 | 8.222052 | 0.4629534 | 5.002073 | 5.574472
[8 empty] | 1242 | 441.33 | 220.67 | 981.54016 | 61.0215 | 551152 | 7.750979 | 8.227914 | 0.4632835 | 5.000424 | 5.5734
[8 empty] | 1243 | 440.71 | 220.37 | 980.20576 | 61.078 | 552083 | 7.757083 | 8.234576 | 0.4636585 | 5.000498 | 5.574352
[8 empty] | 1244 | 440.19 | 220.1 | 979.0048 | 61.1249 | 552802 | 7.762149 | 8.240103 | 0.4639698 | 5.000074 | 5.574603
[8 empty] | 1245 | 439.7 | 219.81 | 977.71488 | 61.1694 | 553500 | 7.766953 | 8.245347 | 0.464265 | 4.998895 | 5.573976
[8 empty] | 1246 | 439.27 | 219.62 | 976.86976 | 61.2115 | 554256 | 7.771496 | 8.250305 | 0.4645442 | 4.999691 | 5.575514
[8 empty] | 1247 | 438.73 | 219.38 | 975.80224 | 61.2646 | 555159 | 7.777224 | 8.256557 | 0.4648962 | 5.000681 | 5.57744
[8 empty] | 1248 | 438.18 | 219.07 | 974.42336 | 61.3143 | 556065 | 7.782584 | 8.262407 | 0.4652256 | 4.999654 | 5.577062
[8 empty] | 1249 | 437.73 | 218.88 | 973.57824 | 61.3612 | 556941 | 7.787639 | 8.267925 | 0.4655363 | 5.001016 | 5.579309
[8 empty] | 1250 | 437.11 | 218.52 | 971.97696 | 61.4136 | 557705 | 7.793286 | 8.274088 | 0.4658833 | 4.999154 | 5.578044
[8 empty] | 1251 | 436.8 | 218.38 | 971.35424 | 61.4487 | 558321 | 7.797066 | 8.278215 | 0.4661157 | 5.000215 | 5.579772
[8 empty] | 1252 | 436.33 | 218.19 | 970.50912 | 61.4885 | 558990 | 7.801352 | 8.282893 | 0.4663791 | 5.000698 | 5.58093
[8 empty] | 1253 | 435.8 | 217.9 | 969.2192 | 61.5352 | 559834 | 7.806379 | 8.288381 | 0.4666881 | 4.999721 | 5.580565
[8 empty] | 1254 | 435.26 | 217.64 | 968.06272 | 61.594 | 560855 | 7.812706 | 8.295288 | 0.467077 | 5.000893 | 5.582788
[8 empty] | 1255 | 434.72 | 217.37 | 966.86176 | 61.6394 | 561771 | 7.817589 | 8.300618 | 0.4673772 | 5.000199 | 5.582721
[8 empty] | 1256 | 434.36 | 217.2 | 966.1056 | 61.6788 | 562495 | 7.821825 | 8.305243 | 0.4676376 | 5.001071 | 5.584308
[8 empty] | 1257 | 433.82 | 216.9 | 964.7712 | 61.7254 | 563324 | 7.826833 | 8.310711 | 0.4679455 | 4.999816 | 5.583634
[8 empty] | 1258 | 433.22 | 216.59 | 963.39232 | 61.7824 | 564420 | 7.832957 | 8.317397 | 0.4683219 | 4.999583 | 5.584263
[8 empty] | 1259 | 432.84 | 216.37 | 962.41376 | 61.823 | 565336 | 7.837317 | 8.322158 | 0.46859 | 4.999428 | 5.584725
[8 empty] | 1260 | 432.32 | 216.18 | 961.56864 | 61.8704 | 566144 | 7.842406 | 8.327714 | 0.4689028 | 5.000786 | 5.586983
[8 empty] | 1261 | 431.89 | 215.92 | 960.41216 | 61.9113 | 567029 | 7.846795 | 8.332507 | 0.4691727 | 4.999731 | 5.586444
[8 empty] | 1262 | 431.45 | 215.74 | 959.61152 | 61.9579 | 567716 | 7.851794 | 8.337966 | 0.46948 | 5.001213 | 5.58883
[8 empty] | 1263 | 430.89 | 215.43 | 958.23264 | 62.0028 | 568507 | 7.856609 | 8.343223 | 0.4697761 | 4.999467 | 5.587584
[8 empty] | 1264 | 430.29 | 215.11 | 956.80928 | 62.0587 | 569640 | 7.862602 | 8.349767 | 0.4701445 | 4.998812 | 5.587728
[8 empty] | 1265 | 429.86 | 214.95 | 956.0976 | 62.1085 | 570472 | 7.867938 | 8.355594 | 0.4704727 | 5.001128 | 5.5911
[8 empty] | 1266 | 429.34 | 214.64 | 954.71872 | 62.1521 | 571302 | 7.872608 | 8.360694 | 0.4707598 | 4.999196 | 5.589625
[8 empty] | 1267 | 428.81 | 214.38 | 953.56224 | 62.2049 | 572310 | 7.878261 | 8.366868 | 0.4711075 | 4.999534 | 5.590833
[8 empty] | 1268 | 428.41 | 214.21 | 952.80608 | 62.2409 | 573127 | 7.882114 | 8.371077 | 0.4713444 | 4.999929 | 5.591842
[8 empty] | 1269 | 428.01 | 214.04 | 952.04992 | 62.2881 | 574004 | 7.887164 | 8.376592 | 0.471655 | 5.001677 | 5.594541
[8 empty] | 1270 | 427.38 | 213.7 | 950.5376 | 62.3443 | 574881 | 7.893175 | 8.383157 | 0.4720246 | 5.000534 | 5.59415
[8 empty] | 1271 | 426.91 | 213.44 | 949.38112 | 62.3878 | 575758 | 7.897825 | 8.388237 | 0.4723106 | 4.999715 | 5.59392
[8 empty] | 1272 | 426.52 | 213.27 | 948.62496 | 62.4304 | 576598 | 7.902378 | 8.39321 | 0.4725906 | 5.000888 | 5.595906
[8 empty] | 1273 | 426.04 | 213.02 | 947.51296 | 62.4725 | 577475 | 7.906875 | 8.398123 | 0.4728673 | 5.00012 | 5.595712
[8 empty] | 1274 | 425.56 | 212.79 | 946.48992 | 62.5238 | 578390 | 7.912354 | 8.404107 | 0.4732042 | 5.000927 | 5.597428
[8 empty] | 1275 | 425 | 212.47 | 945.06656 | 62.5727 | 579382 | 7.917574 | 8.409809 | 0.4735253 | 4.99932 | 5.596403
[8 empty] | 1276 | 424.45 | 212.22 | 943.95456 | 62.6234 | 580413 | 7.922984 | 8.415719 | 0.4738581 | 4.999567 | 5.597484
[8 empty] | 1277 | 424.19 | 212.16 | 943.68768 | 62.6654 | 581100 | 7.927464 | 8.420614 | 0.4741337 | 5.003235 | 5.602257
[8 empty] | 1278 | 423.75 | 211.87 | 942.39776 | 62.6981 | 581795 | 7.930951 | 8.424423 | 0.4743482 | 5.000349 | 5.599546
[8 empty] | 1279 | 423.12 | 211.58 | 941.10784 | 62.7539 | 582871 | 7.936899 | 8.430922 | 0.4747141 | 5.000249 | 5.60032
[8 empty] | 1280 | 422.61 | 211.28 | 939.77344 | 62.8051 | 584011 | 7.942354 | 8.436882 | 0.4750497 | 4.999344 | 5.600122
[8 empty] | 1281 | 422.13 | 211.05 | 938.7504 | 62.8559 | 585116 | 7.947765 | 8.442793 | 0.4753825 | 5.000039 | 5.601709
[8 empty] | 1282 | 421.61 | 210.8 | 937.6384 | 62.9069 | 586132 | 7.953194 | 8.448726 | 0.4757166 | 5.000277 | 5.602789
[8 empty] | 1283 | 421.23 | 210.63 | 936.88224 | 62.9476 | 587104 | 7.957526 | 8.453459 | 0.475983 | 5.001161 | 5.604429
[8 empty] | 1284 | 420.63 | 210.28 | 935.32544 | 63.0004 | 588120 | 7.963142 | 8.459597 | 0.4763286 | 4.999225 | 5.603102
[8 empty] | 1285 | 420.19 | 210.11 | 934.56928 | 63.0433 | 589136 | 7.967704 | 8.464582 | 0.4766093 | 5.000363 | 5.605064
[8 empty] | 1286 | 419.74 | 209.88 | 933.54624 | 63.0909 | 590196 | 7.972764 | 8.470111 | 0.4769207 | 5.000636 | 5.606131
[8 empty] | 1287 | 419.26 | 209.61 | 932.34528 | 63.1373 | 591256 | 7.977695 | 8.475499 | 0.4772241 | 4.999802 | 5.60594
[8 empty] | 1288 | 418.79 | 209.4 | 931.4112 | 63.1844 | 592317 | 7.982698 | 8.480967 | 0.4775319 | 5.000477 | 5.607451
[8 empty] | 1289 | 418.21 | 209.1 | 930.0768 | 63.2396 | 593246 | 7.988559 | 8.487372 | 0.4778926 | 4.999972 | 5.60777
[8 empty] | 1290 | 417.83 | 208.89 | 929.14272 | 63.2795 | 594139 | 7.992793 | 8.492001 | 0.4781532 | 4.999763 | 5.608177
[8 empty] | 1291 | 417.35 | 208.64 | 928.03072 | 63.3301 | 594863 | 7.998162 | 8.497868 | 0.4784836 | 4.999882 | 5.609123
[8 empty] | 1292 | 417 | 208.52 | 927.49696 | 63.3633 | 595587 | 8.001683 | 8.501717 | 0.4787003 | 5.001011 | 5.610924
[8 empty] | 1293 | 416.46 | 208.26 | 926.34048 | 63.4185 | 596464 | 8.007535 | 8.508114 | 0.4790604 | 5.001432 | 5.612285
[8 empty] | 1294 | 416.08 | 208.07 | 925.49536 | 63.4564 | 597228 | 8.011552 | 8.512504 | 0.4793077 | 5.001439 | 5.612904
[8 empty] | 1295 | 415.55 | 207.82 | 924.38336 | 63.5065 | 598182 | 8.01686 | 8.518306 | 0.4796343 | 5.00147 | 5.613746
[8 empty] | 1296 | 415 | 207.48 | 922.87104 | 63.5626 | 599135 | 8.022801 | 8.5248 | 0.48 | 5.000047 | 5.613054
[8 empty] | 1297 | 414.53 | 207.27 | 921.93696 | 63.6071 | 599897 | 8.027511 | 8.52995 | 0.48029 | 5.000348 | 5.614111
[8 empty] | 1298 | 414.09 | 207.04 | 920.91392 | 63.6503 | 600661 | 8.032082 | 8.534947 | 0.4805713 | 5.000003 | 5.614423
[8 empty] | 1299 | 413.6 | 206.82 | 919.93536 | 63.6998 | 601539 | 8.037318 | 8.540671 | 0.4808936 | 5.000653 | 5.615953
[8 empty] | 1300 | 413.08 | 206.55 | 918.7344 | 63.7552 | 602301 | 8.043176 | 8.547075 | 0.4812542 | 5.000796 | 5.617012
[8 empty] | 1301 | 412.67 | 206.33 | 917.75584 | 63.7939 | 602860 | 8.047266 | 8.551547 | 0.481506 | 5.000129 | 5.616891
[8 empty] | 1302 | 412.26 | 206.14 | 916.91072 | 63.8388 | 603500 | 8.05201 | 8.556733 | 0.4817981 | 5.000931 | 5.61852
[8 empty] | 1303 | 411.66 | 205.81 | 915.44288 | 63.8903 | 604403 | 8.057449 | 8.56268 | 0.4821329 | 4.999122 | 5.617324
[8 empty] | 1304 | 411.21 | 205.57 | 914.37536 | 63.9373 | 605339 | 8.06241 | 8.568106 | 0.4824384 | 4.998947 | 5.617892
[8 empty] | 1305 | 410.79 | 205.39 | 913.57472 | 63.9839 | 606179 | 8.067328 | 8.573483 | 0.4827412 | 5.000177 | 5.620032
[8 empty] | 1306 | 410.4 | 205.2 | 912.7296 | 64.0294 | 606980 | 8.072128 | 8.578731 | 0.4830367 | 5.001026 | 5.621728
[8 empty] | 1307 | 409.93 | 204.94 | 911.57312 | 64.071 | 607614 | 8.076514 | 8.583528 | 0.4833068 | 4.999693 | 5.620907
[8 empty] | 1308 | 409.47 | 204.71 | 910.55008 | 64.117 | 608168 | 8.081363 | 8.588831 | 0.4836054 | 4.999614 | 5.621568
[8 empty] | 1309 | 408.95 | 204.47 | 909.48256 | 64.1673 | 608906 | 8.086663 | 8.594627 | 0.4839317 | 4.9998 | 5.622598
[8 empty] | 1310 | 408.44 | 204.18 | 908.19264 | 64.2173 | 609818 | 8.09193 | 8.600387 | 0.484256 | 4.998718 | 5.622198
[8 empty] | 1311 | 408.09 | 204.04 | 907.56992 | 64.2592 | 610692 | 8.096341 | 8.605212 | 0.4845277 | 5.000327 | 5.624694
[8 empty] | 1312 | 407.52 | 203.75 | 906.28 | 64.3144 | 611769 | 8.102151 | 8.611566 | 0.4848855 | 4.999853 | 5.625064
[8 empty] | 1313 | 407.05 | 203.49 | 905.12352 | 64.3626 | 612715 | 8.107222 | 8.617112 | 0.4851977 | 4.999263 | 5.625191
[8 empty] | 1314 | 406.58 | 203.28 | 904.18944 | 64.4073 | 613603 | 8.111922 | 8.622254 | 0.4854872 | 4.999474 | 5.62616
[8 empty] | 1315 | 406.1 | 203.07 | 903.25536 | 64.4594 | 614719 | 8.117399 | 8.628244 | 0.4858246 | 5.000567 | 5.628246
[8 empty] | 1316 | 405.77 | 202.89 | 902.45472 | 64.4971 | 615406 | 8.12136 | 8.632577 | 0.4860686 | 5.000663 | 5.628974
[8 empty] | 1317 | 405.31 | 202.64 | 901.34272 | 64.5388 | 616198 | 8.125741 | 8.637369 | 0.4863384 | 4.999508 | 5.62836
[8 empty] | 1318 | 404.75 | 202.38 | 900.18624 | 64.6022 | 617220 | 8.132398 | 8.644652 | 0.4867484 | 5.000705 | 5.630751
[8 empty] | 1319 | 404.36 | 202.19 | 899.34112 | 64.6429 | 617982 | 8.136669 | 8.649325 | 0.4870115 | 5.000897 | 5.631637
[8 empty] | 1320 | 403.78 | 201.89 | 898.00672 | 64.6993 | 618975 | 8.142587 | 8.655798 | 0.487376 | 5.000245 | 5.631833
[8 empty] | 1321 | 403.28 | 201.62 | 896.80576 | 64.754 | 619849 | 8.148323 | 8.662074 | 0.4877294 | 5.00012 | 5.632596
[8 empty] | 1322 | 402.86 | 201.46 | 896.09408 | 64.7938 | 620726 | 8.152495 | 8.666638 | 0.4879864 | 5.000928 | 5.634165
[8 empty] | 1323 | 402.27 | 201.13 | 894.62624 | 64.8531 | 621777 | 8.158708 | 8.673437 | 0.4883692 | 4.999848 | 5.633928
[8 empty] | 1324 | 401.82 | 200.93 | 893.73664 | 64.9055 | 622660 | 8.164196 | 8.679441 | 0.4887073 | 5.001161 | 5.636276
[8 empty] | 1325 | 401.31 | 200.65 | 892.4912 | 64.9538 | 623499 | 8.169252 | 8.684974 | 0.4890188 | 4.999983 | 5.635749
[8 empty] | 1326 | 400.99 | 200.5 | 891.824 | 64.992 | 624163 | 8.17325 | 8.689349 | 0.4892651 | 5.000826 | 5.637333
[8 empty] | 1327 | 400.62 | 200.32 | 891.02336 | 65.0279 | 624866 | 8.177006 | 8.693459 | 0.4894965 | 5.000641 | 5.63772
[8 empty] | 1328 | 400.17 | 200.08 | 889.95584 | 65.0725 | 625652 | 8.18167 | 8.698563 | 0.4897839 | 4.999995 | 5.637733
[8 empty] | 1329 | 399.71 | 199.88 | 889.06624 | 65.1235 | 626613 | 8.187002 | 8.704398 | 0.4901125 | 5.00111 | 5.639838
[8 empty] | 1330 | 399.14 | 199.59 | 887.77632 | 65.1846 | 627721 | 8.193387 | 8.711385 | 0.4905059 | 5.001174 | 5.640928
[8 empty] | 1331 | 398.69 | 199.32 | 886.57536 | 65.2268 | 628599 | 8.197794 | 8.716209 | 0.4907775 | 4.999464 | 5.639702
[8 empty] | 1332 | 398.19 | 199.06 | 885.41888 | 65.2781 | 629438 | 8.203151 | 8.722071 | 0.4911076 | 4.999085 | 5.64013
[8 empty] | 1333 | 397.9 | 198.95 | 884.9296 | 65.3162 | 630278 | 8.207127 | 8.726423 | 0.4913527 | 5.000886 | 5.642798
[8 empty] | 1334 | 397.38 | 198.69 | 883.77312 | 65.3615 | 631117 | 8.211853 | 8.731596 | 0.4916439 | 4.999774 | 5.6423
[8 empty] | 1335 | 396.97 | 198.5 | 882.928 | 65.4123 | 632146 | 8.217151 | 8.737396 | 0.4919705 | 5.001075 | 5.644618
[8 empty] | 1336 | 396.44 | 198.22 | 881.68256 | 65.4649 | 633174 | 8.222635 | 8.743398 | 0.4923084 | 5.000316 | 5.644642
[8 empty] | 1337 | 396.1 | 198.07 | 881.01536 | 65.5006 | 633937 | 8.226355 | 8.74747 | 0.4925377 | 5.000806 | 5.645792
[8 empty] | 1338 | 395.6 | 197.8 | 879.8144 | 65.5546 | 634853 | 8.23198 | 8.753628 | 0.4928845 | 5.00045 | 5.646296
[8 empty] | 1339 | 395.17 | 197.56 | 878.74688 | 65.6017 | 635846 | 8.236884 | 8.758997 | 0.4931868 | 5.000017 | 5.646598
[8 empty] | 1340 | 394.65 | 197.32 | 877.67936 | 65.6515 | 636838 | 8.242068 | 8.764671 | 0.4935063 | 4.999899 | 5.647301
[8 empty] | 1341 | 394.12 | 197.05 | 876.4784 | 65.7107 | 638022 | 8.248227 | 8.771414 | 0.4938859 | 5.000136 | 5.648565
[8 empty] | 1342 | 393.65 | 196.79 | 875.32192 | 65.7639 | 638949 | 8.253759 | 8.777471 | 0.494227 | 4.999899 | 5.649192
[8 empty] | 1343 | 393.28 | 196.68 | 874.83264 | 65.8013 | 639799 | 8.257647 | 8.781728 | 0.4944667 | 5.001577 | 5.651718
[8 empty] | 1344 | 392.8 | 196.41 | 873.63168 | 65.8515 | 640753 | 8.262863 | 8.787439 | 0.4947883 | 5.000711 | 5.651587
[8 empty] | 1345 | 392.41 | 196.21 | 872.74208 | 65.8965 | 641553 | 8.267537 | 8.792557 | 0.4950764 | 5.000998 | 5.652671
[8 empty] | 1346 | 391.99 | 196.02 | 871.89696 | 65.9384 | 642217 | 8.271888 | 8.797321 | 0.4953447 | 5.001163 | 5.653566
[8 empty] | 1347 | 391.48 | 195.72 | 870.56256 | 65.988 | 643032 | 8.277036 | 8.802958 | 0.4956621 | 4.999434 | 5.65245
[8 empty] | 1348 | 391.12 | 195.57 | 869.89536 | 66.0366 | 643870 | 8.282078 | 8.80848 | 0.495973 | 5.001409 | 5.655505
[8 empty] | 1349 | 390.56 | 195.28 | 868.60544 | 66.0866 | 644738 | 8.287263 | 8.814159 | 0.4962927 | 4.999964 | 5.654718
[8 empty] | 1350 | 389.98 | 195.01 | 867.40448 | 66.1481 | 645682 | 8.293638 | 8.82114 | 0.4966858 | 5.000393 | 5.656247
[8 empty] | 1351 | 389.62 | 194.81 | 866.51488 | 66.1946 | 646521 | 8.298456 | 8.826417 | 0.4969829 | 5.000817 | 5.657516
[8 empty] | 1352 | 389.1 | 194.51 | 865.18048 | 66.2446 | 647360 | 8.303635 | 8.832088 | 0.4973023 | 4.999083 | 5.656404
[8 empty] | 1353 | 388.69 | 194.37 | 864.55776 | 66.2877 | 648084 | 8.308097 | 8.836976 | 0.4975775 | 5.000629 | 5.658887
[8 empty] | 1354 | 388.35 | 194.17 | 863.66816 | 66.3286 | 648768 | 8.31233 | 8.841612 | 0.4978385 | 5.000365 | 5.659284
[8 empty] | 1355 | 387.97 | 193.97 | 862.77856 | 66.3709 | 649525 | 8.316706 | 8.846405 | 0.4981084 | 5.000262 | 5.659888
[8 empty] | 1356 | 387.6 | 193.82 | 862.11136 | 66.4109 | 650194 | 8.320843 | 8.850937 | 0.4983635 | 5.001168 | 5.661596
[8 empty] | 1357 | 387.07 | 193.52 | 860.77696 | 66.465 | 650980 | 8.326435 | 8.857063 | 0.4987085 | 4.999879 | 5.66106
[8 empty] | 1358 | 386.54 | 193.23 | 859.48704 | 66.5176 | 651895 | 8.331871 | 8.863017 | 0.4990438 | 4.998657 | 5.660574
[8 empty] | 1359 | 386.11 | 193.03 | 858.59744 | 66.57 | 652773 | 8.337283 | 8.868946 | 0.4993776 | 4.99973 | 5.662686
[8 empty] | 1360 | 385.69 | 192.83 | 857.70784 | 66.6169 | 653613 | 8.342125 | 8.874251 | 0.4996763 | 5.000141 | 5.663954
[8 empty] | 1361 | 385.15 | 192.57 | 856.55136 | 66.6725 | 654338 | 8.347863 | 8.880538 | 0.5000303 | 5.000025 | 5.664775
[8 empty] | 1362 | 384.79 | 192.42 | 855.88416 | 66.7185 | 654972 | 8.352608 | 8.885736 | 0.500323 | 5.001614 | 5.667365
[8 empty] | 1363 | 384.32 | 192.17 | 854.77216 | 66.7681 | 655670 | 8.357723 | 8.89134 | 0.5006385 | 5.001026 | 5.66755
[8 empty] | 1364 | 383.84 | 191.91 | 853.61568 | 66.8149 | 656369 | 8.362547 | 8.896626 | 0.5009361 | 4.999835 | 5.667005
[8 empty] | 1365 | 383.33 | 191.65 | 852.4592 | 66.8693 | 656981 | 8.368151 | 8.902767 | 0.5012819 | 4.999539 | 5.667605
[8 empty] | 1366 | 382.92 | 191.46 | 851.61408 | 66.9167 | 657563 | 8.373033 | 8.908116 | 0.5015831 | 5.000228 | 5.669202
[8 empty] | 1367 | 382.51 | 191.22 | 850.54656 | 66.9592 | 658177 | 8.377408 | 8.91291 | 0.5018531 | 4.999019 | 5.668564
[8 empty] | 1368 | 382.05 | 191.06 | 849.83488 | 67.0161 | 658855 | 8.383263 | 8.919327 | 0.5022143 | 5.001612 | 5.672486
[8 empty] | 1369 | 381.66 | 190.84 | 848.85632 | 67.058 | 659533 | 8.387573 | 8.92405 | 0.5024803 | 5.000841 | 5.672335
[8 empty] | 1370 | 381.26 | 190.65 | 848.0112 | 67.1053 | 660285 | 8.392436 | 8.92938 | 0.5027804 | 5.001493 | 5.673892
[8 empty] | 1371 | 380.66 | 190.3 | 846.4544 | 67.1627 | 660946 | 8.398336 | 8.935845 | 0.5031444 | 4.999139 | 5.672215
[8 empty] | 1372 | 380.27 | 190.13 | 845.69824 | 67.2029 | 661660 | 8.402466 | 8.940372 | 0.5033993 | 4.999456 | 5.67327
[8 empty] | 1373 | 379.9 | 189.97 | 844.98656 | 67.2495 | 662316 | 8.407251 | 8.945617 | 0.5036946 | 5.000792 | 5.675595
[8 empty] | 1374 | 379.57 | 189.83 | 844.36384 | 67.2893 | 662970 | 8.411337 | 8.950095 | 0.5039468 | 5.001843 | 5.677478
[8 empty] | 1375 | 379.06 | 189.49 | 842.85152 | 67.3403 | 663740 | 8.41657 | 8.955832 | 0.5042698 | 4.998947 | 5.675076
[8 empty] | 1376 | 378.69 | 189.33 | 842.13984 | 67.3861 | 664468 | 8.421268 | 8.960981 | 0.5045598 | 5.000172 | 5.677263
[8 empty] | 1377 | 378.19 | 189.12 | 841.20576 | 67.4409 | 665224 | 8.426887 | 8.967141 | 0.5049066 | 5.001141 | 5.679317
[8 empty] | 1378 | 377.79 | 188.92 | 840.31616 | 67.4896 | 666069 | 8.431878 | 8.972612 | 0.5052147 | 5.001642 | 5.680734
[8 empty] | 1379 | 377.24 | 188.62 | 838.98176 | 67.5453 | 666945 | 8.437584 | 8.978868 | 0.5055669 | 5.000318 | 5.680202
[8 empty] | 1380 | 376.71 | 188.35 | 837.7808 | 67.6044 | 667746 | 8.443636 | 8.985502 | 0.5059404 | 5.000182 | 5.681078
[8 empty] | 1381 | 376.25 | 188.14 | 836.84672 | 67.6562 | 668509 | 8.448937 | 8.991314 | 0.5062677 | 5.000761 | 5.682641
[8 empty] | 1382 | 375.86 | 187.96 | 836.04608 | 67.7026 | 669144 | 8.453684 | 8.996519 | 0.5065607 | 5.001489 | 5.68428
[8 empty] | 1383 | 375.55 | 187.82 | 835.42336 | 67.7395 | 669784 | 8.457457 | 9.000656 | 0.5067937 | 5.002148 | 5.685675
[8 empty] | 1384 | 375.01 | 187.52 | 834.08896 | 67.789 | 670540 | 8.462518 | 9.006205 | 0.5071061 | 5.000035 | 5.684141
[8 empty] | 1385 | 374.67 | 187.35 | 833.3328 | 67.8337 | 671355 | 8.467085 | 9.011214 | 0.5073881 | 5.00081 | 5.685805
[8 empty] | 1386 | 374.21 | 187.12 | 832.30976 | 67.8864 | 672112 | 8.472468 | 9.017116 | 0.5077205 | 5.000927 | 5.686863
[8 empty] | 1387 | 373.72 | 186.84 | 831.06432 | 67.9367 | 672898 | 8.477604 | 9.022748 | 0.5080376 | 4.999412 | 5.686024
[8 empty] | 1388 | 373.34 | 186.7 | 830.4416 | 67.9847 | 673742 | 8.482503 | 9.02812 | 0.5083401 | 5.001363 | 5.689087
[8 empty] | 1389 | 372.88 | 186.46 | 829.37408 | 68.0324 | 674644 | 8.487369 | 9.033457 | 0.5086406 | 5.000593 | 5.689052
[8 empty] | 1390 | 372.47 | 186.22 | 828.30656 | 68.0884 | 675482 | 8.493079 | 9.03972 | 0.5089932 | 5.0008 | 5.690274
[8 empty] | 1391 | 372.06 | 186.05 | 827.5504 | 68.1321 | 676204 | 8.497533 | 9.044605 | 0.5092683 | 5.001419 | 5.691749
[8 empty] | 1392 | 371.57 | 185.75 | 826.216 | 68.1802 | 676961 | 8.502434 | 9.04998 | 0.5095709 | 4.999057 | 5.68991
[8 empty] | 1393 | 371.15 | 185.58 | 825.45984 | 68.2265 | 677776 | 8.50715 | 9.055152 | 0.5098622 | 4.999971 | 5.691769
[8 empty] | 1394 | 370.72 | 185.36 | 824.48128 | 68.2821 | 678708 | 8.51281 | 9.061361 | 0.5102118 | 5.000635 | 5.693508
[8 empty] | 1395 | 370.37 | 185.18 | 823.68064 | 68.3239 | 679507 | 8.517063 | 9.066027 | 0.5104745 | 5.000734 | 5.694361
[8 empty] | 1396 | 369.94 | 185 | 822.88 | 68.3714 | 680249 | 8.521895 | 9.071327 | 0.5107729 | 5.001503 | 5.696079
[8 empty] | 1397 | 369.48 | 184.76 | 821.81248 | 68.4211 | 681094 | 8.526949 | 9.076871 | 0.5110851 | 5.000904 | 5.696279
[8 empty] | 1398 | 368.94 | 184.44 | 820.38912 | 68.4781 | 681909 | 8.532742 | 9.083226 | 0.5114429 | 4.998993 | 5.695114
[8 empty] | 1399 | 368.56 | 184.28 | 819.67744 | 68.528 | 682666 | 8.537811 | 9.088787 | 0.511756 | 5.000567 | 5.697795
[8 empty] | 1400 | 368.08 | 184.07 | 818.74336 | 68.5828 | 683423 | 8.543375 | 9.094892 | 0.5120998 | 5.00136 | 5.699673
[8 empty] | 1401 | 367.71 | 183.86 | 817.80928 | 68.6243 | 684180 | 8.547587 | 9.099513 | 0.51236 | 5.000568 | 5.69951
[8 empty] | 1402 | 367.33 | 183.68 | 817.00864 | 68.6692 | 684937 | 8.552143 | 9.104512 | 0.5126414 | 5.000989 | 5.700791
[8 empty] | 1403 | 366.94 | 183.49 | 816.16352 | 68.7164 | 685782 | 8.55693 | 9.109765 | 0.5129372 | 5.001405 | 5.702107
[8 empty] | 1404 | 366.46 | 183.2 | 814.8736 | 68.7653 | 686597 | 8.561887 | 9.115204 | 0.5132435 | 4.999286 | 5.700565
[8 empty] | 1405 | 366 | 182.98 | 813.89504 | 68.8171 | 687557 | 8.567136 | 9.120964 | 0.5135678 | 4.999411 | 5.701633
[8 empty] | 1406 | 365.62 | 182.81 | 813.13888 | 68.8676 | 688558 | 8.572252 | 9.126578 | 0.5138839 | 5.000742 | 5.704055
[8 empty] | 1407 | 365.16 | 182.54 | 811.93792 | 68.9191 | 689436 | 8.577466 | 9.1323 | 0.5142061 | 4.999447 | 5.7035
[8 empty] | 1408 | 364.69 | 182.31 | 810.91488 | 68.9663 | 690388 | 8.582243 | 9.137542 | 0.5145013 | 4.998728 | 5.703527
[8 empty] | 1409 | 364.3 | 182.13 | 810.11424 | 69.015 | 691265 | 8.587169 | 9.142949 | 0.5148057 | 4.999551 | 5.70534
[8 empty] | 1410 | 363.83 | 181.88 | 809.00224 | 69.0654 | 692257 | 8.592266 | 9.148543 | 0.5151206 | 4.998646 | 5.705212
[8 empty] | 1411 | 363.37 | 181.69 | 808.15712 | 69.1265 | 693310 | 8.598441 | 9.155321 | 0.5155023 | 5.000646 | 5.708595
[8 empty] | 1412 | 362.98 | 181.51 | 807.35648 | 69.174 | 694016 | 8.60324 | 9.160588 | 0.5157989 | 5.001308 | 5.710205
[8 empty] | 1413 | 362.71 | 181.38 | 806.77824 | 69.2124 | 694700 | 8.607117 | 9.164844 | 0.5160385 | 5.002266 | 5.711992
[8 empty] | 1414 | 362.15 | 181.08 | 805.44384 | 69.2732 | 695348 | 8.613255 | 9.171581 | 0.5164179 | 5.001176 | 5.711845
[8 empty] | 1415 | 361.75 | 180.89 | 804.59872 | 69.3133 | 696101 | 8.617301 | 9.176023 | 0.516668 | 5.000667 | 5.711988
[8 empty] | 1416 | 361.35 | 180.69 | 803.70912 | 69.3655 | 697083 | 8.622566 | 9.181803 | 0.5169934 | 5.001305 | 5.71366
[8 empty] | 1417 | 360.82 | 180.38 | 802.33024 | 69.4189 | 697846 | 8.627949 | 9.187713 | 0.5173262 | 4.999029 | 5.712026
[8 empty] | 1418 | 360.51 | 180.22 | 801.61856 | 69.459 | 698675 | 8.63199 | 9.192149 | 0.517576 | 4.999329 | 5.713096
[8 empty] | 1419 | 359.98 | 179.95 | 800.4176 | 69.5178 | 699732 | 8.637913 | 9.198652 | 0.5179421 | 4.998779 | 5.713532
[8 empty] | 1420 | 359.52 | 179.75 | 799.528 | 69.571 | 700687 | 8.643269 | 9.204533 | 0.5182733 | 4.999502 | 5.715324
[8 empty] | 1421 | 359.15 | 179.47 | 798.28256 | 69.6207 | 701260 | 8.648271 | 9.210025 | 0.5185825 | 4.997576 | 5.714026
[8 empty] | 1422 | 358.85 | 179.44 | 798.14912 | 69.6516 | 701908 | 8.651379 | 9.213438 | 0.5187747 | 5.000388 | 5.717803
[8 empty] | 1423 | 358.47 | 179.25 | 797.304 | 69.7016 | 702784 | 8.656407 | 9.21896 | 0.5190856 | 5.000993 | 5.719405
[8 empty] | 1424 | 358.08 | 179.05 | 796.4144 | 69.7482 | 703546 | 8.661092 | 9.224104 | 0.5193752 | 5.000912 | 5.720161
[8 empty] | 1425 | 357.63 | 178.86 | 795.56928 | 69.8018 | 704386 | 8.666477 | 9.230018 | 0.5197082 | 5.001929 | 5.722303
[8 empty] | 1426 | 357.15 | 178.54 | 794.14592 | 69.8554 | 705111 | 8.671861 | 9.23593 | 0.5200411 | 4.9993 | 5.720273
[8 empty] | 1427 | 356.66 | 178.32 | 793.16736 | 69.9123 | 705989 | 8.677573 | 9.242203 | 0.5203943 | 4.999847 | 5.721939
[8 empty] | 1428 | 356.19 | 178.09 | 792.14432 | 69.9679 | 706942 | 8.683151 | 9.24833 | 0.5207393 | 4.999952 | 5.723077
[8 empty] | 1429 | 355.77 | 177.86 | 791.12128 | 70.0117 | 707634 | 8.687544 | 9.253155 | 0.521011 | 4.998656 | 5.722395
[8 empty] | 1430 | 355.48 | 177.75 | 790.632 | 70.0563 | 708420 | 8.692015 | 9.258066 | 0.5212875 | 5.000822 | 5.725692
[8 empty] | 1431 | 355.06 | 177.52 | 789.60896 | 70.1065 | 709264 | 8.697046 | 9.263592 | 0.5215987 | 5.000266 | 5.725977
[8 empty] | 1432 | 354.61 | 177.31 | 788.67488 | 70.1568 | 710167 | 8.702085 | 9.269127 | 0.5219103 | 5.000277 | 5.726914
[8 empty] | 1433 | 354.23 | 177.14 | 787.91872 | 70.2087 | 711006 | 8.707281 | 9.274835 | 0.5222317 | 5.001598 | 5.729381
[8 empty] | 1434 | 353.76 | 176.92 | 786.94016 | 70.2633 | 711728 | 8.712746 | 9.280838 | 0.5225697 | 5.001818 | 5.730639
[8 empty] | 1435 | 353.33 | 176.66 | 785.78368 | 70.3081 | 712630 | 8.717227 | 9.285762 | 0.5228469 | 4.999743 | 5.729087
[8 empty] | 1436 | 352.92 | 176.45 | 784.8496 | 70.3598 | 713611 | 8.722397 | 9.291441 | 0.5231667 | 4.999886 | 5.730205
[8 empty] | 1437 | 352.5 | 176.25 | 783.96 | 70.4126 | 714640 | 8.727674 | 9.29724 | 0.5234932 | 5.000434 | 5.731808
[8 empty] | 1438 | 352 | 175.98 | 782.75904 | 70.4677 | 715593 | 8.733179 | 9.303288 | 0.5238338 | 4.999257 | 5.731477
[8 empty] | 1439 | 351.73 | 175.92 | 782.49216 | 70.5076 | 716356 | 8.737163 | 9.307666 | 0.5240803 | 5.002251 | 5.735648
[8 empty] | 1440 | 351.28 | 175.65 | 781.2912 | 70.5577 | 717273 | 8.742164 | 9.313161 | 0.5243897 | 5.000468 | 5.734532
[8 empty] | 1441 | 350.85 | 175.43 | 780.31264 | 70.6113 | 718341 | 8.747512 | 9.319037 | 0.5247206 | 5.000511 | 5.735575
[8 empty] | 1442 | 350.36 | 175.14 | 779.02272 | 70.6679 | 719447 | 8.753157 | 9.32524 | 0.5250698 | 4.9989 | 5.734777
[8 empty] | 1443 | 350 | 175.02 | 778.48896 | 70.7209 | 720400 | 8.75844 | 9.331046 | 0.5253967 | 5.001709 | 5.738985
[8 empty] | 1444 | 349.61 | 174.79 | 777.46592 | 70.7641 | 721164 | 8.762744 | 9.335777 | 0.5256631 | 5.000216 | 5.738076
[8 empty] | 1445 | 349.14 | 174.57 | 776.48736 | 70.8143 | 722079 | 8.767744 | 9.341272 | 0.5259725 | 4.999824 | 5.73856
[8 empty] | 1446 | 348.7 | 174.35 | 775.5088 | 70.868 | 723147 | 8.77309 | 9.347147 | 0.5263033 | 4.999834 | 5.739573
[8 empty] | 1447 | 348.32 | 174.16 | 774.66368 | 70.9179 | 724024 | 8.778056 | 9.352605 | 0.5266106 | 5.00025 | 5.740981
[8 empty] | 1448 | 348.02 | 174.02 | 774.04096 | 70.955 | 724747 | 8.781746 | 9.356661 | 0.526839 | 5.000591 | 5.742066
[8 empty] | 1449 | 347.59 | 173.81 | 773.10688 | 71.0074 | 725767 | 8.786956 | 9.362388 | 0.5271615 | 5.000714 | 5.743186
[8 empty] | 1450 | 347.13 | 173.57 | 772.03936 | 71.0632 | 726826 | 8.792502 | 9.368484 | 0.5275048 | 5.000363 | 5.743828
[8 empty] | 1451 | 346.68 | 173.35 | 771.0608 | 71.1196 | 727855 | 8.798104 | 9.374643 | 0.5278515 | 5.000649 | 5.745213
[8 empty] | 1452 | 346.24 | 173.12 | 770.03776 | 71.1731 | 728862 | 8.803416 | 9.380483 | 0.5281803 | 5.000297 | 5.745812
[8 empty] | 1453 | 345.82 | 172.87 | 768.92576 | 71.2227 | 729756 | 8.808339 | 9.385895 | 0.5284851 | 4.998898 | 5.745136
[8 empty] | 1454 | 345.52 | 172.75 | 768.392 | 71.261 | 730595 | 8.812138 | 9.390072 | 0.5287203 | 4.999925 | 5.747035
[8 empty] | 1455 | 345.07 | 172.54 | 767.45792 | 71.3171 | 731462 | 8.817701 | 9.396188 | 0.5290647 | 5.000431 | 5.748673
[8 empty] | 1456 | 344.64 | 172.25 | 766.168 | 71.3656 | 732406 | 8.822509 | 9.401474 | 0.5293623 | 4.997716 | 5.746464
[8 empty] | 1457 | 344.31 | 172.14 | 765.67872 | 71.4094 | 733361 | 8.826848 | 9.406246 | 0.529631 | 4.999664 | 5.749529
[8 empty] | 1458 | 343.82 | 171.9 | 764.6112 | 71.468 | 734428 | 8.832652 | 9.412627 | 0.5299903 | 4.999566 | 5.750522
[8 empty] | 1459 | 343.44 | 171.72 | 763.81056 | 71.5161 | 735459 | 8.837413 | 9.417863 | 0.5302851 | 4.999973 | 5.751899
[8 empty] | 1460 | 343.09 | 171.53 | 762.96544 | 71.5605 | 736259 | 8.841806 | 9.422694 | 0.5305571 | 4.999648 | 5.752364
[8 empty] | 1461 | 342.66 | 171.3 | 761.9424 | 71.6122 | 737177 | 8.84692 | 9.428317 | 0.5308737 | 4.999006 | 5.752603
[8 empty] | 1462 | 342.3 | 171.13 | 761.18624 | 71.6659 | 738055 | 8.852228 | 9.434156 | 0.5312025 | 5.000341 | 5.755157
[8 empty] | 1463 | 341.82 | 170.9 | 760.1632 | 71.7154 | 738904 | 8.85712 | 9.439535 | 0.5315054 | 4.999422 | 5.755038
[8 empty] | 1464 | 341.52 | 170.75 | 759.496 | 71.7591 | 739868 | 8.861436 | 9.444283 | 0.5317727 | 5.000156 | 5.756713
[8 empty] | 1465 | 341 | 170.47 | 758.25056 | 71.8165 | 740861 | 8.867103 | 9.450516 | 0.5321237 | 4.998681 | 5.756105
[8 empty] | 1466 | 340.58 | 170.3 | 757.4944 | 71.881 | 741957 | 8.873468 | 9.457517 | 0.5325179 | 5.001254 | 5.760296
[8 empty] | 1467 | 340.21 | 170.13 | 756.73824 | 71.9234 | 742752 | 8.87765 | 9.462117 | 0.5327769 | 5.00123 | 5.761076
[8 empty] | 1468 | 339.87 | 169.96 | 755.98208 | 71.966 | 743633 | 8.88185 | 9.466738 | 0.533037 | 5.001224 | 5.761882
[8 empty] | 1469 | 339.4 | 169.7 | 754.8256 | 72.0244 | 744702 | 8.887606 | 9.473069 | 0.5333935 | 5.000413 | 5.762061
[8 empty] | 1470 | 338.95 | 169.5 | 753.936 | 72.0808 | 745617 | 8.893161 | 9.479181 | 0.5337377 | 5.001124 | 5.763959
[8 empty] | 1471 | 338.57 | 169.27 | 752.91296 | 72.1285 | 746343 | 8.897857 | 9.484348 | 0.5340286 | 4.999922 | 5.763487
[8 empty] | 1472 | 338.16 | 169.09 | 752.11232 | 72.1795 | 747026 | 8.902876 | 9.48987 | 0.5343395 | 5.000576 | 5.765217
[8 empty] | 1473 | 337.74 | 168.84 | 751.00032 | 72.2293 | 747754 | 8.907775 | 9.49526 | 0.534643 | 4.99901 | 5.764365
[8 empty] | 1474 | 337.41 | 168.67 | 750.24416 | 72.2696 | 748628 | 8.911738 | 9.49962 | 0.5348885 | 4.998691 | 5.764771
[8 empty] | 1475 | 336.99 | 168.49 | 749.44352 | 72.327 | 749953 | 8.917379 | 9.505828 | 0.5352381 | 5.000072 | 5.767466
[8 empty] | 1476 | 336.5 | 168.23 | 748.28704 | 72.3893 | 751196 | 8.9235 | 9.512562 | 0.5356172 | 4.999643 | 5.768169
[8 empty] | 1477 | 336.26 | 168.12 | 747.79776 | 72.4373 | 751815 | 8.928213 | 9.517749 | 0.5359093 | 5.00199 | 5.771801
[8 empty] | 1478 | 335.88 | 167.93 | 746.95264 | 72.4673 | 752563 | 8.931157 | 9.520989 | 0.5360917 | 4.999846 | 5.769905
[8 empty] | 1479 | 335.36 | 167.68 | 745.84064 | 72.531 | 753517 | 8.937407 | 9.527867 | 0.536479 | 4.99985 | 5.771138
[8 empty] | 1480 | 335.03 | 167.53 | 745.17344 | 72.6019 | 754012 | 8.944359 | 9.535519 | 0.5369098 | 5.003669 | 5.776917
[8 empty] | 1481 | 334.54 | 167.25 | 743.928 | 72.6419 | 754389 | 8.948279 | 9.539834 | 0.5371528 | 4.999982 | 5.773434
[8 empty] | 1482 | 334.26 | 167.14 | 743.43872 | 72.6774 | 754953 | 8.951757 | 9.543662 | 0.5373683 | 5.000844 | 5.775116
[8 empty] | 1483 | 333.82 | 166.92 | 742.46016 | 72.7288 | 755933 | 8.956791 | 9.549203 | 0.5376803 | 5.000268 | 5.775446
[8 empty] | 1484 | 333.36 | 166.7 | 741.4816 | 72.7905 | 757164 | 8.962831 | 9.555851 | 0.5380547 | 5.000887 | 5.777358
[8 empty] | 1485 | 332.98 | 166.5 | 740.592 | 72.8383 | 758328 | 8.967508 | 9.560999 | 0.5383445 | 5.000471 | 5.777806
[8 empty] | 1486 | 332.61 | 166.31 | 739.74688 | 72.8883 | 759777 | 8.972397 | 9.566382 | 0.5386476 | 5.000605 | 5.778932
[8 empty] | 1487 | 332.09 | 166.03 | 738.50144 | 72.9535 | 761403 | 8.978771 | 9.573398 | 0.5390427 | 4.999798 | 5.779268
[8 empty] | 1488 | 331.76 | 165.86 | 737.74528 | 72.9994 | 762640 | 8.983255 | 9.578336 | 0.5393207 | 5.000038 | 5.78044
[8 empty] | 1489 | 331.44 | 165.74 | 737.21152 | 73.0402 | 763708 | 8.98724 | 9.582723 | 0.5395677 | 5.001185 | 5.782562
[8 empty] | 1490 | 330.98 | 165.48 | 736.05504 | 73.0973 | 765078 | 8.992814 | 9.58886 | 0.5399133 | 5.000004 | 5.78231
[8 empty] | 1491 | 330.61 | 165.31 | 735.29888 | 73.1466 | 766503 | 8.997624 | 9.594156 | 0.5402115 | 5.000622 | 5.783988
[8 empty] | 1492 | 330.2 | 165.08 | 734.27584 | 73.1973 | 767852 | 9.002569 | 9.599601 | 0.5405181 | 4.99958 | 5.783774
[8 empty] | 1493 | 329.78 | 164.88 | 733.38624 | 73.2525 | 769371 | 9.00795 | 9.605527 | 0.5408517 | 4.999962 | 5.785297
[8 empty] | 1494 | 329.36 | 164.66 | 732.40768 | 73.3057 | 770720 | 9.013133 | 9.611235 | 0.5411731 | 4.999495 | 5.7858
[8 empty] | 1495 | 329.01 | 164.49 | 731.65152 | 73.3494 | 771888 | 9.017389 | 9.615922 | 0.5414371 | 4.99943 | 5.786582
[8 empty] | 1496 | 328.63 | 164.31 | 730.85088 | 73.3999 | 773258 | 9.022306 | 9.621337 | 0.5417419 | 4.999848 | 5.788057
[8 empty] | 1497 | 328.21 | 164.1 | 729.9168 | 73.4555 | 774696 | 9.027716 | 9.627295 | 0.5420774 | 4.99994 | 5.789257
[8 empty] | 1498 | 327.86 | 163.91 | 729.07168 | 73.5032 | 775934 | 9.032355 | 9.632405 | 0.5423652 | 4.999711 | 5.789931
[8 empty] | 1499 | 327.45 | 163.71 | 728.18208 | 73.5546 | 777193 | 9.037353 | 9.637909 | 0.5426751 | 4.999601 | 5.790816
[8 empty] | 1500 | 327.08 | 163.56 | 727.51488 | 73.6044 | 778730 | 9.042192 | 9.64324 | 0.5429752 | 5.000825 | 5.793216
[8 empty] | 1501 | 326.61 | 163.31 | 726.40288 | 73.6626 | 780416 | 9.047845 | 9.649467 | 0.5433258 | 4.999962 | 5.793366
[8 empty] | 1502 | 326.25 | 163.12 | 725.55776 | 73.7162 | 782158 | 9.053048 | 9.655199 | 0.5436486 | 5.000389 | 5.794921
[8 empty] | 1503 | 325.81 | 162.9 | 724.5792 | 73.7692 | 783634 | 9.058191 | 9.660865 | 0.5439676 | 4.999818 | 5.795309
[8 empty] | 1504 | 325.42 | 162.71 | 723.73408 | 73.8198 | 785167 | 9.063099 | 9.666271 | 0.544272 | 4.999879 | 5.796382
[8 empty] | 1505 | 325.04 | 162.53 | 722.93344 | 73.8742 | 786696 | 9.068372 | 9.672082 | 0.5445992 | 5.000683 | 5.798393
[8 empty] | 1506 | 324.67 | 162.34 | 722.08832 | 73.9219 | 788114 | 9.072995 | 9.677174 | 0.5448859 | 5.000391 | 5.799003
[8 empty] | 1507 | 324.33 | 162.16 | 721.28768 | 73.9691 | 789463 | 9.077566 | 9.682212 | 0.5451696 | 5.000342 | 5.799884
[8 empty] | 1508 | 323.97 | 162 | 720.576 | 74.0196 | 790700 | 9.082455 | 9.687599 | 0.5454729 | 5.001288 | 5.801986
[8 empty] | 1509 | 323.55 | 161.79 | 719.64192 | 74.0722 | 792105 | 9.087546 | 9.693208 | 0.5457887 | 5.000927 | 5.802615
[8 empty] | 1510 | 323.12 | 161.56 | 718.61888 | 74.1252 | 793567 | 9.092672 | 9.698857 | 0.5461068 | 4.999984 | 5.802578
[8 empty] | 1511 | 322.71 | 161.35 | 717.6848 | 74.1821 | 795029 | 9.098173 | 9.704919 | 0.5464482 | 5.000104 | 5.803853
[8 empty] | 1512 | 322.34 | 161.19 | 716.97312 | 74.2389 | 796379 | 9.103662 | 9.710968 | 0.5467887 | 5.001754 | 5.806905
[8 empty] | 1513 | 322 | 160.99 | 716.08352 | 74.2783 | 797448 | 9.107467 | 9.715162 | 0.5470249 | 5.000131 | 5.805809
[8 empty] | 1514 | 321.63 | 160.83 | 715.37184 | 74.3284 | 798736 | 9.112304 | 9.720493 | 0.5473251 | 5.000988 | 5.807808
[8 empty] | 1515 | 321.25 | 160.65 | 714.5712 | 74.3835 | 800081 | 9.117621 | 9.726354 | 0.5476551 | 5.001799 | 5.809855
[8 empty] | 1516 | 320.91 | 160.47 | 713.77056 | 74.427 | 801471 | 9.121817 | 9.730979 | 0.5479155 | 5.001254 | 5.810095
[8 empty] | 1517 | 320.48 | 160.2 | 712.5696 | 74.4788 | 802916 | 9.126812 | 9.736485 | 0.5482255 | 4.998858 | 5.808352
[8 empty] | 1518 | 320.04 | 160.02 | 711.76896 | 74.5372 | 804435 | 9.13244 | 9.742689 | 0.5485748 | 5.000027 | 5.810886
[8 empty] | 1519 | 319.63 | 159.83 | 710.92384 | 74.5977 | 806094 | 9.138267 | 9.749113 | 0.5489365 | 5.001121 | 5.813376
[8 empty] | 1520 | 319.25 | 159.64 | 710.07872 | 74.6517 | 807429 | 9.143466 | 9.754844 | 0.5492592 | 5.00145 | 5.814848
[8 empty] | 1521 | 318.9 | 159.44 | 709.18912 | 74.6921 | 808511 | 9.147354 | 9.75913 | 0.5495006 | 4.999877 | 5.813835
[8 empty] | 1522 | 318.62 | 159.31 | 708.61088 | 74.7357 | 809667 | 9.151548 | 9.763754 | 0.5497609 | 5.000866 | 5.815865
[8 empty] | 1523 | 318.12 | 159.08 | 707.58784 | 74.7976 | 811161 | 9.157499 | 9.770316 | 0.5501304 | 5.000834 | 5.817081
[8 empty] | 1524 | 317.71 | 158.87 | 706.65376 | 74.8535 | 812509 | 9.162871 | 9.77624 | 0.5504639 | 5.000723 | 5.818084
[8 empty] | 1525 | 317.36 | 158.68 | 705.80864 | 74.906 | 813800 | 9.167913 | 9.7818 | 0.550777 | 5.000837 | 5.819282
[8 empty] | 1526 | 316.97 | 158.49 | 704.96352 | 74.9544 | 815149 | 9.17256 | 9.786924 | 0.5510655 | 5.000468 | 5.819834
[8 empty] | 1527 | 316.68 | 158.36 | 704.38528 | 74.995 | 816048 | 9.176456 | 9.791221 | 0.5513075 | 5.001079 | 5.821371
[8 empty] | 1528 | 316.46 | 158.25 | 703.896 | 75.0253 | 816949 | 9.179363 | 9.794426 | 0.551488 | 5.001123 | 5.822038
[8 empty] | 1529 | 315.97 | 158.04 | 702.96192 | 75.092 | 818362 | 9.185759 | 9.80148 | 0.5518852 | 5.002227 | 5.824681
[8 empty] | 1530 | 315.45 | 157.72 | 701.53856 | 75.1578 | 819887 | 9.192065 | 9.808436 | 0.5522768 | 4.999729 | 5.823114
[8 empty] | 1531 | 315.02 | 157.51 | 700.60448 | 75.2197 | 821011 | 9.197994 | 9.814975 | 0.552645 | 5.00025 | 5.824984
[8 empty] | 1532 | 314.72 | 157.35 | 699.8928 | 75.2619 | 821845 | 9.202034 | 9.819431 | 0.5528959 | 5.000065 | 5.825631
[8 empty] | 1533 | 314.38 | 157.2 | 699.2256 | 75.3076 | 823214 | 9.206408 | 9.824256 | 0.5531675 | 5.000598 | 5.827186
[8 empty] | 1534 | 313.83 | 156.91 | 697.93568 | 75.3797 | 824873 | 9.213304 | 9.831863 | 0.5535959 | 4.999728 | 5.827649
[8 empty] | 1535 | 313.5 | 156.75 | 697.224 | 75.4293 | 826109 | 9.218045 | 9.837094 | 0.5538904 | 5.000379 | 5.829425
[8 empty] | 1536 | 313.15 | 156.59 | 696.51232 | 75.4813 | 827144 | 9.223014 | 9.842575 | 0.5541991 | 5.001302 | 5.831569
[8 empty] | 1537 | 312.72 | 156.37 | 695.53376 | 75.5323 | 828382 | 9.227885 | 9.847949 | 0.5545016 | 5.000185 | 5.831314
[8 empty] | 1538 | 312.36 | 156.17 | 694.64416 | 75.5883 | 829820 | 9.233231 | 9.853847 | 0.5548337 | 5.000277 | 5.832574
[8 empty] | 1539 | 311.91 | 155.97 | 693.75456 | 75.651 | 831057 | 9.239213 | 9.860448 | 0.5552054 | 5.001136 | 5.834868
[8 empty] | 1540 | 311.61 | 155.79 | 692.95392 | 75.6925 | 831828 | 9.24317 | 9.864815 | 0.5554513 | 5.000171 | 5.834598
[8 empty] | 1541 | 311.28 | 155.63 | 692.24224 | 75.7381 | 832704 | 9.247517 | 9.869611 | 0.5557214 | 5.000317 | 5.835709
[8 empty] | 1542 | 310.84 | 155.41 | 691.26368 | 75.7934 | 833976 | 9.252786 | 9.875426 | 0.5560488 | 4.99965 | 5.836074
[8 empty] | 1543 | 310.44 | 155.24 | 690.50752 | 75.8491 | 835389 | 9.258091 | 9.88128 | 0.5563784 | 5.000629 | 5.838369
[8 empty] | 1544 | 310.09 | 155.03 | 689.57344 | 75.8969 | 836871 | 9.262641 | 9.886301 | 0.5566611 | 4.999396 | 5.83792
[8 empty] | 1545 | 309.76 | 154.9 | 688.9952 | 75.9479 | 838331 | 9.267493 | 9.891657 | 0.5569627 | 5.001107 | 5.840975
[8 empty] | 1546 | 309.37 | 154.68 | 688.01664 | 76.0027 | 839905 | 9.272705 | 9.897409 | 0.5572865 | 5.000345 | 5.841223
[8 empty] | 1547 | 308.97 | 154.51 | 687.26048 | 76.055 | 841479 | 9.277676 | 9.902896 | 0.5575955 | 5.0009 | 5.842959
[8 empty] | 1548 | 308.59 | 154.29 | 686.28192 | 76.1104 | 842886 | 9.28294 | 9.908706 | 0.5579226 | 5.000188 | 5.843279
[8 empty] | 1549 | 308.37 | 154.18 | 685.79264 | 76.1436 | 844010 | 9.286093 | 9.912187 | 0.5581186 | 5.000464 | 5.844293
[8 empty] | 1550 | 307.99 | 153.97 | 684.85856 | 76.1894 | 845213 | 9.290441 | 9.916986 | 0.5583889 | 4.998948323 | 5.843476
[8 empty] | 1551 | 307.58 | 153.82 | 684.19136 | 76.2505 | 846750 | 9.296239 | 9.923387 | 0.5587493 | 5.001143 | 5.847317
[8 empty] | 1552 | 307.26 | 153.62 | 683.30176 | 76.3011 | 847817 | 9.301038 | 9.928685 | 0.5590476 | 5.000491 | 5.847612
[8 empty] | 1553 | 306.96 | 153.46 | 682.59008 | 76.3374 | 849071 | 9.304479 | 9.932484 | 0.5592615 | 4.999479 | 5.847187
[8 empty] | 1554 | 306.42 | 153.19 | 681.38912 | 76.4125 | 850942 | 9.311595 | 9.940341 | 0.5597039 | 4.999358 | 5.848618
[8 empty] | 1555 | 306.01 | 152.99 | 680.49952 | 76.4726 | 852616 | 9.317287 | 9.946626 | 0.5600577 | 4.999775 | 5.850365
[8 empty] | 1556 | 305.71 | 152.85 | 679.8768 | 76.5222 | 853953 | 9.321981 | 9.951809 | 0.5603496 | 5.000931 | 5.852759
[8 empty] | 1557 | 305.3 | 152.64 | 678.94272 | 76.571 | 855190 | 9.326598 | 9.956908 | 0.5606367 | 4.999697 | 5.852341
[8 empty] | 1558 | 304.97 | 152.47 | 678.18656 | 76.624 | 856427 | 9.33161 | 9.962442 | 0.5609483 | 5.00025 | 5.854103
[8 empty] | 1559 | 304.53 | 152.28 | 677.34144 | 76.6818 | 857721 | 9.337073 | 9.968475 | 0.561288 | 5.000693 | 5.85584
[8 empty] | 1560 | 304.15 | 152.06 | 676.36288 | 76.7361 | 859295 | 9.342203 | 9.974141 | 0.561607 | 4.999737 | 5.855866
[8 empty] | 1561 | 303.69 | 151.85 | 675.4288 | 76.8005 | 860871 | 9.348283 | 9.980856 | 0.5619851 | 5.000266 | 5.857845
[8 empty] | 1562 | 303.44 | 151.69 | 674.71712 | 76.8374 | 861997 | 9.351765 | 9.984703 | 0.5622017 | 4.999256 | 5.857442
[8 empty] | 1563 | 303.07 | 151.54 | 674.04992 | 76.8886 | 863406 | 9.356595 | 9.990038 | 0.5625021 | 5.000222 | 5.859656
[8 empty] | 1564 | 302.63 | 151.3 | 672.9824 | 76.9483 | 865266 | 9.362224 | 9.996255 | 0.5628522 | 4.999189 | 5.859711
[8 empty] | 1565 | 302.22 | 151.08 | 672.00384 | 77.0069 | 866895 | 9.367746 | 10.00236 | 0.5631957 | 4.998678 | 5.860355
[8 empty] | 1566 | 301.87 | 150.93 | 671.33664 | 77.0595 | 868412 | 9.372701 | 10.00783 | 0.5635039 | 4.999782 | 5.862766
[8 empty] | 1567 | 301.61 | 150.79 | 670.71392 | 77.1045 | 869592 | 9.376937 | 10.01251 | 0.5637674 | 5.000335 | 5.864371
[8 empty] | 1568 | 301.22 | 150.62 | 669.95776 | 77.1512 | 871014 | 9.381332 | 10.01736 | 0.5640408 | 5.000083 | 5.86507
[8 empty] | 1569 | 300.75 | 150.36 | 668.80128 | 77.2208 | 872661 | 9.387878 | 10.0246 | 0.564448 | 4.999474 | 5.865838
[8 empty] | 1570 | 300.34 | 150.15 | 667.8672 | 77.2831 | 873841 | 9.393735 | 10.03107 | 0.5648124 | 4.999672 | 5.867399
[8 empty] | 1571 | 299.98 | 149.98 | 667.11104 | 77.3295 | 874744 | 9.398094 | 10.03589 | 0.5650836 | 4.999359 | 5.868023
[8 empty] | 1572 | 299.76 | 149.85 | 666.5328 | 77.3695 | 875295 | 9.401851 | 10.04004 | 0.5653174 | 4.999635 | 5.869203
[8 empty] | 1573 | 299.52 | 149.77 | 666.17696 | 77.4009 | 876554 | 9.404799 | 10.04329 | 0.5655008 | 5.000586 | 5.870991
[8 empty] | 1574 | 299.05 | 149.55 | 665.1984 | 77.4693 | 878462 | 9.411217 | 10.05039 | 0.5659002 | 5.001121 | 5.873085
[8 empty] | 1575 | 298.58 | 149.28 | 663.99744 | 77.5317 | 879838 | 9.417069 | 10.05685 | 0.5662644 | 4.999278 | 5.872259
[8 empty] | 1576 | 298.23 | 149.13 | 663.33024 | 77.5873 | 881208 | 9.422281 | 10.06261 | 0.5665887 | 5.000659 | 5.875075
[8 empty] | 1577 | 297.81 | 148.91 | 662.35168 | 77.6527 | 882565 | 9.428408 | 10.06939 | 0.56697 | 5.000813 | 5.876663
[8 empty] | 1578 | 297.51 | 148.78 | 661.77344 | 77.6999 | 883520 | 9.432827 | 10.07427 | 0.567245 | 5.001883 | 5.878938
[8 empty] | 1579 | 297.07 | 148.53 | 660.66144 | 77.7794 | 884001 | 9.440267 | 10.0825 | 0.5677081 | 5.002632 | 5.881534
[8 empty] | 1580 | 296.83 | 148.44 | 660.26112 | 77.7912 | 884967 | 9.441371 | 10.08372 | 0.5677768 | 5.00096 | 5.879822
[8 empty] | 1581 | 296.46 | 148.24 | 659.37152 | 77.8491 | 886418 | 9.446785 | 10.0897 | 0.5681138 | 5.000886 | 5.880987
[8 empty] | 1582 | 296.08 | 148.03 | 658.43744 | 77.9026 | 887566 | 9.451785 | 10.09523 | 0.5684251 | 4.999957 | 5.881052
[8 empty] | 1583 | 295.8 | 147.91 | 657.90368 | 77.9432 | 888847 | 9.455578 | 10.09942 | 0.5686612 | 5.000576 | 5.882659
[8 empty] | 1584 | 295.37 | 147.69 | 656.92512 | 78.0026 | 890621 | 9.461125 | 10.10555 | 0.5690065 | 4.999971 | 5.883235
[8 empty] | 1585 | 294.93 | 147.47 | 655.94656 | 78.0739 | 892040 | 9.467779 | 10.11291 | 0.5694207 | 5.000723 | 5.885667
[8 empty] | 1586 | 294.64 | 147.32 | 655.27936 | 78.1107 | 893236 | 9.471211 | 10.11671 | 0.5696344 | 4.999869 | 5.885462
[8 empty] | 1587 | 294.23 | 147.11 | 654.34528 | 78.172 | 895036 | 9.476926 | 10.12303 | 0.5699903 | 4.999789 | 5.886702
[8 empty] | 1588 | 293.9 | 146.91 | 653.45568 | 78.2237 | 896203 | 9.481744 | 10.12836 | 0.5702903 | 4.998934 | 5.886821
[8 empty] | 1589 | 293.53 | 146.78 | 652.87744 | 78.276 | 897255 | 9.486615 | 10.13374 | 0.5705936 | 5.000523 | 5.889832
[8 empty] | 1590 | 293.04 | 146.53 | 651.76544 | 78.3529 | 898772 | 9.493773 | 10.14166 | 0.5710393 | 5.000842 | 5.891888
[8 empty] | 1591 | 292.75 | 146.37 | 651.05376 | 78.4019 | 899615 | 9.498332 | 10.1467 | 0.5713232 | 5.001013 | 5.893162
[8 empty] | 1592 | 292.38 | 146.2 | 650.2976 | 78.4526 | 900181 | 9.503046 | 10.15192 | 0.5716168 | 5.001031 | 5.894293
[8 empty] | 1593 | 292.14 | 146.11 | 649.89728 | 78.4813 | 901303 | 9.505714 | 10.15487 | 0.571783 | 5.001251 | 5.895181
[8 empty] | 1594 | 291.72 | 145.88 | 648.87424 | 78.5472 | 902426 | 9.511837 | 10.16164 | 0.5721644 | 5.000948 | 5.896269
[8 empty] | 1595 | 291.4 | 145.69 | 648.02912 | 78.5915 | 903472 | 9.515951 | 10.16619 | 0.5724206 | 4.999522 | 5.895561
[8 empty] | 1596 | 290.88 | 145.45 | 646.9616 | 78.6679 | 904519 | 9.523042 | 10.17403 | 0.5728623 | 5.000056 | 5.897871
[8 empty] | 1597 | 290.61 | 145.29 | 646.24992 | 78.7069 | 905375 | 9.526659 | 10.17804 | 0.5730877 | 4.999033 | 5.897523
[8 empty] | 1598 | 290.19 | 145.05 | 645.1824 | 78.7701 | 906443 | 9.532519 | 10.18452 | 0.5734527 | 4.998025 | 5.897727
[8 empty] | 1599 | 289.79 | 144.91 | 644.55968 | 78.8344 | 907628 | 9.538478 | 10.19111 | 0.5738239 | 5.000581 | 5.902162
[8 empty] | 1600 | 289.49 | 144.78 | 643.98144 | 78.8775 | 908556 | 9.54247 | 10.19553 | 0.5740726 | 5.001042 | 5.903659
[8 empty] | 1601 | 289.21 | 144.62 | 643.26976 | 78.9208 | 909483 | 9.546478 | 10.19997 | 0.5743224 | 5.000484 | 5.903958
[8 empty] | 1602 | 288.9 | 144.41 | 642.33568 | 78.9709 | 910323 | 9.551115 | 10.2051 | 0.5746113 | 4.998969 | 5.903279
[8 empty] | 1603 | 288.45 | 144.22 | 641.49056 | 79.0275 | 911463 | 9.55635 | 10.21089 | 0.5749375 | 4.998882 | 5.904431
[8 empty] | 1604 | 288.07 | 144.06 | 640.77888 | 79.094 | 912948 | 9.562497 | 10.21769 | 0.5753205 | 5.000963 | 5.908366
[8 empty] | 1605 | 287.68 | 143.82 | 639.71136 | 79.15 | 914000 | 9.567671 | 10.22342 | 0.575643 | 4.999051 | 5.907351
[8 empty] | 1606 | 287.33 | 143.67 | 639.04416 | 79.2032 | 915192 | 9.572584 | 10.22886 | 0.5759491 | 4.999936 | 5.909581
[8 empty] | 1607 | 287.06 | 143.53 | 638.42144 | 79.256 | 916280 | 9.577457 | 10.23425 | 0.5762528 | 5.001118 | 5.912155
[8 empty] | 1608 | 286.73 | 143.39 | 637.79872 | 79.2975 | 917147 | 9.581286 | 10.23849 | 0.5764915 | 5.000998 | 5.912939
[8 empty] | 1609 | 286.35 | 143.17 | 636.82016 | 79.3534 | 918163 | 9.586441 | 10.24419 | 0.5768128 | 4.99973 | 5.912688
[8 empty] | 1610 | 286.03 | 142.98 | 635.97504 | 79.3915 | 919135 | 9.589953 | 10.24808 | 0.5770317 | 4.997459 | 5.910854
[8 empty] | 1611 | 285.64 | 142.79 | 635.12992 | 79.4577 | 920416 | 9.596052 | 10.25483 | 0.5774119 | 4.998399 | 5.913446
[8 empty] | 1612 | 285.19 | 142.58 | 634.19584 | 79.5357 | 921492 | 9.603233 | 10.26279 | 0.5778595 | 4.999979 | 5.917065
[8 empty] | 1613 | 284.92 | 142.49 | 633.79552 | 79.5735 | 922215 | 9.606711 | 10.26664 | 0.5780764 | 5.001154 | 5.919303
[8 empty] | 1614 | 284.71 | 142.32 | 633.03936 | 79.6095 | 923054 | 9.610023 | 10.2703 | 0.5782828 | 4.99931 | 5.917929
[8 empty] | 1615 | 284.3 | 142.15 | 632.2832 | 79.6632 | 924292 | 9.614961 | 10.27577 | 0.5785907 | 4.999486 | 5.919345
[8 empty] | 1616 | 283.85 | 141.93 | 631.30464 | 79.7414 | 925837 | 9.622147 | 10.28373 | 0.5790387 | 5.000699 | 5.922543
[8 empty] | 1617 | 283.38 | 141.7 | 630.2816 | 79.8066 | 927330 | 9.628134 | 10.29036 | 0.5794121 | 5.000057 | 5.923252
[8 empty] | 1618 | 283 | 141.51 | 629.43648 | 79.8675 | 928791 | 9.633723 | 10.29655 | 0.5797606 | 5.000321 | 5.924941
[8 empty] | 1619 | 282.65 | 141.3 | 628.5024 | 79.9176 | 929915 | 9.638319 | 10.30164 | 0.5800472 | 4.998632 | 5.924072
[8 empty] | 1620 | 282.4 | 141.2 | 628.0576 | 79.9623 | 930983 | 9.642417 | 10.30618 | 0.5803028 | 5.000208 | 5.926953
[8 empty] | 1621 | 282.01 | 140.98 | 627.07904 | 80.0229 | 932131 | 9.647971 | 10.31233 | 0.5806491 | 4.999348 | 5.927306
[8 empty] | 1622 | 281.6 | 140.79 | 626.23392 | 80.0806 | 933235 | 9.653256 | 10.31818 | 0.5809788 | 4.999208 | 5.928449
[8 empty] | 1623 | 281.33 | 140.71 | 625.87808 | 80.126 | 934382 | 9.657412 | 10.32279 | 0.581238 | 5.001561 | 5.932271
[8 empty] | 1624 | 281.02 | 140.52 | 625.03296 | 80.1811 | 935486 | 9.662454 | 10.32837 | 0.5815525 | 5.001108 | 5.932988
[8 empty] | 1625 | 280.68 | 140.33 | 624.18784 | 80.2279 | 936636 | 9.666734 | 10.33311 | 0.5818195 | 4.999696 | 5.932378
[8 empty] | 1626 | 280.24 | 140.11 | 623.20928 | 80.293 | 938005 | 9.672686 | 10.33971 | 0.5821907 | 4.999297 | 5.933388
[8 empty] | 1627 | 279.94 | 139.98 | 622.63104 | 80.3469 | 939317 | 9.67761 | 10.34516 | 0.582498 | 5.000819 | 5.936426
[8 empty] | 1628 | 279.59 | 139.79 | 621.78592 | 80.3975 | 940555 | 9.682231 | 10.35028 | 0.5827862 | 4.999813 | 5.936388
[8 empty] | 1629 | 279.2 | 139.6 | 620.9408 | 80.4597 | 942018 | 9.687908 | 10.35657 | 0.5831404 | 5.000123 | 5.938179
[8 empty] | 1630 | 278.85 | 139.42 | 620.14016 | 80.5161 | 943312 | 9.693053 | 10.36228 | 0.5834614 | 5.000118 | 5.939466
[8 empty] | 1631 | 278.51 | 139.24 | 619.33952 | 80.5638 | 944657 | 9.697402 | 10.36709 | 0.5837328 | 4.99911 | 5.939363
[8 empty] | 1632 | 278.18 | 139.1 | 618.7168 | 80.6219 | 946284 | 9.702696 | 10.37296 | 0.5840632 | 5.000719 | 5.942609
[8 empty] | 1633 | 277.8 | 138.87 | 617.69376 | 80.6799 | 947747 | 9.707979 | 10.37882 | 0.5843929 | 4.999071 | 5.941985
[8 empty] | 1634 | 277.47 | 138.76 | 617.20448 | 80.7311 | 949098 | 9.71264 | 10.38398 | 0.5846837 | 5.000957 | 5.945406
[8 empty] | 1635 | 277.14 | 138.55 | 616.2704 | 80.7805 | 950390 | 9.717135 | 10.38897 | 0.5849643 | 4.999026 | 5.94425
[8 empty] | 1636 | 276.79 | 138.41 | 615.64768 | 80.8391 | 951908 | 9.722464 | 10.39487 | 0.5852969 | 5.000663 | 5.947549
[8 empty] | 1637 | 276.35 | 138.15 | 614.4912 | 80.9099 | 953440 | 9.728899 | 10.40201 | 0.5856985 | 4.999346 | 5.947618
[8 empty] | 1638 | 275.98 | 137.97 | 613.69056 | 80.9591 | 954802 | 9.733368 | 10.40696 | 0.5859775 | 4.998444 | 5.947683
[8 empty] | 1639 | 275.7 | 137.83 | 613.06784 | 81.0119 | 956039 | 9.738162 | 10.41228 | 0.5862767 | 4.999394 | 5.950038
[8 empty] | 1640 | 275.4 | 137.71 | 612.53408 | 81.0593 | 957296 | 9.742464 | 10.41704 | 0.5865453 | 5.000449 | 5.952392
[8 empty] | 1641 | 275.05 | 137.52 | 611.68896 | 81.1173 | 958721 | 9.747725 | 10.42288 | 0.5868737 | 5.000164 | 5.9534
[8 empty] | 1642 | 274.71 | 137.36 | 610.97728 | 81.1701 | 960126 | 9.752512 | 10.42818 | 0.5871726 | 5.000367 | 5.95487
[8 empty] | 1643 | 274.4 | 137.22 | 610.35456 | 81.2218 | 961475 | 9.757196 | 10.43338 | 0.5874651 | 5.001166 | 5.957026
[8 empty] | 1644 | 273.99 | 136.97 | 609.24256 | 81.2853 | 962712 | 9.762947 | 10.43976 | 0.5878241 | 4.999291 | 5.956273
[8 empty] | 1645 | 273.63 | 136.84 | 608.66432 | 81.3412 | 963836 | 9.768007 | 10.44537 | 0.5881401 | 5.000918 | 5.959517
[8 empty] | 1646 | 273.31 | 136.66 | 607.86368 | 81.3901 | 964874 | 9.772431 | 10.45027 | 0.5884163 | 4.999913 | 5.959461
[8 empty] | 1647 | 272.98 | 136.49 | 607.10752 | 81.4432 | 966022 | 9.777233 | 10.4556 | 0.5887162 | 4.999743 | 5.960501
[8 empty] | 1648 | 272.68 | 136.36 | 606.52928 | 81.4982 | 967260 | 9.782203 | 10.46111 | 0.5890266 | 5.001248 | 5.963584
[8 empty] | 1649 | 272.3 | 136.13 | 605.50624 | 81.5545 | 968762 | 9.787289 | 10.46675 | 0.5893443 | 4.999224 | 5.962491
[8 empty] | 1650 | 271.92 | 135.98 | 604.83904 | 81.6147 | 970375 | 9.792724 | 10.47278 | 0.5896837 | 5.000572 | 5.965513
[8 empty] | 1651 | 271.56 | 135.78 | 603.94944 | 81.6721 | 971723 | 9.797903 | 10.47853 | 0.5900072 | 4.999752 | 5.965885
[8 empty] | 1652 | 271.29 | 135.66 | 603.41568 | 81.7248 | 972960 | 9.802656 | 10.4838 | 0.5903041 | 5.001335 | 5.969015
[8 empty] | 1653 | 270.95 | 135.49 | 602.65952 | 81.7718 | 974084 | 9.806893 | 10.4885 | 0.5905688 | 5.000419 | 5.96903
[8 empty] | 1654 | 270.54 | 135.29 | 601.76992 | 81.8443 | 974855 | 9.813425 | 10.49575 | 0.5909768 | 5.00129 | 5.971782
[8 empty] | 1655 | 270.34 | 135.17 | 601.23616 | 81.8668 | 975807 | 9.815451 | 10.498 | 0.5911034 | 4.999415 | 5.970075
[8 empty] | 1656 | 269.95 | 134.98 | 600.39104 | 81.9387 | 977022 | 9.821923 | 10.50518 | 0.5915077 | 5.000569 | 5.973153
[8 empty] | 1657 | 269.65 | 134.82 | 599.67936 | 81.9846 | 978215 | 9.826052 | 10.50976 | 0.5917657 | 4.999864 | 5.973398
[8 empty] | 1658 | 269.31 | 134.67 | 599.01216 | 82.042 | 979672 | 9.831213 | 10.51549 | 0.5920882 | 5.000831 | 5.975916
[8 empty] | 1659 | 268.89 | 134.46 | 598.07808 | 82.1077 | 981311 | 9.837117 | 10.52204 | 0.5924571 | 5.000505 | 5.977087
[8 empty] | 1660 | 268.53 | 134.27 | 597.23296 | 82.1665 | 982715 | 9.842398 | 10.5279 | 0.5927871 | 5.000126 | 5.978032
[8 empty] | 1661 | 268.2 | 134.08 | 596.38784 | 82.223 | 984120 | 9.84747 | 10.53353 | 0.5931041 | 4.999473 | 5.978597
[8 empty] | 1662 | 267.87 | 133.94 | 595.76512 | 82.2755 | 985581 | 9.85218 | 10.53876 | 0.5933985 | 5.000222 | 5.980744
[8 empty] | 1663 | 267.57 | 133.81 | 595.18688 | 82.3315 | 986931 | 9.857202 | 10.54433 | 0.5937123 | 5.001736 | 5.983893
[8 empty] | 1664 | 267.14 | 133.57 | 594.11936 | 82.3952 | 988337 | 9.86291 | 10.55067 | 0.5940691 | 5.000004 | 5.983343
[8 empty] | 1665 | 266.8 | 133.41 | 593.40768 | 82.4515 | 989630 | 9.867953 | 10.55627 | 0.5943843 | 5.000412 | 5.985179
[8 empty] | 1666 | 266.45 | 133.22 | 592.56256 | 82.5097 | 990867 | 9.873163 | 10.56205 | 0.59471 | 4.999903 | 5.985964
[8 empty] | 1667 | 266.16 | 133.08 | 591.93984 | 82.5588 | 992049 | 9.877556 | 10.56693 | 0.5949846 | 5.000227 | 5.98753
[8 empty] | 1668 | 265.8 | 132.88 | 591.05024 | 82.614 | 993399 | 9.882493 | 10.57241 | 0.5952933 | 4.99898 | 5.987364
[8 empty] | 1669 | 265.45 | 132.72 | 590.33856 | 82.6769 | 994804 | 9.888115 | 10.57865 | 0.5956447 | 5.000104 | 5.990223
[8 empty] | 1670 | 265.12 | 132.56 | 589.62688 | 82.728 | 995985 | 9.89268 | 10.58372 | 0.5959301 | 4.999878 | 5.991184
[8 empty] | 1671 | 264.8 | 132.39 | 588.87072 | 82.7825 | 997165 | 9.897546 | 10.58912 | 0.5962344 | 4.999653 | 5.992228
[8 empty] | 1672 | 264.45 | 132.21 | 588.07008 | 82.8407 | 998628 | 9.902739 | 10.59489 | 0.5965592 | 4.999461 | 5.993403
[8 empty] | 1673 | 264.26 | 132.12 | 587.66976 | 82.8845 | 999641 | 9.906646 | 10.59923 | 0.5968035 | 5.00103 | 5.996344
[8 empty] | 1674 | 263.88 | 131.94 | 586.86912 | 82.9355 | 1000650 | 9.911193 | 10.60428 | 0.5970878 | 5.000005 | 5.996349
[8 empty] | 1675 | 263.43 | 131.71 | 585.84608 | 83.0083 | 1002276 | 9.91768 | 10.61148 | 0.5974935 | 4.999547 | 5.997564
[8 empty] | 1676 | 263.1 | 131.53 | 585.04544 | 83.0636 | 1003625 | 9.922604 | 10.61695 | 0.5978015 | 4.998986 | 5.998234
[8 empty] | 1677 | 262.84 | 131.43 | 584.60064 | 83.1135 | 1004918 | 9.927045 | 10.62189 | 0.5980792 | 5.000847 | 6.001679
[8 empty] | 1678 | 262.48 | 131.25 | 583.8 | 83.1699 | 1006323 | 9.932062 | 10.62746 | 0.5983931 | 5.000395 | 6.002509
[8 empty] | 1679 | 262.18 | 131.11 | 583.17728 | 83.2298 | 1007558 | 9.937388 | 10.63338 | 0.5987262 | 5.001856 | 6.005723
[8 empty] | 1680 | 261.82 | 130.93 | 582.37664 | 83.282 | 1008908 | 9.942027 | 10.63853 | 0.5990164 | 5.000909 | 6.005859
[8 empty] | 1681 | 261.44 | 130.7 | 581.3536 | 83.3417 | 1010144 | 9.947329 | 10.64442 | 0.5993481 | 4.99889 | 6.004893
[8 empty] | 1682 | 261.14 | 130.59 | 580.86432 | 83.3959 | 1011344 | 9.95214 | 10.64977 | 0.5996491 | 5.000827 | 6.008546
[8 empty] | 1683 | 260.78 | 130.42 | 580.10816 | 83.4677 | 1012601 | 9.958509 | 10.65685 | 0.6000476 | 5.002456 | 6.012263
[8 empty] | 1684 | 260.43 | 130.24 | 579.30752 | 83.5175 | 1013725 | 9.962925 | 10.66175 | 0.6003239 | 5.001197 | 6.011971
[8 empty] | 1685 | 260.11 | 130.03 | 578.37344 | 83.573 | 1014917 | 9.967843 | 10.66722 | 0.6006316 | 4.99942 | 6.011198
[8 empty] | 1686 | 259.72 | 129.86 | 577.61728 | 83.6354 | 1015933 | 9.973369 | 10.67336 | 0.6009774 | 4.999951 | 6.013371
[8 empty] | 1687 | 259.52 | 129.75 | 577.128 | 83.677 | 1017037 | 9.977052 | 10.67745 | 0.6012079 | 5.000429 | 6.01497
[8 empty] | 1688 | 259.17 | 129.59 | 576.41632 | 83.7365 | 1018185 | 9.982316 | 10.6833 | 0.6015374 | 5.001002 | 6.017126
[8 empty] | 1689 | 258.73 | 129.36 | 575.39328 | 83.8043 | 1019289 | 9.988312 | 10.68997 | 0.6019126 | 4.999801 | 6.017355
[8 empty] | 1690 | 258.45 | 129.19 | 574.63712 | 83.8482 | 1020261 | 9.992191 | 10.69428 | 0.6021554 | 4.998199 | 6.016512
[8 empty] | 1691 | 258.14 | 129.07 | 574.10336 | 83.912 | 1020997 | 9.997827 | 10.70055 | 0.6025082 | 5.000779 | 6.021196
[8 empty] | 1692 | 257.9 | 128.96 | 573.61408 | 83.9564 | 1021760 | 10.00175 | 10.7049 | 0.6027536 | 5.001544 | 6.023218
[8 empty] | 1693 | 257.56 | 128.81 | 572.94688 | 84.0116 | 1022828 | 10.00662 | 10.71032 | 0.6030585 | 5.001976 | 6.025108
[8 empty] | 1694 | 257.15 | 128.59 | 571.96832 | 84.0796 | 1024220 | 10.01262 | 10.71699 | 0.6034339 | 5.001127 | 6.025775
[8 empty] | 1695 | 256.76 | 128.38 | 571.03424 | 84.1394 | 1025433 | 10.01789 | 10.72285 | 0.6037639 | 4.999724 | 6.025573
[8 empty] | 1696 | 256.49 | 128.23 | 570.36704 | 84.1915 | 1026468 | 10.02248 | 10.72795 | 0.6040513 | 4.999776 | 6.026932
[8 empty] | 1697 | 256.18 | 128.07 | 569.65536 | 84.2478 | 1027484 | 10.02743 | 10.73346 | 0.6043616 | 4.999904 | 6.028491
[8 empty] | 1698 | 255.83 | 127.91 | 568.94368 | 84.3064 | 1028546 | 10.03259 | 10.7392 | 0.6046845 | 5.000284 | 6.030413
[8 empty] | 1699 | 255.46 | 127.72 | 568.09856 | 84.3699 | 1029650 | 10.03817 | 10.74541 | 0.6050342 | 5.000035 | 6.031701
[8 empty] | 1700 | 255.29 | 127.66 | 567.83168 | 84.45 | 1030224 | 10.04521 | 10.75324 | 0.6054751 | 5.006751 | 6.041811
[8 empty] | 1701 | 254.93 | 127.45 | 566.8976 | 84.4582 | 1030709 | 10.04593 | 10.75404 | 0.6055202 | 4.999442 | 6.033197
[8 empty] | 1702 | 254.52 | 127.2 | 565.7856 | 84.5298 | 1031593 | 10.05222 | 10.76103 | 0.605914 | 4.997722 | 6.032918
[8 empty] | 1703 | 254.14 | 127.06 | 565.16288 | 84.5979 | 1032389 | 10.0582 | 10.76768 | 0.6062883 | 4.999915 | 6.037277
[8 empty] | 1704 | 253.91 | 126.95 | 564.6736 | 84.6441 | 1033315 | 10.06225 | 10.77219 | 0.6065421 | 5.000807 | 6.039518
[8 empty] | 1705 | 253.51 | 126.72 | 563.65056 | 84.7065 | 1034270 | 10.06772 | 10.77827 | 0.6068848 | 4.998793 | 6.038658
[8 empty] | 1706 | 253.2 | 126.59 | 563.07232 | 84.7812 | 1034803 | 10.07426 | 10.78555 | 0.6072947 | 5.002104 | 6.044544
[8 empty] | 1707 | 252.88 | 126.44 | 562.40512 | 84.8191 | 1035247 | 10.07758 | 10.78925 | 0.6075026 | 5.000458 | 6.043513
[8 empty] | 1708 | 252.56 | 126.29 | 561.73792 | 84.8753 | 1035945 | 10.0825 | 10.79472 | 0.6078108 | 5.000872 | 6.045436
[8 empty] | 1709 | 252.23 | 126.09 | 560.84832 | 84.9245 | 1036762 | 10.0868 | 10.79951 | 0.6080804 | 4.998506 | 6.043822
[8 empty] | 1710 | 251.87 | 125.93 | 560.13664 | 84.9863 | 1037868 | 10.09221 | 10.80552 | 0.6084189 | 4.999137 | 6.046153
[8 empty] | 1711 | 251.58 | 125.81 | 559.60288 | 85.047 | 1038987 | 10.09751 | 10.81142 | 0.6087513 | 5.001226 | 6.050221
[8 empty] | 1712 | 251.34 | 125.66 | 558.93568 | 85.086 | 1040207 | 10.10091 | 10.81521 | 0.6089647 | 4.999664 | 6.049324
[8 empty] | 1713 | 250.87 | 125.42 | 557.86816 | 85.1642 | 1041716 | 10.10774 | 10.82281 | 0.6093924 | 4.998935 | 6.050433
[8 empty] | 1714 | 250.6 | 125.31 | 557.37888 | 85.2152 | 1042929 | 10.11219 | 10.82776 | 0.6096713 | 5.000304 | 6.053392
[8 empty] | 1715 | 250.28 | 125.13 | 556.57824 | 85.2749 | 1044230 | 10.11739 | 10.83355 | 0.6099975 | 4.999855 | 6.054373
[8 empty] | 1716 | 249.95 | 124.98 | 555.91104 | 85.3373 | 1045755 | 10.12283 | 10.83961 | 0.6103382 | 5.0009 | 6.057234
[8 empty] | 1717 | 249.57 | 124.79 | 555.06592 | 85.3973 | 1047104 | 10.12805 | 10.84542 | 0.6106657 | 5.000063 | 6.057757
[8 empty] | 1718 | 249.31 | 124.67 | 554.53216 | 85.4482 | 1048173 | 10.13248 | 10.85036 | 0.6109434 | 5.000995 | 6.060191
[8 empty] | 1719 | 248.98 | 124.45 | 553.5536 | 85.4993 | 1049374 | 10.13693 | 10.8553 | 0.6112221 | 4.997928 | 6.057787
[8 empty] | 1720 | 248.64 | 124.33 | 553.01984 | 85.5665 | 1050855 | 10.14277 | 10.86181 | 0.6115884 | 5.000683 | 6.062854
[8 empty] | 1721 | 248.27 | 124.11 | 552.04128 | 85.6321 | 1052373 | 10.14847 | 10.86816 | 0.6119457 | 4.999225 | 6.062776
[8 empty] | 1722 | 248.04 | 124.03 | 551.68544 | 85.6813 | 1053553 | 10.15274 | 10.87291 | 0.6122136 | 5.001549 | 6.066863
[8 empty] | 1723 | 247.75 | 123.9 | 551.1072 | 85.7304 | 1054564 | 10.157 | 10.87766 | 0.6124808 | 5.001841 | 6.068485
[8 empty] | 1724 | 247.41 | 123.71 | 550.26208 | 85.7823 | 1055800 | 10.16151 | 10.88267 | 0.6127632 | 5.000017 | 6.067614
[8 empty] | 1725 | 247.07 | 123.53 | 549.46144 | 85.8439 | 1057216 | 10.16685 | 10.88862 | 0.6130981 | 4.99968 | 6.068798
[8 empty] | 1726 | 246.81 | 123.4 | 548.8832 | 85.8947 | 1058628 | 10.17125 | 10.89353 | 0.6133742 | 5.000139 | 6.070673
[8 empty] | 1727 | 246.48 | 123.23 | 548.12704 | 85.9543 | 1060090 | 10.17641 | 10.89927 | 0.6136979 | 4.999962 | 6.072004
[8 empty] | 1728 | 246.12 | 123.08 | 547.45984 | 86.0225 | 1061888 | 10.18231 | 10.90585 | 0.6140682 | 5.001555 | 6.075712
[8 empty] | 1729 | 245.74 | 122.88 | 546.57024 | 86.0885 | 1063405 | 10.18802 | 10.91221 | 0.6144263 | 5.000858 | 6.076582
[8 empty] | 1730 | 245.44 | 122.71 | 545.81408 | 86.1357 | 1064754 | 10.1921 | 10.91676 | 0.6146822 | 4.999251 | 6.07586
[8 empty] | 1731 | 245.1 | 122.53 | 545.01344 | 86.1991 | 1066386 | 10.19758 | 10.92286 | 0.6150259 | 4.99905 | 6.077271
[8 empty] | 1732 | 244.76 | 122.37 | 544.30176 | 86.2588 | 1067848 | 10.20274 | 10.9286 | 0.6153493 | 4.999238 | 6.079059
[8 empty] | 1733 | 244.57 | 122.31 | 544.03488 | 86.303 | 1069198 | 10.20655 | 10.93285 | 0.6155887 | 5.001762 | 6.083285
[8 empty] | 1734 | 244.17 | 122.07 | 542.96736 | 86.3715 | 1071110 | 10.21246 | 10.93944 | 0.6159594 | 4.999651 | 6.082512
[8 empty] | 1735 | 243.78 | 121.9 | 542.2112 | 86.4397 | 1072925 | 10.21834 | 10.94599 | 0.6163283 | 5.000358 | 6.085162
[8 empty] | 1736 | 243.52 | 121.76 | 541.58848 | 86.4866 | 1074288 | 10.22238 | 10.95049 | 0.6165819 | 4.99989 | 6.085824
[8 empty] | 1737 | 243.24 | 121.61 | 540.92128 | 86.545 | 1075692 | 10.22741 | 10.9561 | 0.6168975 | 5.000296 | 6.087856
[8 empty] | 1738 | 242.88 | 121.44 | 540.16512 | 86.6159 | 1076705 | 10.23351 | 10.9629 | 0.6172804 | 5.001277 | 6.090919
[8 empty] | 1739 | 242.48 | 121.26 | 539.36448 | 86.674 | 1077571 | 10.23851 | 10.96847 | 0.617594 | 5.000395 | 6.091378
[8 empty] | 1740 | 242.32 | 121.17 | 538.96416 | 86.7127 | 1078897 | 10.24184 | 10.97218 | 0.6178029 | 5.001035 | 6.09318
[8 empty] | 1741 | 241.87 | 120.91 | 537.80768 | 86.7832 | 1080872 | 10.24789 | 10.97893 | 0.6181831 | 4.998222 | 6.091617
[8 empty] | 1742 | 241.67 | 120.82 | 537.40736 | 86.8348 | 1082474 | 10.25232 | 10.98387 | 0.6184612 | 5.000299 | 6.095516
[8 empty] | 1743 | 241.41 | 120.69 | 536.82912 | 86.8756 | 1083909 | 10.25582 | 10.98778 | 0.618681 | 4.999503 | 6.095627
[8 empty] | 1744 | 241.08 | 120.53 | 536.11744 | 86.9405 | 1085695 | 10.26139 | 10.99398 | 0.6190306 | 5.000164 | 6.098157
[8 empty] | 1745 | 240.71 | 120.35 | 535.3168 | 87.0001 | 1087521 | 10.2665 | 10.99968 | 0.6193514 | 4.999389 | 6.098796
[8 empty] | 1746 | 240.42 | 120.24 | 534.82752 | 87.0639 | 1089349 | 10.27197 | 11.00578 | 0.6196946 | 5.001986 | 6.103664
[8 empty] | 1747 | 240.08 | 120.01 | 533.80448 | 87.1213 | 1091178 | 10.27688 | 11.01126 | 0.6200032 | 4.998861 | 6.101381
[8 empty] | 1748 | 239.78 | 119.88 | 533.22624 | 87.1787 | 1093004 | 10.2818 | 11.01674 | 0.6203117 | 4.999889 | 6.104169
[8 empty] | 1749 | 239.43 | 119.71 | 532.47008 | 87.2423 | 1094478 | 10.28724 | 11.0228 | 0.6206533 | 4.999937 | 6.105928
[8 empty] | 1750 | 239.18 | 119.58 | 531.89184 | 87.2882 | 1096167 | 10.29116 | 11.02718 | 0.6208997 | 4.999659 | 6.106817
[8 empty] | 1751 | 238.8 | 119.41 | 531.13568 | 87.3604 | 1098418 | 10.29733 | 11.03406 | 0.6212871 | 5.000652 | 6.109966
[8 empty] | 1752 | 238.46 | 119.23 | 530.33504 | 87.4226 | 1100375 | 10.30264 | 11.03998 | 0.6216207 | 5.000092 | 6.110952
[8 empty] | 1753 | 238.18 | 119.09 | 529.71232 | 87.4754 | 1101978 | 10.30714 | 11.04501 | 0.6219037 | 5.000144 | 6.112436
[8 empty] | 1754 | 237.84 | 118.92 | 528.95616 | 87.5344 | 1103595 | 10.31218 | 11.05062 | 0.6222198 | 4.999623 | 6.113388
[8 empty] | 1755 | 237.58 | 118.78 | 528.33344 | 87.5898 | 1104861 | 10.3169 | 11.05589 | 0.6225165 | 4.999949 | 6.115281
[8 empty] | 1756 | 237.27 | 118.64 | 527.71072 | 87.6456 | 1106434 | 10.32165 | 11.0612 | 0.6228151 | 5.000313 | 6.117233
[8 empty] | 1757 | 236.88 | 118.44 | 526.82112 | 87.7179 | 1108360 | 10.32781 | 11.06806 | 0.6232019 | 4.999988 | 6.11879
[8 empty] | 1758 | 236.61 | 118.32 | 526.28736 | 87.7759 | 1110118 | 10.33274 | 11.07357 | 0.6235119 | 5.001425 | 6.12212
[8 empty] | 1759 | 236.29 | 118.16 | 525.57568 | 87.8324 | 1111805 | 10.33755 | 11.07893 | 0.6238138 | 5.000995 | 6.123127
[8 empty] | 1760 | 235.98 | 117.98 | 524.77504 | 87.8986 | 1113069 | 10.34317 | 11.08521 | 0.6241674 | 5.000796 | 6.124681
[8 empty] | 1761 | 235.67 | 117.84 | 524.15232 | 87.9469 | 1114615 | 10.34727 | 11.08979 | 0.6244252 | 5.000274 | 6.125356
[8 empty] | 1762 | 235.32 | 117.64 | 523.26272 | 88.0098 | 1116584 | 10.35261 | 11.09575 | 0.6247608 | 4.998832 | 6.125302
[8 empty] | 1763 | 235 | 117.5 | 522.64 | 88.0727 | 1118413 | 10.35795 | 11.10171 | 0.6250962 | 4.999927 | 6.12836
[8 empty] | 1764 | 234.72 | 117.36 | 522.01728 | 88.1312 | 1120101 | 10.36291 | 11.10725 | 0.6254079 | 5.000522 | 6.130687
[8 empty] | 1765 | 234.45 | 117.24 | 521.48352 | 88.1843 | 1121649 | 10.36741 | 11.11227 | 0.6256908 | 5.001357 | 6.133163
[8 empty] | 1766 | 234.09 | 117.03 | 520.54944 | 88.2493 | 1123056 | 10.37291 | 11.11841 | 0.6260369 | 4.999675 | 6.132881
[8 empty] | 1767 | 233.84 | 116.93 | 520.10464 | 88.2962 | 1124349 | 10.37688 | 11.12285 | 0.6262864 | 5.000654 | 6.135368
[8 empty] | 1768 | 233.53 | 116.75 | 519.304 | 88.3545 | 1126090 | 10.38182 | 11.12835 | 0.6265965 | 4.999481 | 6.13553
[8 empty] | 1769 | 233.16 | 116.57 | 518.50336 | 88.4276 | 1128156 | 10.388 | 11.13526 | 0.6269851 | 4.999953 | 6.138119
[8 empty] | 1770 | 232.81 | 116.39 | 517.70272 | 88.4913 | 1130055 | 10.39338 | 11.14127 | 0.6273235 | 4.999358 | 6.139143
[8 empty] | 1771 | 232.51 | 116.25 | 517.08 | 88.5497 | 1131743 | 10.39831 | 11.14677 | 0.6276336 | 4.999878 | 6.141393
[8 empty] | 1772 | 232.23 | 116.14 | 516.59072 | 88.6064 | 1133080 | 10.4031 | 11.15212 | 0.6279345 | 5.001492 | 6.144942
[8 empty] | 1773 | 231.93 | 115.98 | 515.87904 | 88.6637 | 1134247 | 10.40793 | 11.15752 | 0.6282385 | 5.001011 | 6.145937
[8 empty] | 1774 | 231.62 | 115.8 | 515.0784 | 88.7223 | 1135541 | 10.41287 | 11.16303 | 0.6285492 | 4.999803 | 6.146075
[8 empty] | 1775 | 231.35 | 115.66 | 514.45568 | 88.7769 | 1136891 | 10.41747 | 11.16817 | 0.6288385 | 4.999863 | 6.147664
[8 empty] | 1776 | 231.04 | 115.5 | 513.744 | 88.8343 | 1138296 | 10.4223 | 11.17357 | 0.6291425 | 4.999363 | 6.148643
[8 empty] | 1777 | 230.71 | 115.36 | 513.12128 | 88.8972 | 1139759 | 10.42759 | 11.17948 | 0.6294755 | 5.000335 | 6.151587
[8 empty] | 1778 | 230.46 | 115.26 | 512.67648 | 88.9558 | 1141166 | 10.43252 | 11.18499 | 0.6297855 | 5.002553 | 6.15595
[8 empty] | 1779 | 230.15 | 115.07 | 511.83136 | 89.0091 | 1142458 | 10.437 | 11.19 | 0.6300674 | 5.000263 | 6.154619
[8 empty] | 1780 | 229.75 | 114.86 | 510.89728 | 89.0795 | 1144033 | 10.44292 | 11.19661 | 0.6304395 | 4.999002 | 6.155032
[8 empty] | 1781 | 229.39 | 114.68 | 510.09664 | 89.1467 | 1145566 | 10.44856 | 11.20291 | 0.6307944 | 4.998672 | 6.156506
[8 empty] | 1782 | 229.2 | 114.63 | 509.87424 | 89.1987 | 1146818 | 10.45292 | 11.20778 | 0.631069 | 5.002304 | 6.162437
[8 empty] | 1783 | 228.87 | 114.46 | 509.11808 | 89.2578 | 1148110 | 10.45788 | 11.21332 | 0.6313808 | 5.001488 | 6.163091
[8 empty] | 1784 | 228.58 | 114.3 | 508.4064 | 89.311 | 1149459 | 10.46233 | 11.21831 | 0.6316614 | 5.000438 | 6.163292
[8 empty] | 1785 | 228.34 | 114.19 | 507.91712 | 89.3627 | 1150471 | 10.46666 | 11.22315 | 0.6319339 | 5.001401 | 6.165933
[8 empty] | 1786 | 228.06 | 114.04 | 507.24992 | 89.4171 | 1151780 | 10.47122 | 11.22824 | 0.6322206 | 5.000906 | 6.166855
[8 empty] | 1787 | 227.65 | 113.82 | 506.27136 | 89.4953 | 1153652 | 10.47776 | 11.23555 | 0.6326324 | 4.999985 | 6.167926
[8 empty] | 1788 | 227.31 | 113.64 | 505.47072 | 89.5583 | 1155185 | 10.48303 | 11.24144 | 0.632964 | 4.999107 | 6.168623
[8 empty] | 1789 | 226.99 | 113.47 | 504.71456 | 89.6223 | 1156269 | 10.48838 | 11.24742 | 0.6333006 | 4.998768 | 6.170016
[8 empty] | 1790 | 226.76 | 113.38 | 504.31424 | 89.6746 | 1157514 | 10.49274 | 11.2523 | 0.6335755 | 5.00064 | 6.173808
[8 empty] | 1791 | 226.48 | 113.24 | 503.69152 | 89.7306 | 1158815 | 10.49742 | 11.25753 | 0.6338698 | 5.000714 | 6.175489
[8 empty] | 1792 | 226.18 | 113.1 | 503.0688 | 89.7821 | 1159938 | 10.50171 | 11.26233 | 0.6341403 | 5.000276 | 6.176412
[8 empty] | 1793 | 225.85 | 112.93 | 502.31264 | 89.8503 | 1161617 | 10.5074 | 11.26869 | 0.6344983 | 5.000366 | 6.178464
[8 empty] | 1794 | 225.49 | 112.72 | 501.37856 | 89.9205 | 1163295 | 10.51325 | 11.27523 | 0.6348666 | 4.998893 | 6.178645
[8 empty] | 1795 | 225.23 | 112.6 | 500.8448 | 89.9735 | 1164644 | 10.51766 | 11.28017 | 0.6351445 | 4.99948 | 6.180883
[8 empty] | 1796 | 224.92 | 112.44 | 500.13312 | 90.0293 | 1166106 | 10.5223 | 11.28536 | 0.6354369 | 4.998595 | 6.181383
[8 empty] | 1797 | 224.63 | 112.33 | 499.64384 | 90.0938 | 1167624 | 10.52767 | 11.29136 | 0.6357747 | 5.000895 | 6.186074
[8 empty] | 1798 | 224.32 | 112.16 | 498.88768 | 90.1597 | 1168862 | 10.53314 | 11.29749 | 0.6361197 | 5.000671 | 6.187687
[8 empty] | 1799 | 224.06 | 112.03 | 498.30944 | 90.2044 | 1169975 | 10.53686 | 11.30164 | 0.6363536 | 4.999857 | 6.187963
[8 empty] | 1800 | 223.7 | 111.85 | 497.5088 | 90.276 | 1171300 | 10.5428 | 11.30829 | 0.6367281 | 4.999799 | 6.18995
[8 empty] | 1801 | 223.44 | 111.73 | 496.97504 | 90.3288 | 1172581 | 10.54718 | 11.31319 | 0.637004 | 5.000318 | 6.192112
[8 empty] | 1802 | 223.18 | 111.6 | 496.3968 | 90.3847 | 1174083 | 10.55182 | 11.31838 | 0.6372961 | 5.000727 | 6.194231
[8 empty] | 1803 | 222.79 | 111.38 | 495.41824 | 90.4587 | 1175809 | 10.55795 | 11.32524 | 0.6376824 | 4.999108 | 6.194361
[8 empty] | 1804 | 222.54 | 111.26 | 494.88448 | 90.5107 | 1177328 | 10.56225 | 11.33006 | 0.6379538 | 4.999512 | 6.196365
[8 empty] | 1805 | 222.24 | 111.16 | 494.43968 | 90.5741 | 1178958 | 10.5675 | 11.33593 | 0.6382845 | 5.002079 | 6.201385
[8 empty] | 1806 | 221.88 | 110.96 | 493.55008 | 90.6469 | 1180759 | 10.57352 | 11.34267 | 0.6386639 | 5.001184 | 6.202387
[8 empty] | 1807 | 221.61 | 110.79 | 492.79392 | 90.7026 | 1182236 | 10.57813 | 11.34782 | 0.6389541 | 4.999721 | 6.202191
[8 empty] | 1808 | 221.36 | 110.69 | 492.34912 | 90.758 | 1183260 | 10.5827 | 11.35295 | 0.6392426 | 5.001376 | 6.205855
[8 empty] | 1809 | 221.14 | 110.57 | 491.81536 | 90.7949 | 1184360 | 10.58575 | 11.35636 | 0.6394346 | 5.000061 | 6.205298
[8 empty] | 1810 | 220.82 | 110.39 | 491.01472 | 90.8596 | 1186134 | 10.59109 | 11.36234 | 0.6397712 | 4.999118 | 6.206015
[8 empty] | 1811 | 220.46 | 110.24 | 490.34752 | 90.9374 | 1187972 | 10.59751 | 11.36952 | 0.6401757 | 5.000979 | 6.210599
[8 empty] | 1812 | 220.13 | 110.09 | 489.68032 | 91.0018 | 1189377 | 10.60281 | 11.37546 | 0.6405103 | 5.001339 | 6.21293
[8 empty] | 1813 | 219.84 | 109.93 | 488.96864 | 91.0618 | 1190461 | 10.60776 | 11.381 | 0.6408219 | 5.000744 | 6.213949
[8 empty] | 1814 | 219.52 | 109.78 | 488.30144 | 91.1281 | 1191529 | 10.61321 | 11.38711 | 0.641166 | 5.001293 | 6.216579
[8 empty] | 1815 | 219.32 | 109.67 | 487.81216 | 91.1665 | 1192457 | 10.61637 | 11.39065 | 0.6413652 | 5.000553 | 6.216787
[8 empty] | 1816 | 219.04 | 109.5 | 487.056 | 91.2177 | 1194100 | 10.62058 | 11.39536 | 0.6416307 | 4.998492 | 6.21573
[8 empty] | 1817 | 218.71 | 109.34 | 486.34432 | 91.2978 | 1196320 | 10.62716 | 11.40273 | 0.6420458 | 5.000089 | 6.220077
[8 empty] | 1818 | 218.4 | 109.21 | 485.76608 | 91.3552 | 1197879 | 10.63188 | 11.40801 | 0.6423431 | 5.000524 | 6.222312
[8 empty] | 1819 | 218.1 | 109.06 | 485.09888 | 91.4159 | 1199566 | 10.63686 | 11.41359 | 0.6426573 | 5.000401 | 6.223953
[8 empty] | 1820 | 217.79 | 108.89 | 484.34272 | 91.4852 | 1201562 | 10.64254 | 11.41996 | 0.6430159 | 5.000305 | 6.225886
[8 empty] | 1821 | 217.45 | 108.72 | 483.58656 | 91.5491 | 1203320 | 10.64778 | 11.42583 | 0.6433463 | 4.999595 | 6.226897
[8 empty] | 1822 | 217.19 | 108.6 | 483.0528 | 91.6069 | 1204795 | 10.65252 | 11.43113 | 0.6436449 | 5.000497 | 6.229738
[8 empty] | 1823 | 216.93 | 108.47 | 482.47456 | 91.662 | 1206480 | 10.65703 | 11.43619 | 0.6439295 | 5.000631 | 6.231543
[8 empty] | 1824 | 216.62 | 108.32 | 481.80736 | 91.7261 | 1208309 | 10.66227 | 11.44207 | 0.6442605 | 5.000834 | 6.233706
[8 empty] | 1825 | 216.32 | 108.17 | 481.14016 | 91.7871 | 1210137 | 10.66726 | 11.44766 | 0.6445752 | 5.000682 | 6.235336
[8 empty] | 1826 | 215.99 | 108 | 480.384 | 91.8552 | 1212033 | 10.67282 | 11.45389 | 0.6449263 | 5.000382 | 6.236996
[8 empty] | 1827 | 215.69 | 107.85 | 479.7168 | 91.9188 | 1213859 | 10.67802 | 11.45971 | 0.6452541 | 5.000496 | 6.239042
[8 empty] | 1828 | 215.4 | 107.71 | 479.09408 | 91.9798 | 1215477 | 10.683 | 11.46529 | 0.6455683 | 5.000775 | 6.241218
[8 empty] | 1829 | 215.15 | 107.58 | 478.51584 | 92.0303 | 1216882 | 10.68712 | 11.46991 | 0.6458283 | 5.000344 | 6.242195
[8 empty] | 1830 | 214.81 | 107.4 | 477.7152 | 92.0989 | 1218567 | 10.69271 | 11.47618 | 0.6461812 | 4.999586 | 6.243311
[8 empty] | 1831 | 214.53 | 107.27 | 477.13696 | 92.1644 | 1220114 | 10.69804 | 11.48216 | 0.646518 | 5.000801 | 6.2468
[8 empty] | 1832 | 214.28 | 107.14 | 476.55872 | 92.212 | 1221803 | 10.70192 | 11.48651 | 0.6467627 | 5.00002 | 6.24726
[8 empty] | 1833 | 213.94 | 106.97 | 475.80256 | 92.2877 | 1223913 | 10.70808 | 11.49341 | 0.6471515 | 5.000481 | 6.25012
[8 empty] | 1834 | 213.65 | 106.82 | 475.13536 | 92.3473 | 1225672 | 10.71292 | 11.49885 | 0.6474575 | 5.000077 | 6.251418
[8 empty] | 1835 | 213.36 | 106.69 | 474.55712 | 92.4074 | 1227359 | 10.71781 | 11.50432 | 0.6477659 | 5.000655 | 6.253962
[8 empty] | 1836 | 213.07 | 106.54 | 473.88992 | 92.4696 | 1228908 | 10.72286 | 11.50999 | 0.6480849 | 5.00052 | 6.255679
[8 empty] | 1837 | 212.82 | 106.4 | 473.2672 | 92.5229 | 1230327 | 10.72719 | 11.51484 | 0.648358 | 4.999856 | 6.256468
[8 empty] | 1838 | 212.55 | 106.28 | 472.73344 | 92.5781 | 1231901 | 10.73166 | 11.51986 | 0.6486408 | 5.000335 | 6.258746
[8 empty] | 1839 | 212.27 | 106.14 | 472.11072 | 92.6413 | 1233645 | 10.73679 | 11.52561 | 0.6489644 | 5.000751 | 6.261192
[8 empty] | 1840 | 211.92 | 105.94 | 471.22112 | 92.7144 | 1235373 | 10.74271 | 11.53225 | 0.6493385 | 4.999425 | 6.261761
[8 empty] | 1841 | 211.65 | 105.84 | 470.77632 | 92.7715 | 1236991 | 10.74733 | 11.53744 | 0.6496305 | 5.001032 | 6.265519
[8 empty] | 1842 | 211.37 | 105.69 | 470.10912 | 92.8309 | 1238749 | 10.75214 | 11.54283 | 0.6499341 | 5.000523 | 6.2667
[8 empty] | 1843 | 211.08 | 105.56 | 469.53088 | 92.895 | 1240505 | 10.75732 | 11.54865 | 0.6502616 | 5.001473 | 6.269855
[8 empty] | 1844 | 210.79 | 105.39 | 468.77472 | 92.958 | 1242050 | 10.76241 | 11.55436 | 0.6505833 | 5.000394 | 6.270436
[8 empty] | 1845 | 210.52 | 105.28 | 468.28544 | 93.0161 | 1243596 | 10.76711 | 11.55962 | 0.6508797 | 5.001609 | 6.273747
[8 empty] | 1846 | 210.22 | 105.11 | 467.52928 | 93.077 | 1245354 | 10.77202 | 11.56514 | 0.6511903 | 5.000274 | 6.273947
[8 empty] | 1847 | 209.96 | 104.97 | 466.90656 | 93.1408 | 1246971 | 10.77717 | 11.57092 | 0.6515156 | 5.000675 | 6.276419
[8 empty] | 1848 | 209.59 | 104.8 | 466.1504 | 93.21 | 1248726 | 10.78275 | 11.57718 | 0.6518681 | 5.000234 | 6.278002
[8 empty] | 1849 | 209.36 | 104.69 | 465.66112 | 93.2709 | 1250272 | 10.78765 | 11.58268 | 0.6521781 | 5.001726 | 6.28176
[8 empty] | 1850 | 209.06 | 104.52 | 464.90496 | 93.3204 | 1251664 | 10.79164 | 11.58716 | 0.65243 | 4.999079 | 6.279969
[8 empty] | 1851 | 208.77 | 104.4 | 464.3712 | 93.3902 | 1253688 | 10.79725 | 11.59346 | 0.652785 | 5.001061 | 6.284625
[8 empty] | 1852 | 208.47 | 104.26 | 463.74848 | 93.4584 | 1255499 | 10.80274 | 11.59962 | 0.6531317 | 5.0019 | 6.287798
[8 empty] | 1853 | 208.14 | 104.11 | 463.08128 | 93.5262 | 1256470 | 10.80819 | 11.60574 | 0.6534761 | 5.002203 | 6.290291
[8 empty] | 1854 | 207.91 | 103.97 | 462.45856 | 93.5762 | 1257986 | 10.8122 | 11.61024 | 0.65373 | 5.001006 | 6.290346
[8 empty] | 1855 | 207.56 | 103.76 | 461.52448 | 93.6488 | 1259993 | 10.81803 | 11.61679 | 0.6540984 | 4.998928 | 6.289998
[8 empty] | 1856 | 207.34 | 103.69 | 461.21312 | 93.7035 | 1261679 | 10.82242 | 11.62171 | 0.6543758 | 5.001604 | 6.295076
[8 empty] | 1857 | 207.02 | 103.52 | 460.45696 | 93.7705 | 1263577 | 10.82779 | 11.62775 | 0.6547154 | 5.000809 | 6.296174
[8 empty] | 1858 | 206.73 | 103.37 | 459.78976 | 93.8324 | 1265476 | 10.83274 | 11.63331 | 0.655029 | 5.000403 | 6.297605
[8 empty] | 1859 | 206.47 | 103.25 | 459.256 | 93.8872 | 1267164 | 10.83713 | 11.63824 | 0.6553064 | 5.000654 | 6.299643
[8 empty] | 1860 | 206.22 | 103.13 | 458.72224 | 93.9469 | 1268779 | 10.84191 | 11.64361 | 0.6556085 | 5.001439 | 6.30251
[8 empty] | 1861 | 205.89 | 102.95 | 457.9216 | 94.0196 | 1270746 | 10.84772 | 11.65014 | 0.6559762 | 5.00074 | 6.30392
[8 empty] | 1862 | 205.57 | 102.78 | 457.16544 | 94.0871 | 1272648 | 10.85311 | 11.6562 | 0.6563174 | 4.999936 | 6.305038
[8 empty] | 1863 | 205.28 | 102.62 | 456.45376 | 94.1484 | 1274268 | 10.85801 | 11.6617 | 0.656627 | 4.99892 | 6.305694
[8 empty] | 1864 | 205.07 | 102.52 | 456.00896 | 94.1995 | 1275743 | 10.86209 | 11.66628 | 0.656885 | 4.999691 | 6.308284
[8 empty] | 1865 | 204.83 | 102.42 | 455.56416 | 94.2489 | 1277275 | 10.86603 | 11.6707 | 0.6571343 | 5.000269 | 6.310579
[8 empty] | 1866 | 204.51 | 102.28 | 454.94144 | 94.3202 | 1279370 | 10.87171 | 11.67709 | 0.6574939 | 5.001305 | 6.314151
[8 empty] | 1867 | 204.18 | 102.09 | 454.09632 | 94.3918 | 1281603 | 10.87741 | 11.6835 | 0.6578548 | 4.999915 | 6.314673
[8 empty] | 1868 | 203.93 | 101.96 | 453.51808 | 94.45 | 1283241 | 10.88205 | 11.68871 | 0.658148 | 4.999971 | 6.316597
[8 empty] | 1869 | 203.66 | 101.84 | 452.98432 | 94.5104 | 1285183 | 10.88685 | 11.69411 | 0.6584521 | 5.000751 | 6.31951
[8 empty] | 1870 | 203.29 | 101.66 | 452.18368 | 94.5902 | 1287381 | 10.8932 | 11.70124 | 0.6588536 | 5.000715 | 6.322015
[8 empty] | 1871 | 203.04 | 101.52 | 451.56096 | 94.6529 | 1289109 | 10.89818 | 11.70684 | 0.6591689 | 5.000745 | 6.324061
[8 empty] | 1872 | 202.76 | 101.38 | 450.93824 | 94.7151 | 1290749 | 10.90311 | 11.71239 | 0.6594815 | 5.000709 | 6.32601
[8 empty] | 1873 | 202.52 | 101.29 | 450.53792 | 94.7657 | 1292299 | 10.90713 | 11.71691 | 0.6597356 | 5.001852 | 6.329081
[8 empty] | 1874 | 202.22 | 101.13 | 449.82624 | 94.8326 | 1293917 | 10.91243 | 11.72287 | 0.6600715 | 5.001328 | 6.33057
[8 empty] | 1875 | 201.93 | 100.99 | 449.20352 | 94.9038 | 1295535 | 10.91808 | 11.72921 | 0.6604287 | 5.002256 | 6.334039
[8 empty] | 1876 | 201.64 | 100.82 | 448.44736 | 94.9643 | 1297013 | 10.92287 | 11.7346 | 0.6607321 | 5.000504 | 6.333774
[8 empty] | 1877 | 201.35 | 100.69 | 447.86912 | 95.0274 | 1298560 | 10.92786 | 11.74022 | 0.6610483 | 5.001012 | 6.336456
[8 empty] | 1878 | 201.04 | 100.52 | 447.11296 | 95.0966 | 1300178 | 10.93333 | 11.74637 | 0.6613949 | 5.000193 | 6.337659
[8 empty] | 1879 | 200.72 | 100.37 | 446.44576 | 95.1686 | 1301797 | 10.93902 | 11.75277 | 0.6617553 | 5.000664 | 6.340591
[8 empty] | 1880 | 200.48 | 100.25 | 445.912 | 95.2231 | 1303344 | 10.94333 | 11.75762 | 0.6620279 | 5.00069 | 6.342394
[8 empty] | 1881 | 200.23 | 100.12 | 445.33376 | 95.2802 | 1304821 | 10.94784 | 11.76269 | 0.6623134 | 5.000495 | 6.344005
[8 empty] | 1882 | 199.95 | 99.99 | 444.75552 | 95.3421 | 1306507 | 10.95272 | 11.76818 | 0.6626227 | 5.00082 | 6.346434
[8 empty] | 1883 | 199.77 | 99.9 | 444.3552 | 95.3921 | 1307771 | 10.95666 | 11.77261 | 0.6628724 | 5.001828 | 6.349343
[8 empty] | 1884 | 199.53 | 99.79 | 443.86592 | 95.4397 | 1309359 | 10.96041 | 11.77684 | 0.6631101 | 5.001563 | 6.350563
[8 empty] | 1885 | 199.14 | 99.56 | 442.84288 | 95.524 | 1311650 | 10.96705 | 11.78431 | 0.6635307 | 4.999312 | 6.350462
[8 empty] | 1886 | 198.85 | 99.42 | 442.22016 | 95.5904 | 1313548 | 10.97228 | 11.79019 | 0.6638618 | 4.99959 | 6.352991
[8 empty] | 1887 | 198.52 | 99.24 | 441.41952 | 95.6627 | 1315164 | 10.97796 | 11.79658 | 0.664222 | 4.998491 | 6.353968
[8 empty] | 1888 | 198.26 | 99.13 | 440.93024 | 95.7284 | 1316779 | 10.98312 | 11.80239 | 0.6645492 | 5.00018 | 6.358276
[8 empty] | 1889 | 197.99 | 99.01 | 440.39648 | 95.786 | 1318255 | 10.98765 | 11.80749 | 0.6648359 | 5.000465 | 6.360536
[8 empty] | 1890 | 197.75 | 98.9 | 439.9072 | 95.8446 | 1319788 | 10.99225 | 11.81266 | 0.6651274 | 5.001358 | 6.363605
[8 empty] | 1891 | 197.44 | 98.71 | 439.06208 | 95.9096 | 1321814 | 10.99734 | 11.8184 | 0.6654505 | 4.998897 | 6.362621
[8 empty] | 1892 | 197.19 | 98.6 | 438.5728 | 95.9758 | 1323631 | 11.00253 | 11.82424 | 0.6657795 | 5.000608 | 6.366989
[8 empty] | 1893 | 196.91 | 98.44 | 437.86112 | 96.0359 | 1325656 | 11.00724 | 11.82954 | 0.6660779 | 4.999101 | 6.367062
[8 empty] | 1894 | 196.62 | 98.32 | 437.32736 | 96.1061 | 1327680 | 11.01273 | 11.83573 | 0.6664263 | 5.000725 | 6.371462
[8 empty] | 1895 | 196.38 | 98.18 | 436.70464 | 96.1576 | 1329424 | 11.01676 | 11.84027 | 0.6666817 | 4.999266 | 6.371315
[8 empty] | 1896 | 196.11 | 98.08 | 436.25984 | 96.2256 | 1331463 | 11.02208 | 11.84625 | 0.6670188 | 5.00165 | 6.376619
[8 empty] | 1897 | 195.81 | 97.92 | 435.54816 | 96.2939 | 1333504 | 11.02742 | 11.85226 | 0.6673572 | 5.000998 | 6.378066
[8 empty] | 1898 | 195.53 | 97.75 | 434.792 | 96.3605 | 1335403 | 11.03261 | 11.85812 | 0.667687 | 4.999633 | 6.378551
[8 empty] | 1899 | 195.29 | 97.66 | 434.39168 | 96.4123 | 1336951 | 11.03666 | 11.86267 | 0.6679433 | 5.000722 | 6.381674
[8 empty] | 1900 | 195.02 | 97.5 | 433.68 | 96.4759 | 1338991 | 11.04162 | 11.86826 | 0.6682579 | 4.999515 | 6.382265
[8 empty] | 1901 | 194.71 | 97.35 | 433.0128 | 96.5537 | 1341363 | 11.04768 | 11.87509 | 0.6686424 | 5.000368 | 6.385967
[8 empty] | 1902 | 194.39 | 97.18 | 432.25664 | 96.6197 | 1343177 | 11.05282 | 11.88088 | 0.6689685 | 4.998882 | 6.386289
[8 empty] | 1903 | 194.19 | 97.09 | 431.85632 | 96.6746 | 1344936 | 11.05709 | 11.88569 | 0.6692395 | 5.000282 | 6.389927
[8 empty] | 1904 | 193.87 | 96.91 | 431.05568 | 96.7432 | 1346764 | 11.06242 | 11.8917 | 0.669578 | 4.998541 | 6.390015
[8 empty] | 1905 | 193.61 | 96.81 | 430.61088 | 96.8093 | 1348312 | 11.06756 | 11.89749 | 0.6699039 | 5.000639 | 6.394933
[8 empty] | 1906 | 193.33 | 96.66 | 429.94368 | 96.8721 | 1350070 | 11.07244 | 11.90299 | 0.6702134 | 4.999784 | 6.395965
[8 empty] | 1907 | 193.04 | 96.51 | 429.27648 | 96.9432 | 1352040 | 11.07796 | 11.90921 | 0.6705636 | 4.999827 | 6.398431
[8 empty] | 1908 | 192.77 | 96.38 | 428.69824 | 96.9986 | 1353728 | 11.08225 | 11.91405 | 0.6708363 | 4.999171 | 6.399472
[8 empty] | 1909 | 192.5 | 96.26 | 428.16448 | 97.0684 | 1355346 | 11.08766 | 11.92015 | 0.6711797 | 5.000605 | 6.403683
[8 empty] | 1910 | 192.25 | 96.12 | 427.54176 | 97.1296 | 1357457 | 11.0924 | 11.9255 | 0.6714806 | 5.000045 | 6.405053
[8 empty] | 1911 | 191.95 | 95.98 | 426.91904 | 97.2053 | 1359414 | 11.09826 | 11.9321 | 0.6718526 | 5.001066 | 6.408945
[8 empty] | 1912 | 191.72 | 95.85 | 426.3408 | 97.2561 | 1360947 | 11.10219 | 11.93653 | 0.672102 | 4.999864 | 6.409142
[8 empty] | 1913 | 191.39 | 95.71 | 425.71808 | 97.3276 | 1362985 | 11.10772 | 11.94276 | 0.672453 | 5.000402 | 6.412279
[8 empty] | 1914 | 191.15 | 95.57 | 425.09536 | 97.3958 | 1365044 | 11.11299 | 11.94871 | 0.6727875 | 5.000565 | 6.414829
[8 empty] | 1915 | 190.9 | 95.45 | 424.5616 | 97.447 | 1366856 | 11.11694 | 11.95316 | 0.6730385 | 4.999899 | 6.415734
[8 empty] | 1916 | 190.64 | 95.3 | 423.8944 | 97.5121 | 1368927 | 11.12196 | 11.95883 | 0.6733574 | 4.999176 | 6.417046
[8 empty] | 1917 | 190.34 | 95.2 | 423.4496 | 97.583 | 1371000 | 11.12743 | 11.96499 | 0.6737046 | 5.001703 | 6.422734
[8 empty] | 1918 | 190.1 | 95.05 | 422.7824 | 97.644 | 1372725 | 11.13213 | 11.9703 | 0.6740031 | 5.000507 | 6.423304
[8 empty] | 1919 | 189.8 | 94.91 | 422.15968 | 97.7165 | 1374484 | 11.13771 | 11.97659 | 0.6743577 | 5.001086 | 6.426556
[8 empty] | 1920 | 189.59 | 94.81 | 421.71488 | 97.7636 | 1376171 | 11.14134 | 11.98068 | 0.6745879 | 5.000978 | 6.42805
[8 empty] | 1921 | 189.39 | 94.69 | 421.18112 | 97.8109 | 1377859 | 11.14497 | 11.98479 | 0.674819 | 4.99983 | 6.428215
[8 empty] | 1922 | 189.05 | 94.51 | 420.38048 | 97.8927 | 1379617 | 11.15126 | 11.99188 | 0.6752185 | 4.999281 | 6.43035
[8 empty] | 1923 | 188.78 | 94.39 | 419.84672 | 97.9606 | 1381513 | 11.15648 | 11.99776 | 0.6755498 | 5.000369 | 6.434113
[8 empty] | 1924 | 188.48 | 94.23 | 419.13504 | 98.0302 | 1383671 | 11.16182 | 12.00379 | 0.6758892 | 4.999512 | 6.435437
[8 empty] | 1925 | 188.23 | 94.13 | 418.69024 | 98.0988 | 1385743 | 11.16708 | 12.00973 | 0.6762235 | 5.001719 | 6.440674
[8 empty] | 1926 | 187.92 | 93.95 | 417.8896 | 98.1718 | 1387988 | 11.17267 | 12.01604 | 0.6765791 | 5.000144 | 6.441201
[8 empty] | 1927 | 187.59 | 93.81 | 417.26688 | 98.2454 | 1390233 | 11.17831 | 12.02241 | 0.6769373 | 5.000748 | 6.444559
[8 empty] | 1928 | 187.36 | 93.7 | 416.7776 | 98.3056 | 1392133 | 11.18292 | 12.02761 | 0.6772301 | 5.001473 | 6.447609
[8 empty] | 1929 | 187.09 | 93.53 | 416.02144 | 98.369 | 1394032 | 11.18776 | 12.03308 | 0.6775383 | 4.999335 | 6.447082
[8 empty] | 1930 | 186.85 | 93.44 | 415.62112 | 98.4356 | 1395846 | 11.19285 | 12.03883 | 0.6778619 | 5.001812 | 6.452624
[8 empty] | 1931 | 186.6 | 93.31 | 415.04288 | 98.4868 | 1397254 | 11.19676 | 12.04324 | 0.6781105 | 5.000455 | 6.45268
[8 empty] | 1932 | 186.31 | 93.15 | 414.3312 | 98.5567 | 1399066 | 11.20209982 | 12.04927 | 0.6784498 | 4.999524 | 6.453949
[8 empty] | 1933 | 186.04 | 93.04 | 413.84192 | 98.6301 | 1400879 | 11.2077 | 12.05559 | 0.6788058 | 5.001648 | 6.459291
[8 empty] | 1934 | 185.85 | 92.93 | 413.35264 | 98.6819 | 1402355 | 11.21165 | 12.06005 | 0.6790569 | 5.001401 | 6.460809
[8 empty] | 1935 | 185.46 | 92.72 | 412.41856 | 98.806 | 1403253 | 11.2211 | 12.07072 | 0.6796579 | 5.003666 | 6.468149
[8 empty] | 1936 | 185.15 | 92.55 | 411.6624 | 98.8401 | 1403815 | 11.22369 | 12.07366 | 0.679823 | 4.998218 | 6.462321
[8 empty] | 1937 | 184.98 | 92.49 | 411.39552 | 98.8879 | 1404896 | 11.22733 | 12.07776 | 0.6800542 | 5.000203 | 6.466592
[8 empty] | 1938 | 184.75 | 92.4 | 410.9952 | 98.9477 | 1406354 | 11.23187 | 12.0829 | 0.6803434 | 5.001875 | 6.47089
[8 empty] | 1939 | 184.42 | 92.21 | 410.15008 | 99.016 | 1408418 | 11.23706 | 12.08876 | 0.6806735 | 4.99905 | 6.469678
[8 empty] | 1940 | 184.18 | 92.11 | 409.70528 | 99.0915 | 1410369 | 11.24279 | 12.09524 | 0.6810381 | 5.001879 | 6.476045
[8 empty] | 1941 | 183.92 | 91.96 | 409.03808 | 99.1513 | 1412125 | 11.24733 | 12.10036 | 0.6813268 | 5.000266 | 6.476103
[8 empty] | 1942 | 183.69 | 91.84 | 408.50432 | 99.2151 | 1413673 | 11.25217 | 12.10583 | 0.6816345 | 5.00071 | 6.478972
[8 empty] | 1943 | 183.35 | 91.68 | 407.79264 | 99.2907 | 1415135 | 11.25789 | 12.1123 | 0.681999 | 5.000253 | 6.481102
[8 empty] | 1944 | 183.1 | 91.54 | 407.16992 | 99.3643 | 1416528 | 11.26346 | 12.1186 | 0.6823535 | 5.000653 | 6.484277
[8 empty] | 1945 | 182.78 | 91.39 | 406.50272 | 99.4373 | 1417469 | 11.26899 | 12.12484 | 0.682705 | 5.000428 | 6.486624
[8 empty] | 1946 | 182.6 | 91.32 | 406.19136 | 99.4834 | 1418802 | 11.27247 | 12.12878 | 0.6829268 | 5.001632 | 6.489857
[8 empty] | 1947 | 182.36 | 91.19 | 405.61312 | 99.544 | 1420925 | 11.27705 | 12.13396 | 0.6832183 | 5.001128 | 6.4914
[8 empty] | 1948 | 182.09 | 91.06 | 405.03488 | 99.6126 | 1422934 | 11.28223 | 12.13981 | 0.683548 | 5.001486 | 6.494357
[8 empty] | 1949 | 181.85 | 90.91 | 404.36768 | 99.6617 | 1424622 | 11.28593 | 12.144 | 0.6837839 | 4.998604 | 6.4924
[8 empty] | 1950 | 181.6 | 90.81 | 403.92288 | 99.7367 | 1427083 | 11.29159 | 12.1504 | 0.6841439 | 5.001289 | 6.498621
[8 empty] | 1951 | 181.25 | 90.63 | 403.12224 | 99.8197 | 1430182 | 11.29784 | 12.15747 | 0.6845421 | 5.000428 | 6.500533
[8 empty] | 1952 | 180.98 | 90.5 | 402.544 | 99.8888 | 1432896 | 11.30304 | 12.16335 | 0.6848734 | 5.000792 | 6.503534
[8 empty] | 1953 | 180.7 | 90.33 | 401.78784 | 99.952 | 1435215 | 11.3078 | 12.16873 | 0.6851762 | 4.998288 | 6.502593
[8 empty] | 1954 | 180.46 | 90.23 | 401.34304 | 100.0249 | 1437639 | 11.31328 | 12.17493 | 0.6855253 | 5.000703 | 6.508411
[8 empty] | 1955 | 180.16 | 90.08 | 400.67584 | 100.0896 | 1439747 | 11.31814 | 12.18043 | 0.6858349 | 4.999443 | 6.50915
[8 empty] | 1956 | 180 | 90 | 400.32 | 100.1414 | 1441884 | 11.32203 | 12.18483 | 0.6860827 | 5.00065 | 6.51263
[8 empty] | 1957 | 179.72 | 89.85 | 399.6528 | 100.2093 | 1444214 | 11.32712 | 12.19059 | 0.6864073 | 4.999716 | 6.513917
[8 empty] | 1958 | 179.4 | 89.69 | 398.94112 | 100.2843 | 1446629 | 11.33275 | 12.19696 | 0.6867655 | 4.998983 | 6.515734
[8 empty] | 1959 | 179.14 | 89.57 | 398.40736 | 100.3563 | 1449170 | 11.33814 | 12.20306 | 0.6871093 | 5.000139 | 6.519907
[8 empty] | 1960 | 178.86 | 89.42 | 397.74016 | 100.4228 | 1451277 | 11.34312 | 12.20869 | 0.6874265 | 4.999008 | 6.520899
[8 empty] | 1961 | 178.64 | 89.33 | 397.33984 | 100.4896 | 1453176 | 11.34812 | 12.21435 | 0.687745 | 5.001255 | 6.526312
[8 empty] | 1962 | 178.38 | 89.18 | 396.67264 | 100.5501 | 1454644 | 11.35264 | 12.21947 | 0.6880333 | 4.999446 | 6.526203
[8 empty] | 1963 | 178.11 | 89.06 | 396.13888 | 100.643 | 1455443 | 11.35958 | 12.22733 | 0.6884757 | 5.002838 | 6.534097
[8 empty] | 1964 | 177.82 | 88.87 | 395.29376 | 100.7041 | 1455949 | 11.36414 | 12.23249 | 0.6887664 | 4.998816 | 6.531127
[8 empty] | 1965 | 177.63 | 88.81 | 395.02688 | 100.7429 | 1457102 | 11.36704 | 12.23577 | 0.6889509 | 4.999666 | 6.533689
[8 empty] | 1966 | 177.37 | 88.68 | 394.44864 | 100.8084 | 1459717 | 11.37192 | 12.2413 | 0.6892623 | 4.999476 | 6.535896
[8 empty] | 1967 | 177.06 | 88.51 | 393.69248 | 100.8851 | 1462669 | 11.37764 | 12.24777 | 0.6896267 | 4.998236 | 6.537153
[8 empty] | 1968 | 176.81 | 88.41 | 393.24768 | 100.9586 | 1464972 | 11.38311 | 12.25397 | 0.6899756 | 5.000588 | 6.542994
[8 empty] | 1969 | 176.57 | 88.27 | 392.62496 | 101.0162 | 1467388 | 11.38739 | 12.25882 | 0.6902489 | 4.998936 | 6.543002
[8 empty] | 1970 | 176.3 | 88.14 | 392.04672 | 101.0906 | 1470141 | 11.39292 | 12.26509 | 0.6906017 | 4.999666 | 6.546766
[8 empty] | 1971 | 176.05 | 88.04 | 391.60192 | 101.1647 | 1472670 | 11.39843 | 12.27132 | 0.6909528 | 5.002057 | 6.5527
[8 empty] | 1972 | 175.83 | 87.95 | 391.2016 | 101.2254 | 1474883 | 11.40294 | 12.27643 | 0.6912403 | 5.00355 | 6.556958
[8 empty] | 1973 | 175.56 | 87.78 | 390.44544 | 101.2841 | 1477202 | 11.40729 | 12.28136 | 0.6915181 | 5.000263 | 6.554878
[8 empty] | 1974 | 175.26 | 87.64 | 389.82272 | 101.3576 | 1479943 | 11.41274 | 12.28754 | 0.6918657 | 5.00028 | 6.557694
[8 empty] | 1975 | 174.99 | 87.5 | 389.2 | 101.438 | 1482578 | 11.4187 | 12.29428 | 0.6922458 | 5.001034 | 6.561745
[8 empty] | 1976 | 174.74 | 87.37 | 388.62176 | 101.4989 | 1484897 | 11.4232 | 12.29939 | 0.6925334 | 5.000224 | 6.563006
[8 empty] | 1977 | 174.51 | 87.25 | 388.088 | 101.5572 | 1487427 | 11.42752 | 12.30428 | 0.6928087 | 4.999693 | 6.564537
[8 empty] | 1978 | 174.24 | 87.12 | 387.50976 | 101.6282 | 1490167 | 11.43277 | 12.31023 | 0.6931437 | 4.999959 | 6.567605
[8 empty] | 1979 | 174.01 | 87.02 | 387.06496 | 101.698 | 1492802 | 11.43792 | 12.31608 | 0.6934728 | 5.001807 | 6.57271
[8 empty] | 1980 | 173.72 | 86.86 | 386.35328 | 101.7645 | 1495543 | 11.44283 | 12.32164 | 0.6937861 | 4.999834 | 6.572673
[8 empty] | 1981 | 173.51 | 86.75 | 385.864 | 101.8279 | 1498073 | 11.44751 | 12.32694 | 0.6940847 | 5.00039 | 6.575845
[8 empty] | 1982 | 173.26 | 86.63 | 385.33024 | 101.8901 | 1500496 | 11.4521 | 12.33214 | 0.6943774 | 5.00023 | 6.578032
[8 empty] | 1983 | 172.95 | 86.47 | 384.61856 | 101.9731 | 1503237 | 11.45821 | 12.33908 | 0.6947678 | 5.000007 | 6.580944
[8 empty] | 1984 | 172.71 | 86.35 | 384.0848 | 102.0355 | 1505661 | 11.4628 | 12.34429 | 0.6950611 | 4.999844 | 6.583145
[8 empty] | 1985 | 172.45 | 86.23 | 383.55104 | 102.1068 | 1507874 | 11.46805 | 12.35023 | 0.6953961 | 5.000637 | 6.586954
[8 empty] | 1986 | 172.24 | 86.12 | 383.06176 | 102.1637 | 1509878 | 11.47223 | 12.35498 | 0.6956632 | 5.000436 | 6.588899
[8 empty] | 1987 | 171.97 | 85.99 | 382.48352 | 102.2346 | 1512275 | 11.47744 | 12.36089 | 0.6959958 | 5.000584 | 6.591852
[8 empty] | 1988 | 171.74 | 85.88 | 381.99424 | 102.3031 | 1514883 | 11.48247 | 12.36659 | 0.696317 | 5.001623 | 6.595893
[8 empty] | 1989 | 171.45 | 85.71 | 381.23808 | 102.3709 | 1517412 | 11.48744 | 12.37223 | 0.6966347 | 4.999078 | 6.595183
[8 empty] | 1990 | 171.22 | 85.62 | 380.83776 | 102.4384 | 1519730 | 11.49239 | 12.37785 | 0.6969508 | 5.001154 | 6.600562
[8 empty] | 1991 | 170.98 | 85.51 | 380.34848 | 102.5021 | 1522128 | 11.49706 | 12.38314 | 0.6972489 | 5.001641 | 6.603702
[8 empty] | 1992 | 170.71 | 85.37 | 379.72576 | 102.5761 | 1524842 | 11.50247 | 12.38929 | 0.697595 | 5.001481 | 6.606396
[8 empty] | 1993 | 170.48 | 85.26 | 379.23648 | 102.6453 | 1527371 | 11.50754 | 12.39503 | 0.6979185 | 5.002545 | 6.610524
[8 empty] | 1994 | 170.16 | 85.09 | 378.48032 | 102.7194 | 1530112 | 11.51295 | 12.40118 | 0.6982646 | 5.000606 | 6.610882
[8 empty] | 1995 | 169.9 | 84.94 | 377.81312 | 102.7886 | 1532747 | 11.51801 | 12.40692 | 0.6985876 | 4.999292 | 6.611877
[8 empty] | 1996 | 169.69 | 84.85 | 377.4128 | 102.8534 | 1535382 | 11.52273 | 12.41228 | 0.6988899 | 5.001021 | 6.616727
[8 empty] | 1997 | 169.43 | 84.71 | 376.79008 | 102.9233 | 1537807 | 11.52783 | 12.41807 | 0.6992158 | 5.000346 | 6.618604
[8 empty] | 1998 | 169.15 | 84.6 | 376.3008 | 102.9942 | 1540125 | 11.533 | 12.42394 | 0.6995461 | 5.001539 | 6.622998
[8 empty] | 1999 | 168.91 | 84.46 | 375.67808 | 103.0655 | 1542549 | 11.53819 | 12.42983 | 0.699878 | 5.000989 | 6.625107
[8 empty] | 2000 | 168.67 | 84.32 | 375.05536 | 103.1276 | 1544657 | 11.54271 | 12.43497 | 0.700167 | 4.999428 | 6.625512
[8 empty] | 2001 | 168.41 | 84.19 | 374.47712 | 103.1946 | 1547160 | 11.54758 | 12.4405 | 0.7004786 | 4.998977 | 6.627587
[8 empty] | 2002 | 168.09 | 84.02 | 373.72096 | 103.2709 | 1549768 | 11.55313 | 12.4468 | 0.7008331 | 4.997142 | 6.628203
[8 empty] | 2003 | 167.92 | 83.98 | 373.54304 | 103.3384 | 1552298 | 11.55803 | 12.45236 | 0.7011466 | 5.002076 | 6.637454
[8 empty] | 2004 | 167.66 | 83.83 | 372.87584 | 103.4052 | 1554828 | 11.56288 | 12.45787 | 0.7014566 | 5.000376 | 6.637879
[8 empty] | 2005 | 167.42 | 83.71 | 372.34208 | 103.4688 | 1557146 | 11.56749 | 12.46311 | 0.7017516 | 5.000105 | 6.640076
[8 empty] | 2006 | 167.17 | 83.58 | 371.76384 | 103.5381 | 1559465 | 11.57251 | 12.46881 | 0.7020729 | 4.999842 | 6.642517
[8 empty] | 2007 | 166.93 | 83.45 | 371.1856 | 103.6113 | 1561573 | 11.57781 | 12.47484 | 0.702412 | 4.999988 | 6.645666
[8 empty] | 2008 | 166.65 | 83.34 | 370.69632 | 103.6847 | 1563892 | 11.58312 | 12.48087 | 0.7027517 | 5.001343 | 6.650435
[8 empty] | 2009 | 166.41 | 83.21 | 370.11808 | 103.7644 | 1565578 | 11.58888 | 12.48742 | 0.7031204 | 5.002168 | 6.654763
[8 empty] | 2010 | 166.22 | 83.13 | 369.76224 | 103.8087 | 1567208 | 11.59208 | 12.49106 | 0.7033253 | 5.002156 | 6.656545
[8 empty] | 2011 | 165.94 | 82.99 | 369.13952 | 103.8841 | 1569970 | 11.59753 | 12.49724 | 0.7036737 | 5.001891 | 6.659259
[8 empty] | 2012 | 165.66 | 82.83 | 368.42784 | 103.9551 | 1572894 | 11.60265 | 12.50307 | 0.7040015 | 4.999927 | 6.659536
[8 empty] | 2013 | 165.38 | 82.68 | 367.76064 | 104.0297 | 1575740 | 11.60803 | 12.50918 | 0.7043457 | 4.998939 | 6.661263
[8 empty] | 2014 | 165.15 | 82.59 | 367.36032 | 104.1025 | 1578585 | 11.61327 | 12.51514 | 0.7046815 | 5.001372 | 6.667483
[8 empty] | 2015 | 164.88 | 82.42 | 366.60416 | 104.1717 | 1580904 | 11.61825 | 12.52081 | 0.7050003 | 4.998557 | 6.666564
[8 empty] | 2016 | 164.64 | 82.3 | 366.0704 | 104.239 | 1582974 | 11.62309 | 12.52631 | 0.7053103 | 4.998553 | 6.66932
[8 empty] | 2017 | 164.46 | 82.23 | 365.75904 | 104.2974 | 1585219 | 11.62729 | 12.53108 | 0.7055791 | 5.000616 | 6.674474
[8 empty] | 2018 | 164.22 | 82.13 | 365.31424 | 104.367 | 1587895 | 11.63229 | 12.53677 | 0.7058992 | 5.00206 | 6.679269
[8 empty] | 2019 | 163.92 | 81.96 | 364.55808 | 104.4489 | 1590607 | 11.63817 | 12.54346 | 0.7062757 | 5.000557 | 6.680642
[8 empty] | 2020 | 163.69 | 81.84 | 364.02432 | 104.5124 | 1592925 | 11.64272 | 12.54864 | 0.7065674 | 5.000097 | 6.682653
[8 empty] | 2021 | 163.42 | 81.71 | 363.44608 | 104.5829 | 1595138 | 11.64778 | 12.55439 | 0.706891 | 4.999771 | 6.685137
[8 empty] | 2022 | 163.22 | 81.62 | 363.04576 | 104.6484 | 1597668 | 11.65247 | 12.55972 | 0.7071916 | 5.001342 | 6.689956
[8 empty] | 2023 | 162.95 | 81.48 | 362.42304 | 104.7229 | 1600092 | 11.6578 | 12.56579 | 0.7075331 | 5.000811 | 6.692344
[8 empty] | 2024 | 162.79 | 81.41 | 362.11168 | 104.7771 | 1602077 | 11.66167 | 12.5702 | 0.7077815 | 5.002371 | 6.696691
[8 empty] | 2025 | 162.51 | 81.25 | 361.4 | 104.8441 | 1604668 | 11.66646 | 12.57565 | 0.7080883 | 4.999775 | 6.69601
[8 empty] | 2026 | 162.23 | 81.14 | 360.91072 | 104.9292 | 1607486 | 11.67254 | 12.58256 | 0.7084777 | 5.002196 | 6.702812
[8 empty] | 2027 | 162.03 | 81.03 | 360.42144 | 104.991 | 1609910 | 11.67695 | 12.58758 | 0.7087604 | 5.002089 | 6.705258
[8 empty] | 2028 | 161.74 | 80.88 | 359.75424 | 105.0655 | 1612334 | 11.68226 | 12.59363 | 0.7091008 | 5.000872 | 6.706753
[8 empty] | 2029 | 161.49 | 80.76 | 359.22048 | 105.1352 | 1615180 | 11.68723 | 12.59928 | 0.7094192 | 5.000976 | 6.709824
[8 empty] | 2030 | 161.27 | 80.64 | 358.68672 | 105.1961 | 1617815 | 11.69156 | 12.60422 | 0.7096971 | 5.000117 | 6.711237
[8 empty] | 2031 | 161.03 | 80.51 | 358.10848 | 105.2676 | 1620344 | 11.69665 | 12.61001 | 0.7100233 | 4.999771 | 6.713789
[8 empty] | 2032 | 160.74 | 80.38 | 357.53024 | 105.3581 | 1623190 | 11.70309 | 12.61734 | 0.7104358 | 5.001461 | 6.719887
[8 empty] | 2033 | 160.52 | 80.29 | 357.12992 | 105.4245 | 1625615 | 11.7078 | 12.62271 | 0.7107383 | 5.003028 | 6.724807
[8 empty] | 2034 | 160.28 | 80.17 | 356.59616 | 105.4939 | 1628144 | 11.71273 | 12.62832 | 0.7110542 | 5.003039 | 6.727771
[8 empty] | 2035 | 160.01 | 80.01 | 355.88448 | 105.568 | 1630780 | 11.71798 | 12.63431 | 0.7113912 | 5.001046 | 6.728244
[8 empty] | 2036 | 159.79 | 79.9 | 355.3952 | 105.6326 | 1633099 | 11.72256 | 12.63952 | 0.7116849 | 5.001138 | 6.731121
[8 empty] | 2037 | 159.51 | 79.76 | 354.77248 | 105.7103 | 1635839 | 11.72806 | 12.64579 | 0.7120379 | 5.000752 | 6.73392
[8 empty] | 2038 | 159.26 | 79.62 | 354.14976 | 105.7796 | 1638053 | 11.73297 | 12.65138 | 0.7123525 | 4.999443 | 6.735123
[8 empty] | 2039 | 159.18 | 79.6 | 354.0608 | 105.8224 | 1639116 | 11.73599 | 12.65483 | 0.7125467 | 5.002804 | 6.741485
[8 empty] | 2040 | 158.91 | 79.47 | 353.48256 | 105.8859 | 1641443 | 11.74048 | 12.65994 | 0.7128347 | 5.001479 | 6.742426
[8 empty] | 2041 | 158.49 | 79.24 | 352.45952 | 106.0015 | 1643858 | 11.74865 | 12.66925 | 0.7133585 | 4.999452 | 6.744666
[8 empty] | 2042 | 158.33 | 79.18 | 352.19264 | 106.0544 | 1645711 | 11.75238 | 12.6735 | 0.713598 | 5.001368 | 6.749533
[8 empty] | 2043 | 158.11 | 79.06 | 351.65888 | 106.1199 | 1648685 | 11.757 | 12.67877 | 0.7138944 | 5.000845 | 6.751657
[8 empty] | 2044 | 157.89 | 78.97 | 351.25856 | 106.1916 | 1651486 | 11.76205 | 12.68452 | 0.7142187 | 5.002879 | 6.757507
[8 empty] | 2045 | 157.64 | 78.82 | 350.59136 | 106.2542 | 1654648 | 11.76646 | 12.68955 | 0.7145016 | 5.000119 | 6.756492
[8 empty] | 2046 | 157.38 | 78.7 | 350.0576 | 106.3362 | 1658506 | 11.77222 | 12.69613 | 0.714872 | 5.001337 | 6.761701
[8 empty] | 2047 | 157.09 | 78.53 | 349.30144 | 106.415 | 1661817 | 11.77776 | 12.70244 | 0.7152276 | 4.999014 | 6.761991
[8 empty] | 2048 | 156.92 | 78.47 | 349.03456 | 106.4728 | 1664599 | 11.78182 | 12.70707 | 0.7154883 | 5.00142 | 6.767766
[8 empty] | 2049 | 156.67 | 78.34 | 348.45632 | 106.5447 | 1668309 | 11.78687 | 12.71283 | 0.7158124 | 5.000874 | 6.770169
[8 empty] | 2050 | 156.38 | 78.2 | 347.8336 | 106.6352 | 1672668 | 11.79322 | 12.72007 | 0.71622 | 5.001677 | 6.775221
[8 empty] | 2051 | 156.12 | 78.05 | 347.1664 | 106.6988 | 1676455 | 11.79767 | 12.72515 | 0.7165063 | 4.998925 | 6.774284
[8 empty] | 2052 | 155.91 | 77.95 | 346.7216 | 106.7812 | 1678759 | 11.80344 | 12.73173 | 0.7168769 | 5.001387 | 6.781244
[8 empty] | 2053 | 155.74 | 77.89 | 346.45472 | 106.827 | 1681638 | 11.80665 | 12.73539 | 0.7170828 | 5.002468 | 6.784728
[8 empty] | 2054 | 155.44 | 77.73 | 345.74304 | 106.9112 | 1686000 | 11.81253 | 12.74211 | 0.7174611 | 5.001249 | 6.786791
[8 empty] | 2055 | 155.19 | 77.61 | 345.20928 | 106.9879 | 1689458 | 11.81789 | 12.74822 | 0.7178054 | 5.001779 | 6.790904
[8 empty] | 2056 | 154.95 | 77.47 | 344.58656 | 107.0532 | 1692928 | 11.82245 | 12.75343 | 0.7180983 | 4.999778 | 6.79108
[8 empty] | 2057 | 154.69 | 77.34 | 344.00832 | 107.1316 | 1696638 | 11.82792 | 12.75967 | 0.7184498 | 4.999816 | 6.794613
[8 empty] | 2058 | 154.47 | 77.23 | 343.51904 | 107.1987 | 1700082 | 11.8326 | 12.76501 | 0.7187504 | 4.999919 | 6.797737
[8 empty] | 2059 | 154.26 | 77.15 | 343.1632 | 107.2712 | 1703393 | 11.83765 | 12.77077 | 0.719075 | 5.002536 | 6.804528
[8 empty] | 2060 | 154 | 76.99 | 342.45152 | 107.342 | 1706705 | 11.84257 | 12.7764 | 0.7193917 | 4.99977 | 6.803928
[8 empty] | 2061 | 153.74 | 76.86 | 341.87328 | 107.4167 | 1710282 | 11.84777 | 12.78233 | 0.7197257 | 4.999353 | 6.806703
[8 empty] | 2062 | 153.5 | 76.75 | 341.384 | 107.4915 | 1713726 | 11.85297 | 12.78826 | 0.7200599 | 5.000235 | 6.811258
[8 empty] | 2063 | 153.28 | 76.65 | 340.9392 | 107.56 | 1716905 | 11.85772 | 12.7937 | 0.7203658 | 5.00108 | 6.815488
[8 empty] | 2064 | 153.02 | 76.51 | 340.31648 | 107.6404 | 1719952 | 11.8633 | 12.80007 | 0.7207245 | 5.000582 | 6.81843
[8 empty] | 2065 | 152.77 | 76.39 | 339.78272 | 107.7106 | 1722999 | 11.86817 | 12.80563 | 0.7210375 | 5.000279 | 6.821184
[8 empty] | 2066 | 152.55 | 76.27 | 339.24896 | 107.7799 | 1726179 | 11.87297 | 12.81111 | 0.7213463 | 4.999865 | 6.823752
[8 empty] | 2067 | 152.33 | 76.16 | 338.75968 | 107.8494 | 1729093 | 11.87778 | 12.81661 | 0.7216557 | 5.000117 | 6.827244
[8 empty] | 2068 | 152.1 | 76.07 | 338.35936 | 107.9217 | 1732007 | 11.88278 | 12.82232 | 0.7219775 | 5.001973 | 6.83306
[8 empty] | 2069 | 151.88 | 75.95 | 337.8256 | 107.9918 | 1734921 | 11.88762 | 12.82786 | 0.7222892 | 5.001609 | 6.835752
[8 empty] | 2070 | 151.62 | 75.79 | 337.11392 | 108.0638 | 1737571 | 11.8926 | 12.83354 | 0.7226092 | 4.998798 | 6.83519
[8 empty] | 2071 | 151.43 | 75.72 | 336.80256 | 108.1232 | 1740220 | 11.8967 | 12.83822 | 0.722873 | 5.000557 | 6.840307
[8 empty] | 2072 | 151.19 | 75.59 | 336.22432 | 108.1988 | 1742869 | 11.90191 | 12.84418 | 0.7232085 | 5.000084 | 6.843116
[8 empty] | 2073 | 151.01 | 75.53 | 335.95744 | 108.2674 | 1745254 | 11.90664 | 12.84959 | 0.7235128 | 5.00348 | 6.85091
[8 empty] | 2074 | 150.71 | 75.35 | 335.1568 | 108.3417 | 1748315 | 11.91175 | 12.85544 | 0.7238421 | 4.999525 | 6.848906
[8 empty] | 2075 | 150.46 | 75.2 | 334.4896 | 108.4198 | 1751509 | 11.91713 | 12.86158 | 0.724188 | 4.997945 | 6.850334
[8 empty] | 2076 | 150.24 | 75.12 | 334.13376 | 108.4903 | 1754494 | 11.92197 | 12.86712 | 0.7245001 | 5.000189 | 6.85666
[8 empty] | 2077 | 149.99 | 75.02 | 333.68896 | 108.5779 | 1757743 | 11.92799 | 12.874 | 0.7248875 | 5.00293 | 6.864469
[8 empty] | 2078 | 149.74 | 74.87 | 333.02176 | 108.651 | 1760657 | 11.93301 | 12.87974 | 0.7252106 | 5.000765 | 6.864884
[8 empty] | 2079 | 149.55 | 74.81 | 332.75488 | 108.7252 | 1762908 | 11.93809 | 12.88556 | 0.7255383 | 5.004719 | 6.873758
[8 empty] | 2080 | 149.27 | 74.63 | 331.95424 | 108.7883 | 1765179 | 11.94242 | 12.89051 | 0.7258168 | 4.99944 | 6.869442
[8 empty] | 2081 | 149.06 | 74.55 | 331.5984 | 108.8681 | 1768024 | 11.94788 | 12.89676 | 0.7261688 | 5.002636 | 6.877554
[8 empty] | 2082 | 148.78 | 74.36 | 330.75328 | 108.9386 | 1770975 | 11.9527 | 12.90228 | 0.7264795 | 4.997437 | 6.873696
[8 empty] | 2083 | 148.56 | 74.27 | 330.35296 | 109.0146 | 1773926 | 11.9579 | 12.90822 | 0.7268143 | 4.99953 | 6.880129
[8 empty] | 2084 | 148.36 | 74.21 | 330.08608 | 109.0906 | 1776561 | 11.96309 | 12.91416 | 0.7271488 | 5.003638 | 6.889348
[8 empty] | 2085 | 148.13 | 74.07 | 329.46336 | 109.1576 | 1778985 | 11.96766 | 12.9194 | 0.7274435 | 5.001377 | 6.889384
[8 empty] | 2086 | 147.85 | 73.89 | 328.66272 | 109.229 | 1781410 | 11.97253 | 12.92497 | 0.7277573 | 4.996865 | 6.886527
[8 empty] | 2087 | 147.63 | 73.8 | 328.2624 | 109.3063 | 1783834 | 11.9778 | 12.931 | 0.7280968 | 4.999054 | 6.893189

## WS-7
Measurment # | Length (in) | Length (mm) | Calibration |  |  | B | 6.3 | Index | Max P (lbf) | del P (lbf) | del P (N) | dcPD (uV) | Cycles | Calculated Crack Length (mm) | CCA Crack Length (mm) |  | Del K (MPa rt. m) | Del K CCA (MPa rt. m) | a/W | da/dN
1 | 10.11 | 14.91639 | 4.27 | inches | From image | W | 17.92 | 1 | 224.73 | 202.26 | 899.65248 | 41.5812 | 3388 | 1.938759 | 1.938036 | 0.1081493 | 0.7499648 | 0.7497926 | 0.130825 | 4.572065e-06
2 | 10.13 | 14.9459 | 6.3 | mm | From caliper | y | 1.55 | 2 | 1032.27 | 947.57 | 4214.79136 | 41.6071 | 6847 | 1.940144 | 1.939486 | 0.1082302 | 3.515062 | 3.514328 | 0.1375492 | 4.973991e-06
3 | 10.15 | 14.97541 | 1.47541 | mm/in | Calibration factor | a0 | 1.938 | 3 | 3235.69 | 2912.14 | 12953.19872 | 41.5908 | 10336 | 1.939273 | 1.938573 | 0.1081793 | 10.79975 | 10.79736 | 0.144273 | 4.873593e-06
4 | 10.14 | 14.96066 |  |  |  | V0 | 41.567 | 4 | 3235.59 | 2912.02 | 12952.66496 | 41.5918 | 55469 | 1.939326 | 1.938629 | 0.1081824 | 10.79949 | 10.7971 | 0.150874 | 4.927503e-06
5 | 10.14 | 14.96066 | [5 empty] | 5 | 3222.68 | 2900.4 | 12900.9792 | 41.8291 | 100343 | 1.952008 | 1.951908 | 0.1089234 | 10.79966 | 10.79932 | 0.1574587 | 5.024206e-06
6 | 10.13 | 14.9459 | [5 empty] | 6 | 3217.86 | 2896.06 | 12881.67488 | 41.9181 | 105362 | 1.956761 | 1.956884 | 0.1092011 | 10.79969 | 10.80011 | 0.1641953 | 5.086048e-06
7 | 10.12 | 14.93115 | [5 empty] | 7 | 3212.56 | 2891.31 | 12860.54688 | 42.017 | 109447 | 1.96204 | 1.962412 | 0.1095096 | 10.79992 | 10.80119 | 0.1709606 | 5.161681e-06
8 | 10.09 | 14.88689 | [5 empty] | 8 | 3206.66 | 2885.99 | 12836.88352 | 42.1264 | 114134 | 1.967877 | 1.968524 | 0.1098507 | 10.79985 | 10.80205 | 0.1775076 | 5.227107e-06
9 | 10.07 | 14.85738 | [5 empty] | 9 | 3199.9 | 2879.92 | 12809.88416 | 42.2533 | 118288 | 1.974644 | 1.975611 | 0.1102461 | 10.80005 | 10.80332 | 0.18412 | 5.257687e-06
10 | 10.05 | 14.82787 | [5 empty] | 10 | 3194.46 | 2875.02 | 12788.08896 | 42.3563 | 121544 | 1.980134 | 1.98136 | 0.1105669 | 10.80022 | 10.80436 | 0.1908574 | 5.281391e-06
11 | 10.01 | 14.76885 | [5 empty] | 11 | 3188.8 | 2869.92 | 12765.40416 | 42.468 | 124438 | 1.986085 | 1.987591 | 0.1109147 | 10.80113 | 10.80621 | 0.1976196 | 5.283871e-06
12 | 9.96 | 14.69508 | [5 empty] | 12 | 3184.01 | 2865.59 | 12746.14432 | 42.5583 | 126607 | 1.990893 | 1.992627 | 0.1111957 | 10.80102 | 10.80685 | 0.2042194 | 5.270156e-06
| Average | 14.88934 | [5 empty] | 13 | 3179.95 | 2861.94 | 12729.90912 | 42.6324 | 128299 | 1.994838 | 1.996758 | 0.1114262 | 10.80052 | 10.80698 | 0.2108083 | 5.271411e-06
[8 empty] | 14 | 3174.62 | 2857.15 | 12708.6032 | 42.7344 | 130351 | 2.000265 | 2.002442 | 0.1117434 | 10.80066 | 10.80796 | 0.2175684 | 5.329777e-06
[8 empty] | 15 | 3170.59 | 2853.53 | 12692.50144 | 42.8189 | 132065 | 2.00476 | 2.007149 | 0.1120061 | 10.80204 | 10.81004 | 0.2243015 | 5.395201e-06
[8 empty] | 16 | 3165.23 | 2848.71 | 12671.06208 | 42.9118 | 133925 | 2.0097 | 2.012322 | 0.1122948 | 10.80032 | 10.80909 | 0.2310541 | 5.438626e-06
[8 empty] | 17 | 3158.93 | 2843 | 12645.664 | 43.042 | 135967 | 2.016619 | 2.019569 | 0.1126992 | 10.80177 | 10.81161 | 0.2376698 | 5.476634e-06
[8 empty] | 18 | 3154.53 | 2839.1 | 12628.3168 | 43.1214 | 137494 | 2.020837 | 2.023986 | 0.1129457 | 10.80101 | 10.8115 | 0.2442898 | 5.503137e-06
[8 empty] | 19 | 3149.87 | 2834.89 | 12609.59072 | 43.2132 | 139031 | 2.025712 | 2.029092 | 0.1132306 | 10.80121 | 10.81246 | 0.2510271 | 5.51229e-06
[8 empty] | 20 | 3144.72 | 2830.27 | 12589.04096 | 43.3168 | 140496 | 2.031211 | 2.034852 | 0.113552 | 10.80188 | 10.81397 | 0.2577833 | 5.511088e-06
[8 empty] | 21 | 3139.9 | 2825.95 | 12569.8256 | 43.4096 | 141815 | 2.036135 | 2.040009 | 0.1138398 | 10.80172 | 10.81457 | 0.2643908 | 5.540268e-06
[8 empty] | 22 | 3135.92 | 2822.35 | 12553.8128 | 43.4836 | 142933 | 2.04006 | 2.04412 | 0.1140692 | 10.80097 | 10.81441 | 0.2710288 | 5.579276e-06
[8 empty] | 23 | 3131.86 | 2818.65 | 12537.3552 | 43.5643 | 144279 | 2.044339 | 2.048602 | 0.1143193 | 10.80096 | 10.81506 | 0.2778008 | 5.614334e-06
[8 empty] | 24 | 3125.92 | 2813.34 | 12513.73632 | 43.6743 | 145684 | 2.050169 | 2.054709 | 0.1146601 | 10.79986 | 10.81485 | 0.284528 | 5.652267e-06
[8 empty] | 25 | 3122.13 | 2809.91 | 12498.47968 | 43.759 | 146868 | 2.054657 | 2.05941 | 0.1149224 | 10.80149 | 10.81716 | 0.2911766 | 5.693585e-06
[8 empty] | 26 | 3117.32 | 2805.61 | 12479.35328 | 43.8488 | 148169 | 2.059413 | 2.064392 | 0.1152004 | 10.80062 | 10.817 | 0.2978104 | 5.738672e-06
[8 empty] | 27 | 3111.38 | 2800.23 | 12455.42304 | 43.9722 | 149412 | 2.065946 | 2.071235 | 0.1155823 | 10.80137 | 10.81874 | 0.3045598 | 5.757314e-06
[8 empty] | 28 | 3107.93 | 2797.14 | 12441.67872 | 44.0403 | 150397 | 2.06955 | 2.07501 | 0.115793 | 10.80127 | 10.81919 | 0.3113336 | 5.773022e-06
[8 empty] | 29 | 3104.45 | 2794.02 | 12427.80096 | 44.1111 | 151300 | 2.073295 | 2.078934 | 0.1160119 | 10.8015 | 10.81998 | 0.3179552 | 5.808321e-06
[8 empty] | 30 | 3099.39 | 2789.44 | 12407.42912 | 44.2067 | 152655 | 2.078351 | 2.08423 | 0.1163075 | 10.80034 | 10.81958 | 0.3246046 | 5.858405e-06
[8 empty] | 31 | 3093.36 | 2784 | 12383.232 | 44.3313 | 154151 | 2.084938 | 2.09113 | 0.1166925 | 10.80079 | 10.82101 | 0.3313749 | 5.909563e-06
[8 empty] | 32 | 3088.87 | 2779.97 | 12365.30656 | 44.4283 | 155218 | 2.090064 | 2.0965 | 0.1169922 | 10.80187 | 10.82285 | 0.3381542 | 5.965084e-06
[8 empty] | 33 | 3084.31 | 2775.89 | 12347.15872 | 44.5151 | 156369 | 2.094649 | 2.101303 | 0.1172602 | 10.80094 | 10.82261 | 0.3449523 | 6.033153e-06
[8 empty] | 34 | 3078.81 | 2770.92 | 12325.05216 | 44.6242 | 157634 | 2.10041 | 2.107338 | 0.117597 | 10.80033 | 10.82284 | 0.3515558 | 6.088238e-06
[8 empty] | 35 | 3074.49 | 2766.97 | 12307.48256 | 44.7242 | 158628 | 2.105688 | 2.112868 | 0.1179056 | 10.80206 | 10.82536 | 0.3582121 | 6.139021e-06
[8 empty] | 36 | 3071.19 | 2764.05 | 12294.4944 | 44.7811 | 159395 | 2.10869 | 2.116014 | 0.1180811 | 10.80039 | 10.82413 | 0.3650072 | 6.189131e-06
[8 empty] | 37 | 3066.18 | 2759.56 | 12274.52288 | 44.8857 | 160178 | 2.114208 | 2.121794 | 0.1184037 | 10.80071 | 10.82526 | 0.3717774 | 6.236285e-06
[8 empty] | 38 | 3062.05 | 2755.83 | 12257.93184 | 44.9694 | 161051 | 2.118622 | 2.126418 | 0.1186617 | 10.80037 | 10.82557 | 0.3784532 | 6.257985e-06
[8 empty] | 39 | 3058.87 | 2752.96 | 12245.16608 | 45.0387 | 161954 | 2.122275 | 2.130246 | 0.1188753 | 10.80092 | 10.82665 | 0.3850836 | 6.266181e-06
[8 empty] | 40 | 3053.29 | 2748.01 | 12223.14848 | 45.1526 | 162798 | 2.128277 | 2.136534 | 0.1192262 | 10.80084 | 10.82745 | 0.3919206 | 6.279373e-06
[8 empty] | 41 | 3049.85 | 2744.84 | 12209.04832 | 45.2279 | 163461 | 2.132243 | 2.14069 | 0.1194582 | 10.80115 | 10.82834 | 0.398707 | 6.308508e-06
[8 empty] | 42 | 3044.89 | 2740.41 | 12189.34368 | 45.3255 | 164385 | 2.137383 | 2.146075 | 0.1197587 | 10.80023 | 10.82817 | 0.4053591 | 6.324287e-06
[8 empty] | 43 | 3039.96 | 2735.96 | 12169.55008 | 45.4374 | 165248 | 2.143274 | 2.152247 | 0.1201031 | 10.8016 | 10.83039 | 0.4119862 | 6.349462e-06
[8 empty] | 44 | 3035.46 | 2731.87 | 12151.35776 | 45.5255 | 166110 | 2.147909 | 2.157104 | 0.1203741 | 10.8003 | 10.82976 | 0.4188314 | 6.389696e-06
[8 empty] | 45 | 3029.78 | 2726.82 | 12128.89536 | 45.6494 | 167034 | 2.154427 | 2.163933 | 0.1207552 | 10.80118 | 10.83158 | 0.4256729 | 6.435541e-06
[8 empty] | 46 | 3025.86 | 2723.28 | 12113.14944 | 45.73 | 167826 | 2.158664 | 2.168374 | 0.121003 | 10.80069 | 10.8317 | 0.4322946 | 6.474398e-06
[8 empty] | 47 | 3020.59 | 2718.53 | 12092.02144 | 45.8393 | 168740 | 2.164409 | 2.174394 | 0.1213389 | 10.80017 | 10.832 | 0.4389867 | 6.516622e-06
[8 empty] | 48 | 3016.75 | 2715.1 | 12076.7648 | 45.9222 | 169704 | 2.168765 | 2.178958 | 0.1215936 | 10.80041 | 10.83287 | 0.4457926 | 6.558292e-06
[8 empty] | 49 | 3011.71 | 2710.55 | 12056.5264 | 46.0415 | 170597 | 2.175031 | 2.185524 | 0.12196 | 10.80223 | 10.83559 | 0.4526235 | 6.552744e-06
[8 empty] | 50 | 3006.18 | 2705.61 | 12034.55328 | 46.1498 | 171250 | 2.180717 | 2.191482 | 0.1222925 | 10.80059 | 10.83475 | 0.4594451 | 6.528195e-06
[8 empty] | 51 | 3002.63 | 2702.36 | 12020.09728 | 46.2283 | 171943 | 2.184838 | 2.1958 | 0.1225335 | 10.80068 | 10.83543 | 0.4661444 | 6.483896e-06
[8 empty] | 52 | 2998.02 | 2698.22 | 12001.68256 | 46.3299 | 172786 | 2.190168 | 2.201386 | 0.1228452 | 10.801 | 10.83651 | 0.4728452 | 6.436644e-06
[8 empty] | 53 | 2994.02 | 2694.73 | 11986.15904 | 46.4243 | 173388 | 2.19512 | 2.206575 | 0.1231348 | 10.80268 | 10.8389 | 0.4796827 | 6.387757e-06
[8 empty] | 54 | 2989.29 | 2690.29 | 11966.40992 | 46.5177 | 173961 | 2.200017 | 2.211707 | 0.1234211 | 10.80034 | 10.83723 | 0.4865377 | 6.348716e-06
[8 empty] | 55 | 2984.07 | 2685.72 | 11946.08256 | 46.6404 | 174624 | 2.206448 | 2.218446 | 0.1237972 | 10.80225 | 10.84006 | 0.4932282 | 6.308913e-06
[8 empty] | 56 | 2981.34 | 2683.22 | 11934.96256 | 46.6964 | 175044 | 2.209382 | 2.221521 | 0.1239688 | 10.80144 | 10.83965 | 0.4999272 | 6.272047e-06
[8 empty] | 57 | 2976.96 | 2679.34 | 11917.70432 | 46.7964 | 175484 | 2.21462 | 2.227011 | 0.1242752 | 10.80228 | 10.84124 | 0.5068017 | 6.252812e-06
[8 empty] | 58 | 2973.91 | 2676.54 | 11905.24992 | 46.8539 | 175900 | 2.217631 | 2.230167 | 0.1244513 | 10.80045 | 10.83982 | 0.5136501 | 6.240735e-06
[8 empty] | 59 | 2969.34 | 2672.43 | 11886.96864 | 46.9554 | 176551 | 2.222945 | 2.235736 | 0.124762 | 10.80053 | 10.84065 | 0.5203595 | 6.236107e-06
[8 empty] | 60 | 2963.06 | 2666.73 | 11861.61504 | 47.0949 | 177294 | 2.230245 | 2.243387 | 0.125189 | 10.80034 | 10.84147 | 0.5270839 | 6.232e-06
[8 empty] | 61 | 2960.01 | 2664.17 | 11850.22816 | 47.1794 | 177686 | 2.234665 | 2.248019 | 0.1254475 | 10.80379 | 10.84555 | 0.5339722 | 6.228495e-06
[8 empty] | 62 | 2957.02 | 2661.33 | 11837.59584 | 47.2303 | 178011 | 2.237327 | 2.250809 | 0.1256032 | 10.80059 | 10.84271 | 0.5408569 | 6.222944e-06
[8 empty] | 63 | 2952.36 | 2657.15 | 11819.0032 | 47.331 | 178554 | 2.242593 | 2.256328 | 0.1259111 | 10.80005 | 10.84289 | 0.5475853 | 6.201067e-06
[8 empty] | 64 | 2947.99 | 2570.18 | 11432.16064 | 47.425 | 179162 | 2.247506 | 2.261477 | 0.1261985 | 10.46138 | 10.50354 | 0.5542995 | 6.176315e-06
[8 empty] | 65 | 3433.8 | 1717.05 | 7637.4384 | 47.5197 | 179760 | 2.252454 | 2.266664 | 0.1264879 | 6.998866 | 7.027514 | 0.5612167 | 6.148414e-06
[8 empty] | 66 | 3430.47 | 1715.25 | 7629.432 | 47.6038 | 180361 | 2.256847 | 2.271268 | 0.1267449 | 7.000376 | 7.029422 | 0.5681194 | 6.117586e-06
[8 empty] | 67 | 3427.12 | 1713.65 | 7622.3152 | 47.6683 | 181170 | 2.260215 | 2.274799 | 0.1269419 | 7.000623 | 7.029971 | 0.5748659 | 6.063381e-06
[8 empty] | 68 | 3423.81 | 1711.9 | 7614.5312 | 47.7332 | 182119 | 2.263604 | 2.27835 | 0.1271401 | 7.000285 | 7.029934 | 0.5816215 | 5.997898e-06
[8 empty] | 69 | 3417.57 | 1708.73 | 7600.43104 | 47.8518 | 183561 | 2.269794 | 2.284839 | 0.1275022 | 6.999744 | 7.02994 | 0.5885558 | 5.946139e-06
[8 empty] | 70 | 3411.59 | 1705.85 | 7587.6208 | 47.9724 | 185227 | 2.276086 | 2.291435 | 0.1278702 | 7.000553 | 7.03131 | 0.5954834 | 5.889352e-06
[8 empty] | 71 | 3406.63 | 1703.29 | 7576.23392 | 48.0711 | 186412 | 2.281234 | 2.29683 | 0.1281713 | 7.000346 | 7.031557 | 0.6024034 | 5.840456e-06
[8 empty] | 72 | 3401.86 | 1700.94 | 7565.78112 | 48.1623 | 187813 | 2.285989 | 2.301815 | 0.1284495 | 7.000189 | 7.031819 | 0.6091961 | 5.80546e-06
[8 empty] | 73 | 3396.36 | 1698.18 | 7553.50464 | 48.2788 | 189203 | 2.292061 | 2.30818 | 0.1288047 | 7.000946 | 7.033114 | 0.6159631 | 5.78063e-06
[8 empty] | 74 | 3392.02 | 1696.04 | 7543.98592 | 48.3617 | 190369 | 2.296381 | 2.312708 | 0.1290574 | 7.000731 | 7.033278 | 0.6229475 | 5.743243e-06
[8 empty] | 75 | 3387.35 | 1693.66 | 7533.39968 | 48.4514 | 191679 | 2.301053 | 2.317606 | 0.1293307 | 7.000207 | 7.033161 | 0.6298497 | 5.692914e-06
[8 empty] | 76 | 3382.87 | 1691.32 | 7522.99136 | 48.541 | 192899 | 2.305719 | 2.322497 | 0.1296036 | 6.999811 | 7.033171 | 0.6367035 | 5.636925e-06
[8 empty] | 77 | 3376.99 | 1688.45 | 7510.2256 | 48.66 | 194164 | 2.311914 | 2.328991 | 0.129966 | 7.000227 | 7.034132 | 0.6435222 | 5.560124e-06
[8 empty] | 78 | 3371.91 | 1685.95 | 7499.1056 | 48.7617 | 195478 | 2.317206 | 2.334539 | 0.1302756 | 7.000352 | 7.034718 | 0.6505206 | 5.46438e-06
[8 empty] | 79 | 3367.32 | 1683.71 | 7489.14208 | 48.8572 | 196721 | 2.322174 | 2.339748 | 0.1305663 | 7.000887 | 7.035688 | 0.6575016 | 5.371285e-06
[8 empty] | 80 | 3362.63 | 1681.28 | 7478.33344 | 48.9543 | 197846 | 2.327224 | 2.345042 | 0.1308617 | 7.000767 | 7.036006 | 0.6643583 | 5.298924e-06
[8 empty] | 81 | 3357.81 | 1678.86 | 7467.56928 | 49.0489 | 199089 | 2.332143 | 2.350198 | 0.1311494 | 7.000402 | 7.036066 | 0.6712001 | 5.228832e-06
[8 empty] | 82 | 3353.46 | 1676.73 | 7458.09504 | 49.1345 | 200390 | 2.336592 | 2.354862 | 0.1314097 | 7.000296 | 7.036344 | 0.6782146 | 5.130922e-06
[8 empty] | 83 | 3348.99 | 1674.48 | 7448.08704 | 49.2242 | 201601 | 2.341253 | 2.359749 | 0.1316824 | 7.000084 | 7.036533 | 0.6852332 | 5.032794e-06
[8 empty] | 84 | 3343.79 | 1671.86 | 7436.43328 | 49.3327 | 202820 | 2.346889 | 2.365658 | 0.1320121 | 7.000218 | 7.037154 | 0.6921164 | 4.911597e-06
[8 empty] | 85 | 3339.72 | 1669.9 | 7427.7152 | 49.4185 | 204220 | 2.351344 | 2.370329 | 0.1322728 | 7.000768 | 7.03809 | 0.6990171 | 4.761741e-06
[8 empty] | 86 | 3333.93 | 1666.94 | 7414.54912 | 49.533 | 205850 | 2.357288 | 2.376561 | 0.1326206 | 7.000021 | 7.03785 | 0.7060863 | 4.602651e-06
[8 empty] | 87 | 3328.76 | 1664.39 | 7403.20672 | 49.6436 | 207391 | 2.363028 | 2.382579 | 0.1329564 | 7.000559 | 7.038883 | 0.7131533 | 4.480491e-06
[8 empty] | 88 | 3324.46 | 1662.18 | 7393.37664 | 49.7335 | 208695 | 2.367692 | 2.387469 | 0.1332293 | 7.000391 | 7.039113 | 0.7202305 | 4.378064e-06
[8 empty] | 89 | 3320.93 | 1660.56 | 7386.17088 | 49.815 | 209498 | 2.371919 | 2.391901 | 0.1334766 | 7.001834 | 7.040926 | 0.7271838 | 4.27901e-06
[8 empty] | 90 | 3316.88 | 1658.47 | 7376.87456 | 49.887 | 210452 | 2.375652 | 2.395815 | 0.133695 | 7.000314 | 7.039716 | 0.734122 | 4.183132e-06
[8 empty] | 91 | 3312.22 | 1656.08 | 7366.24384 | 49.9915 | 211496 | 2.38107 | 2.401495 | 0.134012 | 7.000794 | 7.04066 | 0.7412123 | 4.085805e-06
[8 empty] | 92 | 3307.77 | 1653.94 | 7356.72512 | 50.0799 | 212741 | 2.385651 | 2.406299 | 0.1342801 | 7.000675 | 7.04093 | 0.7483733 | 3.980126e-06
[8 empty] | 93 | 3301.43 | 1650.68 | 7342.22464 | 50.2159 | 214122 | 2.392696 | 2.413686 | 0.1346923 | 7.000582 | 7.041434 | 0.7553632 | 3.85917e-06
[8 empty] | 94 | 3297.5 | 1648.77 | 7333.72896 | 50.29 | 215297 | 2.396534 | 2.41771 | 0.1349169 | 6.99994 | 7.041113 | 0.7623587 | 3.729074e-06
[8 empty] | 95 | 3292.35 | 1646.12 | 7321.94176 | 50.409 | 216381 | 2.402695 | 2.424171 | 0.1352774 | 7.000645 | 7.042343 | 0.7695564 | 3.589443e-06
[8 empty] | 96 | 3289.21 | 1644.6 | 7315.1808 | 50.4689 | 217389 | 2.405796 | 2.427422 | 0.1354588 | 7.000193 | 7.042151 | 0.7767411 | 3.449524e-06
[8 empty] | 97 | 3284.4 | 1642.22 | 7304.59456 | 50.5711 | 218554 | 2.411084 | 2.432968 | 0.1357683 | 7.000305 | 7.042709 | 0.7838006 | 3.309648e-06
[8 empty] | 98 | 3279.28 | 1639.6 | 7292.9408 | 50.6795 | 219996 | 2.416692 | 2.438848 | 0.1360964 | 6.999983 | 7.042856 | 0.7908759 | 3.177002e-06
[8 empty] | 99 | 3274.5 | 1637.24 | 7282.44352 | 50.7901 | 221192 | 2.422412 | 2.444846 | 0.1364311 | 7.000956 | 7.044316 | 0.7981242 | 3.042777e-06
[8 empty] | 100 | 3270.29 | 1635.11 | 7272.96928 | 50.8722 | 222191 | 2.426657 | 2.449297 | 0.1366795 | 7.000038 | 7.043748 | 0.8053925 | 2.897734e-06
[8 empty] | 101 | 3266.88 | 1633.43 | 7265.49664 | 50.9554 | 223191 | 2.430957 | 2.453806 | 0.1369312 | 7.001136 | 7.045214
[8 empty] | 102 | 3263.17 | 1631.57 | 7257.22336 | 51.0311 | 223869 | 2.434869 | 2.457909 | 0.1371601 | 7.000699 | 7.0451
[8 empty] | 103 | 3259.27 | 1629.61 | 7248.50528 | 51.1076 | 224803 | 2.438821 | 2.462053 | 0.1373914 | 6.999893 | 7.04462
[8 empty] | 104 | 3253.27 | 1626.68 | 7235.47264 | 51.241 | 226138 | 2.445711 | 2.469279 | 0.1377946 | 7.000543 | 7.045849
[8 empty] | 105 | 3248.01 | 1624.05 | 7223.7744 | 51.3572 | 227533 | 2.45171 | 2.47557 | 0.1381457 | 7.000735 | 7.04654
[8 empty] | 106 | 3243.24 | 1621.62 | 7212.96576 | 51.4703 | 228391 | 2.457548 | 2.481692 | 0.1384873 | 7.001445 | 7.04774
[8 empty] | 107 | 3239.8 | 1619.86 | 7205.13728 | 51.5328 | 229259 | 2.460773 | 2.485074 | 0.138676 | 7.00002 | 7.046573
[8 empty] | 108 | 3234.35 | 1617.18 | 7193.21664 | 51.6545 | 230578 | 2.467051 | 2.491658 | 0.1390434 | 7.00044 | 7.047516
[8 empty] | 109 | 3230.45 | 1615.24 | 7184.58752 | 51.7422 | 231708 | 2.471574 | 2.496402 | 0.1393081 | 7.00068 | 7.048131
[8 empty] | 110 | 3225.74 | 1612.89 | 7174.13472 | 51.8453 | 232792 | 2.476889 | 2.501976 | 0.1396192 | 7.000634 | 7.048524
[8 empty] | 111 | 3220.78 | 1610.33 | 7162.74784 | 51.952 | 234102 | 2.482388 | 2.507744 | 0.1399411 | 6.999999 | 7.048338
[8 empty] | 112 | 3216.07 | 1608.06 | 7152.65088 | 52.0623 | 235096 | 2.488072 | 2.513705 | 0.1402737 | 7.000945 | 7.049759
[8 empty] | 113 | 3212.78 | 1606.47 | 7145.57856 | 52.1322 | 236055 | 2.491672 | 2.517481 | 0.1404844 | 7.000869 | 7.049978
[8 empty] | 114 | 3208.31 | 1604.1 | 7135.0368 | 52.2287 | 237285 | 2.496642 | 2.522693 | 0.1407753 | 6.999979 | 7.049489
[8 empty] | 115 | 3203.02 | 1601.48 | 7123.38304 | 52.3491 | 238459 | 2.502841 | 2.529195 | 0.1411381 | 7.000301 | 7.050321
[8 empty] | 116 | 3198.64 | 1599.29 | 7113.64192 | 52.4491 | 239453 | 2.507987 | 2.534593 | 0.1414393 | 7.000478 | 7.05092
[8 empty] | 117 | 3195.06 | 1597.46 | 7105.50208 | 52.5241 | 240381 | 2.511847 | 2.538641 | 0.1416652 | 6.999771 | 7.050524
[8 empty] | 118 | 3190.85 | 1595.35 | 7096.1168 | 52.6288 | 241303 | 2.517233 | 2.54429 | 0.1419805 | 7.000708 | 7.051907
[8 empty] | 119 | 3187.09 | 1593.52 | 7087.97696 | 52.7032 | 242227 | 2.521059 | 2.548304 | 0.1422044 | 6.999905 | 7.05141
[8 empty] | 120 | 3183.41 | 1591.69 | 7079.83712 | 52.7923 | 243230 | 2.52564 | 2.553109 | 0.1424726 | 7.000512 | 7.052395
[8 empty] | 121 | 3178.31 | 1589.2 | 7068.7616 | 52.9062 | 244390 | 2.531495 | 2.55925 | 0.1428153 | 7.000596 | 7.052954
[8 empty] | 122 | 3174.32 | 1587.09 | 7059.37632 | 52.9983 | 245386 | 2.536228 | 2.564215 | 0.1430923 | 7.000212 | 7.052952
[8 empty] | 123 | 3171.29 | 1585.71 | 7053.23808 | 53.0704 | 246305 | 2.539932 | 2.5681 | 0.1433092 | 7.001095 | 7.054141
[8 empty] | 124 | 3167.21 | 1583.65 | 7044.0752 | 53.1658 | 247268 | 2.544833 | 2.573241 | 0.143596 | 7.00121 | 7.054654
[8 empty] | 125 | 3163.04 | 1581.51 | 7034.55648 | 53.2508 | 248350 | 2.549198 | 2.577819 | 0.1438515 | 6.999944 | 7.053732
[8 empty] | 126 | 3158.19 | 1579.12 | 7023.92576 | 53.3674 | 249555 | 2.555184 | 2.584099 | 0.1442019 | 7.000591 | 7.054867
[8 empty] | 127 | 3153.02 | 1576.45 | 7012.0496 | 53.4853 | 250760 | 2.561235 | 2.590446 | 0.1445561 | 7.000086 | 7.054846
[8 empty] | 128 | 3148.04 | 1574.04 | 7001.32992 | 53.5986 | 252070 | 2.567048 | 2.596544 | 0.1448964 | 7.000257 | 7.055486
[8 empty] | 129 | 3144.54 | 1572.21 | 6993.19008 | 53.6865 | 252973 | 2.571556 | 2.601274 | 0.1451604 | 7.000545 | 7.056138
[8 empty] | 130 | 3140.36 | 1570.3 | 6984.6944 | 53.7774 | 253891 | 2.576218 | 2.606164 | 0.1454332 | 7.000743 | 7.056713
[8 empty] | 131 | 3134.97 | 1567.47 | 6972.10656 | 53.9036 | 255055 | 2.582687 | 2.612951 | 0.145812 | 7.000188 | 7.056672
[8 empty] | 132 | 3131.86 | 1565.92 | 6965.21216 | 53.9813 | 256058 | 2.58667 | 2.617128 | 0.1460451 | 7.000685 | 7.057491
[8 empty] | 133 | 3128.26 | 1564.14 | 6957.29472 | 54.061 | 257102 | 2.590754 | 2.621413 | 0.1462842 | 7.000329 | 7.057459
[8 empty] | 134 | 3123.07 | 1561.54 | 6945.72992 | 54.1845 | 258385 | 2.59708 | 2.62805 | 0.1466546 | 7.000453 | 7.058089
[8 empty] | 135 | 3118.2 | 1559.17 | 6935.18816 | 54.2973 | 259608 | 2.602857 | 2.63411 | 0.1469927 | 7.000554 | 7.058652
[8 empty] | 136 | 3115.56 | 1557.71 | 6928.69408 | 54.3676 | 260466 | 2.606456 | 2.637886 | 0.1472035 | 7.000677 | 7.059063
[8 empty] | 137 | 3111.36 | 1555.62 | 6919.39776 | 54.4579 | 261464 | 2.611078 | 2.642735 | 0.1474741 | 6.999852 | 7.058599
[8 empty] | 138 | 3107.04 | 1553.53 | 6910.10144 | 54.5672 | 262551 | 2.616671 | 2.648603 | 0.1478015 | 7.000804 | 7.060004
[8 empty] | 139 | 3103.54 | 1551.77 | 6902.27296 | 54.6447 | 263720 | 2.620636 | 2.652763 | 0.1480337 | 7.000209 | 7.059718
[8 empty] | 140 | 3098.69 | 1549.34 | 6891.46432 | 54.7587 | 265159 | 2.626467 | 2.658881 | 0.148375 | 7.000021 | 7.059991
[8 empty] | 141 | 3093.97 | 1547.01 | 6881.10048 | 54.8895 | 266153 | 2.633155 | 2.665898 | 0.1487666 | 7.001839 | 7.062354
[8 empty] | 142 | 3090.76 | 1545.43 | 6874.07264 | 54.9497 | 267032 | 2.636233 | 2.669127 | 0.1489468 | 7.000364 | 7.06111
[8 empty] | 143 | 3086.2 | 1543.07 | 6863.57536 | 55.0624 | 268035 | 2.641993 | 2.67517 | 0.149284 | 7.000285 | 7.061485
[8 empty] | 144 | 3082.37 | 1541.17 | 6855.12416 | 55.1548 | 268998 | 2.646714 | 2.680123 | 0.1495605 | 7.000355 | 7.061929
[8 empty] | 145 | 3078.82 | 1539.43 | 6847.38464 | 55.2403 | 270001 | 2.651081 | 2.684706 | 0.1498162 | 7.000484 | 7.062403
[8 empty] | 146 | 3075.01 | 1537.59 | 6839.20032 | 55.3358 | 270926 | 2.655959 | 2.689823 | 0.1501018 | 7.001078 | 7.063387
[8 empty] | 147 | 3070.53 | 1535.23 | 6828.70304 | 55.4395 | 272130 | 2.661253 | 2.695379 | 0.1504118 | 7.00005 | 7.062766
[8 empty] | 148 | 3066.49 | 1533.22 | 6819.76256 | 55.5423 | 273343 | 2.666501 | 2.700885 | 0.150719 | 7.000506 | 7.063638
[8 empty] | 149 | 3062.46 | 1531.25 | 6811 | 55.6401 | 274382 | 2.671492 | 2.706121 | 0.1510112 | 7.000654 | 7.064179
[8 empty] | 150 | 3058.07 | 1529.04 | 6801.16992 | 55.7429 | 275556 | 2.676736 | 2.711625 | 0.1513183 | 7.000147 | 7.064078
[8 empty] | 151 | 3054 | 1527.03 | 6792.22944 | 55.848 | 276550 | 2.682097 | 2.71725 | 0.1516322 | 7.000745 | 7.065101
[8 empty] | 152 | 3050.34 | 1525.19 | 6784.04512 | 55.9353 | 277718 | 2.686548 | 2.721921 | 0.1518929 | 7.00044 | 7.065142
[8 empty] | 153 | 3045.84 | 1522.85 | 6773.6368 | 56.0506 | 278798 | 2.692426 | 2.728089 | 0.1522371 | 7.000423 | 7.065585
[8 empty] | 154 | 3041.84 | 1520.91 | 6765.00768 | 56.1432 | 279676 | 2.697146 | 2.733041 | 0.1525134 | 7.000108 | 7.065635
[8 empty] | 155 | 3038.12 | 1519.01 | 6756.55648 | 56.2381 | 280799 | 2.701981 | 2.738115 | 0.1527966 | 7.000169 | 7.066073
[8 empty] | 156 | 3033.92 | 1517 | 6747.616 | 56.3431 | 281884 | 2.70733 | 2.743728 | 0.1531098 | 7.000638 | 7.066963
[8 empty] | 157 | 3030.4 | 1515.17 | 6739.47616 | 56.4336 | 282807 | 2.711939 | 2.748564 | 0.1533797 | 7.000571 | 7.067255
[8 empty] | 158 | 3027.28 | 1513.65 | 6732.7152 | 56.505 | 283810 | 2.715575 | 2.75238 | 0.1535926 | 7.000153 | 7.067115
[8 empty] | 159 | 3022.91 | 1511.47 | 6723.01856 | 56.6169 | 284894 | 2.721271 | 2.758357 | 0.1539262 | 7.000408 | 7.067815
[8 empty] | 160 | 3020.29 | 1510.17 | 6717.23616 | 56.691 | 285658 | 2.725042 | 2.762315 | 0.154147 | 7.001227 | 7.068934
[8 empty] | 161 | 3015.41 | 1507.73 | 6706.38304 | 56.8024 | 286842 | 2.730711 | 2.768264 | 0.154479 | 7.000183 | 7.068319
[8 empty] | 162 | 3010.49 | 1505.23 | 6695.26304 | 56.9324 | 288227 | 2.737324 | 2.775203 | 0.1548663 | 7.00054 | 7.069192
[8 empty] | 163 | 3006.25 | 1503.16 | 6686.05568 | 57.0364 | 289391 | 2.742612 | 2.780753 | 0.155176 | 7.000472 | 7.069533
[8 empty] | 164 | 3003.06 | 1501.43 | 6678.36064 | 57.155 | 290163 | 2.748642 | 2.787081 | 0.1555291 | 7.003307 | 7.072861
[8 empty] | 165 | 3000.12 | 1500.12 | 6672.53376 | 57.1921 | 291176 | 2.750528 | 2.78906 | 0.1556395 | 7.000601 | 7.070273
[8 empty] | 166 | 2994.89 | 1497.51 | 6660.92448 | 57.3292 | 292638 | 2.757495 | 2.796372 | 0.1560476 | 7.000981 | 7.071195
[8 empty] | 167 | 2990.71 | 1495.37 | 6651.40576 | 57.431 | 293722 | 2.762667 | 2.8018 | 0.1563505 | 7.000291 | 7.070896
[8 empty] | 168 | 2987.53 | 1493.79 | 6644.37792 | 57.5166 | 294716 | 2.767014 | 2.806363 | 0.1566051 | 7.000719 | 7.071664
[8 empty] | 169 | 2984.37 | 1492.24 | 6637.48352 | 57.595 | 295711 | 2.770996 | 2.810542 | 0.1568383 | 7.000616 | 7.071865
[8 empty] | 170 | 2980.23 | 1490.08 | 6627.87584 | 57.7021 | 296794 | 2.776433 | 2.816249 | 0.1571567 | 7.000251 | 7.071915
[8 empty] | 171 | 2976.46 | 1488.21 | 6619.55808 | 57.8016 | 297788 | 2.781484 | 2.821549 | 0.1574525 | 7.000532 | 7.072587
[8 empty] | 172 | 2972.61 | 1486.25 | 6610.84 | 57.8973 | 298872 | 2.78634 | 2.826646 | 0.157737 | 7.000022 | 7.072444
[8 empty] | 173 | 2968.71 | 1484.35 | 6602.3888 | 58.0045 | 299956 | 2.791779 | 2.832354 | 0.1580555 | 7.000819 | 7.073666
[8 empty] | 174 | 2965.47 | 1482.73 | 6595.18304 | 58.0889 | 300859 | 2.79606 | 2.836848 | 0.1583062 | 7.000844 | 7.074019
[8 empty] | 175 | 2960.93 | 1480.52 | 6585.35296 | 58.1971 | 301943 | 2.801546 | 2.842606 | 0.1586276 | 7.000224 | 7.073812
[8 empty] | 176 | 2957 | 1478.42 | 6576.01216 | 58.3097 | 302937 | 2.807255 | 2.848598 | 0.1589619 | 7.000495 | 7.074523
[8 empty] | 177 | 2953.55 | 1476.71 | 6568.40608 | 58.392 | 303902 | 2.811426 | 2.852976 | 0.1592063 | 6.999847 | 7.074186
[8 empty] | 178 | 2949.42 | 1474.82 | 6559.99936 | 58.5107 | 304865 | 2.817441 | 2.85929 | 0.1595586 | 7.001619 | 7.076436
[8 empty] | 179 | 2946.29 | 1473.18 | 6552.70464 | 58.5855 | 305768 | 2.82123 | 2.863267 | 0.1597805 | 7.00059 | 7.075684
[8 empty] | 180 | 2942.99 | 1471.5 | 6545.232 | 58.6761 | 306631 | 2.825819 | 2.868084 | 0.1600493 | 7.000782 | 7.076228
[8 empty] | 181 | 2939.11 | 1469.61 | 6536.82528 | 58.7733 | 307736 | 2.830742 | 2.873251 | 0.1603376 | 7.000551 | 7.07637
[8 empty] | 182 | 2935.14 | 1467.5 | 6527.44 | 58.8756 | 308960 | 2.835921 | 2.878687 | 0.160641 | 6.999709 | 7.075913
[8 empty] | 183 | 2931.61 | 1465.82 | 6519.96736 | 58.9714 | 309923 | 2.84077 | 2.883777 | 0.1609251 | 7.000312 | 7.07689
[8 empty] | 184 | 2928.16 | 1464.1 | 6512.3168 | 59.0698 | 310806 | 2.845749 | 2.889004 | 0.1612167 | 7.000939 | 7.077902
[8 empty] | 185 | 2924.09 | 1462.04 | 6503.15392 | 59.1724 | 311800 | 2.85094 | 2.894453 | 0.1615208 | 7.000296 | 7.077646
[8 empty] | 186 | 2919.79 | 1459.96 | 6493.90208 | 59.2862 | 313035 | 2.856696 | 2.900495 | 0.161858 | 7.000537 | 7.078327
[8 empty] | 187 | 2916.71 | 1458.28 | 6486.42944 | 59.3756 | 313959 | 2.861217 | 2.90524 | 0.1621228 | 7.000487 | 7.078619
[8 empty] | 188 | 2912.62 | 1456.35 | 6477.8448 | 59.4788 | 314912 | 2.866434 | 2.910717 | 0.1624284 | 7.000454 | 7.078979
[8 empty] | 189 | 2908.88 | 1454.45 | 6469.3936 | 59.5832 | 315906 | 2.871711 | 2.916256 | 0.1627375 | 7.000649 | 7.079576
[8 empty] | 190 | 2905.52 | 1452.69 | 6461.56512 | 59.6698 | 316748 | 2.876087 | 2.92085 | 0.1629939 | 6.999908 | 7.079157
[8 empty] | 191 | 2901.8 | 1450.92 | 6453.69216 | 59.7704 | 317954 | 2.881169 | 2.926186 | 0.1632916 | 7.00035 | 7.079988
[8 empty] | 192 | 2897.88 | 1448.94 | 6444.88512 | 59.8791 | 319129 | 2.88666 | 2.931949 | 0.1636132 | 7.000479 | 7.080533
[8 empty] | 193 | 2893.93 | 1447.01 | 6436.30048 | 59.9856 | 320168 | 2.892037 | 2.937595 | 0.1639283 | 7.00063 | 7.081092
[8 empty] | 194 | 2890.39 | 1445.16 | 6428.07168 | 60.0824 | 321432 | 2.896924 | 2.942725 | 0.1642146 | 7.000284 | 7.081109
[8 empty] | 195 | 2886.43 | 1443.23 | 6419.48704 | 60.1925 | 322472 | 2.902481 | 2.948559 | 0.1645401 | 7.00071 | 7.081959
[8 empty] | 196 | 2882.99 | 1441.46 | 6411.61408 | 60.2807 | 323395 | 2.906932 | 2.953232 | 0.1648009 | 6.999947 | 7.081522
[8 empty] | 197 | 2879.71 | 1439.87 | 6404.54176 | 60.375 | 324438 | 2.911689 | 2.958226 | 0.1650796 | 7.000582 | 7.082523
[8 empty] | 198 | 2875.56 | 1437.79 | 6395.28992 | 60.4864 | 325521 | 2.917308 | 2.964125 | 0.1654088 | 7.00033 | 7.082689
[8 empty] | 199 | 2872.1 | 1436.04 | 6387.50592 | 60.5873 | 326405 | 2.922396 | 2.969467 | 0.1657069 | 7.000731 | 7.083478
[8 empty] | 200 | 2868.8 | 1434.37 | 6380.07776 | 60.6693 | 327320 | 2.92653 | 2.973807 | 0.1659491 | 6.999834 | 7.08288
[8 empty] | 201 | 2866.55 | 1433.38 | 6375.67424 | 60.7651 | 328073 | 2.931359 | 2.978877 | 0.166232 | 7.003462 | 7.086914
[8 empty] | 202 | 2863.01 | 1431.49 | 6367.26752 | 60.8313 | 328946 | 2.934695 | 2.982379 | 0.1664274 | 7.000067 | 7.083728
[8 empty] | 203 | 2858.4 | 1429.24 | 6357.25952 | 60.9624 | 330381 | 2.941301 | 2.989315 | 0.1668144 | 7.000612 | 7.084774
[8 empty] | 204 | 2853.85 | 1426.91 | 6346.89568 | 61.089 | 331515 | 2.947678 | 2.99601 | 0.167188 | 7.000336 | 7.084973
[8 empty] | 205 | 2850.09 | 1425 | 6338.4 | 61.1923 | 332644 | 2.952879 | 3.001471 | 0.1674928 | 7.000044 | 7.085066
[8 empty] | 206 | 2846.81 | 1423.43 | 6331.41664 | 61.2872 | 333773 | 2.957657 | 3.006488 | 0.1677728 | 7.000664 | 7.086051
[8 empty] | 207 | 2842.69 | 1421.33 | 6322.07584 | 61.4007 | 334813 | 2.96337 | 3.012486 | 0.1681075 | 7.00029 | 7.086098
[8 empty] | 208 | 2839.8 | 1419.87 | 6315.58176 | 61.4903 | 335762 | 2.967879 | 3.01722 | 0.1683717 | 7.000951 | 7.087104
[8 empty] | 209 | 2836.83 | 1418.41 | 6309.08768 | 61.5657 | 336565 | 2.971672 | 3.021203 | 0.1685939 | 7.000354 | 7.086783
[8 empty] | 210 | 2833.44 | 1416.71 | 6301.52608 | 61.6623 | 337486 | 2.976532 | 3.026306 | 0.1688787 | 7.000414 | 7.087206
[8 empty] | 211 | 2829.81 | 1414.89 | 6293.43072 | 61.7607 | 338566 | 2.98148 | 3.031502 | 0.1691686 | 7.00002 | 7.087176
[8 empty] | 212 | 2826.1 | 1413.12 | 6285.55776 | 61.8732 | 339606 | 2.987137 | 3.037441 | 0.1695001 | 7.001084 | 7.088675
[8 empty] | 213 | 2822.31 | 1411.21 | 6277.06208 | 61.9747 | 340686 | 2.992239 | 3.042798 | 0.169799 | 7.000473 | 7.088436
[8 empty] | 214 | 2818.41 | 1409.18 | 6268.03264 | 62.0882 | 341912 | 2.997943 | 3.048788 | 0.1701333 | 7.00029 | 7.088675
[8 empty] | 215 | 2815.38 | 1407.67 | 6261.31616 | 62.1822 | 342725 | 3.002666 | 3.053747 | 0.17041 | 7.000971 | 7.089716
[8 empty] | 216 | 2812.91 | 1406.45 | 6255.8896 | 62.2435 | 343714 | 3.005745 | 3.056981 | 0.1705904 | 7.000236 | 7.0892
[8 empty] | 217 | 2808.1 | 1404.04 | 6245.16992 | 62.3827 | 345063 | 3.012737 | 3.064322 | 0.1710001 | 7.000332 | 7.089817
[8 empty] | 218 | 2804.89 | 1402.5 | 6238.32 | 62.4783 | 346102 | 3.017537 | 3.069363 | 0.1712814 | 7.000951 | 7.0908
[8 empty] | 219 | 2801.57 | 1400.79 | 6230.71392 | 62.5707 | 347051 | 3.022175 | 3.074233 | 0.1715532 | 7.000428 | 7.090614
[8 empty] | 220 | 2797.94 | 1399.03 | 6222.88544 | 62.6756 | 348180 | 3.02744 | 3.079762 | 0.1718617 | 7.00072 | 7.0913
[8 empty] | 221 | 2794.85 | 1397.36 | 6215.45728 | 62.7683 | 349174 | 3.032092 | 3.084647 | 0.1721343 | 7.000386 | 7.091307
[8 empty] | 222 | 2791.58 | 1395.75 | 6208.296 | 62.8578 | 350057 | 3.036582 | 3.089362 | 0.1723974 | 7.00006 | 7.091309
[8 empty] | 223 | 2788.17 | 1394.1 | 6200.9568 | 62.9589 | 350940 | 3.041653 | 3.094687 | 0.1726946 | 7.00052 | 7.09215
[8 empty] | 224 | 2785.52 | 1392.84 | 6195.35232 | 63.0335 | 351903 | 3.045394 | 3.098616 | 0.1729138 | 7.000634 | 7.092543
[8 empty] | 225 | 2781.73 | 1390.92 | 6186.81216 | 63.1436 | 353147 | 3.050914 | 3.104413 | 0.1732373 | 7.000479 | 7.092795
[8 empty] | 226 | 2777.18 | 1388.61 | 6176.53728 | 63.2822 | 354241 | 3.057861 | 3.111709 | 0.1736445 | 7.000791 | 7.093625
[8 empty] | 227 | 2774.32 | 1387.13 | 6169.95424 | 63.3596 | 355280 | 3.06174 | 3.115782 | 0.1738718 | 6.999992 | 7.093101
[8 empty] | 228 | 2771.02 | 1385.53 | 6162.83744 | 63.4641 | 356229 | 3.066976 | 3.12128 | 0.1741786 | 7.000904 | 7.094412
[8 empty] | 229 | 2767.87 | 1383.92 | 6155.67616 | 63.5484 | 357232 | 3.071198 | 3.125715 | 0.1744261 | 7.000012 | 7.09382
[8 empty] | 230 | 2763.76 | 1381.87 | 6146.55776 | 63.6753 | 358371 | 3.077554 | 3.132389 | 0.1747985 | 7.000534 | 7.094818
[8 empty] | 231 | 2761.01 | 1380.43 | 6140.15264 | 63.7585 | 359275 | 3.081719 | 3.136764 | 0.1750427 | 7.000375 | 7.094964
[8 empty] | 232 | 2757.29 | 1378.61 | 6132.05728 | 63.8604 | 360442 | 3.08682 | 3.142122 | 0.1753416 | 6.999875 | 7.094834
[8 empty] | 233 | 2753.08 | 1376.6 | 6123.1168 | 63.993 | 361699 | 3.093456 | 3.149091 | 0.1757305 | 7.001018 | 7.09648
[8 empty] | 234 | 2749.79 | 1374.91 | 6115.59968 | 64.0881 | 362737 | 3.098215 | 3.154089 | 0.1760094 | 7.000555 | 7.096362
[8 empty] | 235 | 2747.02 | 1373.48 | 6109.23904 | 64.1705 | 363550 | 3.102337 | 3.158418 | 0.176251 | 7.000314 | 7.096421
[8 empty] | 236 | 2744.41 | 1372.2 | 6103.5456 | 64.246 | 364424 | 3.106113 | 3.162384 | 0.1764723 | 7.000237 | 7.096621
[8 empty] | 237 | 2741.44 | 1370.76 | 6097.14048 | 64.3471 | 365266 | 3.111168 | 3.167694 | 0.1767686 | 7.001517 | 7.09829
[8 empty] | 238 | 2739.14 | 1369.57 | 6091.84736 | 64.4014 | 366019 | 3.113883 | 3.170545 | 0.1769277 | 7.000069 | 7.097022
[8 empty] | 239 | 2734.98 | 1367.48 | 6082.55104 | 64.5297 | 367254 | 3.120297 | 3.177281 | 0.1773036 | 7.000313 | 7.097741
[8 empty] | 240 | 2730.69 | 1365.33 | 6072.98784 | 64.6604 | 368517 | 3.126828 | 3.184141 | 0.1776865 | 7.000425 | 7.098334
[8 empty] | 241 | 2727.46 | 1363.75 | 6065.96 | 64.7554 | 369465 | 3.131574 | 3.189126 | 0.1779646 | 7.000399 | 7.098657
[8 empty] | 242 | 2724.45 | 1362.17 | 6058.93216 | 64.8464 | 370555 | 3.13612 | 3.193901 | 0.1782311 | 7.000017 | 7.098603
[8 empty] | 243 | 2720.69 | 1360.35 | 6050.8368 | 64.961 | 371643 | 3.141843 | 3.199912 | 0.1785665 | 7.000388 | 7.099399
[8 empty] | 244 | 2718.88 | 1359.54 | 6047.23392 | 65.0393 | 372170 | 3.145753 | 3.204019 | 0.1787957 | 7.002861 | 7.102194
[8 empty] | 245 | 2715.91 | 1357.95 | 6040.1616 | 65.1038 | 373013 | 3.148973 | 3.207401 | 0.1789844 | 7.000137 | 7.099668
[8 empty] | 246 | 2710.74 | 1355.33 | 6028.50784 | 65.2596 | 374419 | 3.156749 | 3.215569 | 0.1794402 | 6.999814 | 7.09991
[8 empty] | 247 | 2707.31 | 1353.68 | 6021.16864 | 65.3785 | 375463 | 3.162681 | 3.2218 | 0.179788 | 7.001345 | 7.101898
[8 empty] | 248 | 2705.18 | 1352.56 | 6016.18688 | 65.4358 | 376146 | 3.16554 | 3.224803 | 0.1799555 | 7.000395 | 7.101143
[8 empty] | 249 | 2702.84 | 1351.37 | 6010.89376 | 65.503 | 376858 | 3.168892 | 3.228324 | 0.180152 | 6.999911 | 7.100898
[8 empty] | 250 | 2698.57 | 1349.3 | 6001.6864 | 65.6324 | 378153 | 3.175345 | 3.235102 | 0.1805303 | 7.000104 | 7.101565
[8 empty] | 251 | 2694.91 | 1347.37 | 5993.10176 | 65.754 | 379419 | 3.181408 | 3.241471 | 0.1808856 | 7.000338 | 7.102247
[8 empty] | 252 | 2691.8 | 1345.86 | 5986.38528 | 65.8403 | 380413 | 3.185709 | 3.245989 | 0.1811378 | 6.999759 | 7.101974
[8 empty] | 253 | 2688.23 | 1344.06 | 5978.37888 | 65.9544 | 381567 | 3.191395 | 3.251962 | 0.1814711 | 6.999996 | 7.10263
[8 empty] | 254 | 2684.62 | 1342.34 | 5970.72832 | 66.0647 | 382810 | 3.196891 | 3.257735 | 0.1817933 | 7.000308 | 7.103349
[8 empty] | 255 | 2681.11 | 1340.69 | 5963.38912 | 66.1802 | 383804 | 3.202644 | 3.263779 | 0.1821305 | 7.001403 | 7.10488
[8 empty] | 256 | 2678.28 | 1339.16 | 5956.58368 | 66.2884 | 384235 | 3.208032 | 3.269439 | 0.1824464 | 7.002493 | 7.10638
[8 empty] | 257 | 2676.95 | 1338.45 | 5953.4256 | 66.3034 | 385057 | 3.208779 | 3.270224 | 0.1824902 | 7.000039 | 7.103944
[8 empty] | 258 | 2672.04 | 1335.98 | 5942.43904 | 66.4556 | 386402 | 3.216356 | 3.278183 | 0.1829343 | 6.99987 | 7.104326
[8 empty] | 259 | 2667.94 | 1333.95 | 5933.4096 | 66.5893 | 387537 | 3.22301 | 3.285174 | 0.1833244 | 7.000422 | 7.105371
[8 empty] | 260 | 2665.5 | 1332.71 | 5927.89408 | 66.6611 | 388440 | 3.226583 | 3.288927 | 0.1835339 | 6.999919 | 7.105122
[8 empty] | 261 | 2662.12 | 1331.11 | 5920.77728 | 66.7714 | 389524 | 3.23207 | 3.294691 | 0.1838556 | 7.000732 | 7.106348
[8 empty] | 262 | 2658.29 | 1329.18 | 5912.19264 | 66.8954 | 390563 | 3.238237 | 3.301171 | 0.1842171 | 7.000933 | 7.107001
[8 empty] | 263 | 2655.53 | 1327.78 | 5905.96544 | 66.9738 | 391532 | 3.242136 | 3.305266 | 0.1844457 | 7.0001 | 7.106439
[8 empty] | 264 | 2652.74 | 1326.3 | 5899.3824 | 67.0652 | 392577 | 3.24668 | 3.31004 | 0.1847121 | 6.999916 | 7.106584
[8 empty] | 265 | 2649.56 | 1324.74 | 5892.44352 | 67.1773 | 393299 | 3.252252 | 3.315894 | 0.1850387 | 7.001019 | 7.10811
[8 empty] | 266 | 2646.69 | 1323.37 | 5886.34976 | 67.2537 | 394081 | 3.256049 | 3.319883 | 0.1852613 | 7.000138 | 7.107492
[8 empty] | 267 | 2643.36 | 1321.69 | 5878.87712 | 67.3695 | 395064 | 3.261802 | 3.325928 | 0.1855986 | 7.000882 | 7.108666
[8 empty] | 268 | 2639.89 | 1319.91 | 5870.95968 | 67.4785 | 395787 | 3.267217 | 3.331616 | 0.1859161 | 7.000509 | 7.108682
[8 empty] | 269 | 2638.12 | 1319.11 | 5867.40128 | 67.5275 | 396610 | 3.26965 | 3.334173 | 0.1860588 | 7.000336 | 7.108684
[8 empty] | 270 | 2634.46 | 1317.21 | 5858.95008 | 67.6523 | 397513 | 3.275847 | 3.340684 | 0.1864221 | 7.000608 | 7.10941
[8 empty] | 271 | 2631.06 | 1315.48 | 5851.25504 | 67.7517 | 398686 | 3.280782 | 3.345869 | 0.1867114 | 6.999653 | 7.1088
[8 empty] | 272 | 2627.31 | 1313.61 | 5842.93728 | 67.8778 | 399820 | 3.287041 | 3.352445 | 0.1870784 | 7.000146 | 7.109755
[8 empty] | 273 | 2624.99 | 1312.44 | 5837.73312 | 67.9529 | 400593 | 3.290768 | 3.35636 | 0.1872969 | 7.000127 | 7.110008
[8 empty] | 274 | 2621.87 | 1310.94 | 5831.06112 | 68.0498 | 401617 | 3.295575 | 3.361412 | 0.1875788 | 7.000141 | 7.110371
[8 empty] | 275 | 2619.79 | 1309.97 | 5826.74656 | 68.132 | 402429 | 3.299653 | 3.365696 | 0.1878179 | 7.001757 | 7.11231
[8 empty] | 276 | 2616.13 | 1308.08 | 5818.33984 | 68.234 | 403482 | 3.304712 | 3.371011 | 0.1881145 | 7.000079 | 7.110973
[8 empty] | 277 | 2612.17 | 1306.07 | 5809.39936 | 68.3689 | 404696 | 3.311401 | 3.378039 | 0.1885067 | 7.000452 | 7.111837
[8 empty] | 278 | 2608.97 | 1304.45 | 5802.1936 | 68.4705 | 405819 | 3.316437 | 3.383331 | 0.188802 | 7.000144 | 7.111891
[8 empty] | 279 | 2605.06 | 1302.53 | 5793.65344 | 68.5976 | 406949 | 3.322736 | 3.38995 | 0.1891713 | 7.000308 | 7.112515
[8 empty] | 280 | 2602.87 | 1301.38 | 5788.53824 | 68.6676 | 407917 | 3.326205 | 3.393594 | 0.1893747 | 6.999889 | 7.112341
[8 empty] | 281 | 2600.55 | 1300.31 | 5783.77888 | 68.76 | 408639 | 3.330782 | 3.398404 | 0.1896431 | 7.001736 | 7.11455
[8 empty] | 282 | 2597.47 | 1298.76 | 5776.88448 | 68.8458 | 409432 | 3.335032 | 3.40287 | 0.1898923 | 7.000443 | 7.113545
[8 empty] | 283 | 2593.56 | 1296.76 | 5767.98848 | 68.971 | 410546 | 3.341232 | 3.409385 | 0.1902559 | 6.999944 | 7.113487
[8 empty] | 284 | 2590.42 | 1295.2 | 5761.0496 | 69.0775 | 411468 | 3.346505 | 3.414926 | 0.190565 | 7.000262 | 7.114193
[8 empty] | 285 | 2587.53 | 1293.73 | 5754.51104 | 69.1705 | 412588 | 3.351108 | 3.419763 | 0.190835 | 6.999942 | 7.114203
[8 empty] | 286 | 2583.85 | 1291.91 | 5746.41568 | 69.292 | 413945 | 3.357121 | 3.426081 | 0.1911876 | 7.000048 | 7.114746
[8 empty] | 287 | 2581.09 | 1290.56 | 5740.41088 | 69.3946 | 414894 | 3.362197 | 3.431415 | 0.1914852 | 7.001133 | 7.116217
[8 empty] | 288 | 2578.15 | 1289.08 | 5733.82784 | 69.4872 | 415648 | 3.366778 | 3.436229 | 0.1917539 | 7.00068 | 7.116089
[8 empty] | 289 | 2575.15 | 1287.58 | 5727.15584 | 69.5804 | 416732 | 3.371387 | 3.441073 | 0.1920242 | 7.000153 | 7.115887
[8 empty] | 290 | 2572.02 | 1285.97 | 5719.99456 | 69.6884 | 417855 | 3.376728 | 3.446685 | 0.1923373 | 7.000221 | 7.116344
[8 empty] | 291 | 2568.82 | 1284.45 | 5713.2336 | 69.794 | 418699 | 3.381948 | 3.452171 | 0.1926435 | 7.000566 | 7.117073
[8 empty] | 292 | 2566.16 | 1283.09 | 5707.18432 | 69.879 | 419622 | 3.38615 | 3.456586 | 0.1928898 | 7.000087 | 7.11689
[8 empty] | 293 | 2562.57 | 1281.31 | 5699.26688 | 70.0033 | 420865 | 3.392292 | 3.463041 | 0.19325 | 7.000505 | 7.117761
[8 empty] | 294 | 2559.24 | 1279.59 | 5691.61632 | 70.1528 | 421640 | 3.399678 | 3.470802 | 0.1936832 | 7.003281 | 7.121119
[8 empty] | 295 | 2556.56 | 1278.22 | 5685.52256 | 70.1973 | 422298 | 3.401876 | 3.473112 | 0.1938121 | 6.999405 | 7.117336
[8 empty] | 296 | 2553.89 | 1277.01 | 5680.14048 | 70.2959 | 423303 | 3.406745 | 3.47823 | 0.1940976 | 7.000797 | 7.119105
[8 empty] | 297 | 2551.08 | 1275.56 | 5673.69088 | 70.393 | 424304 | 3.411539 | 3.483268 | 0.1943788 | 7.000739 | 7.119394
[8 empty] | 298 | 2548.26 | 1274.2 | 5667.6416 | 70.4873 | 425064 | 3.416194 | 3.48816 | 0.1946518 | 7.000934 | 7.119929
[8 empty] | 299 | 2545.24 | 1272.61 | 5660.56928 | 70.5827 | 425875 | 3.420903 | 3.493109 | 0.1949279 | 6.999939 | 7.119258
[8 empty] | 300 | 2541.99 | 1271.01 | 5653.45248 | 70.6971 | 427210 | 3.426548 | 3.499042 | 0.195259 | 7.000414 | 7.12015
[8 empty] | 301 | 2538.25 | 1269.21 | 5645.44608 | 70.8365 | 428198 | 3.433425 | 3.506269 | 0.1956623 | 7.001793 | 7.122051
[8 empty] | 302 | 2536.71 | 1268.32 | 5641.48736 | 70.8782 | 429064 | 3.435482 | 3.508431 | 0.195783 | 7.000261 | 7.120641
[8 empty] | 303 | 2533.11 | 1266.51 | 5633.43648 | 70.9943 | 430200 | 3.441208 | 3.514448 | 0.1961188 | 6.999664 | 7.120448
[8 empty] | 304 | 2530 | 1264.99 | 5626.67552 | 71.1106 | 431150 | 3.446942 | 3.520475 | 0.1964551 | 7.000665 | 7.121882
[8 empty] | 305 | 2526.68 | 1263.3 | 5619.1584 | 71.2216 | 432053 | 3.452413 | 3.526226 | 0.196776 | 7.000279 | 7.121885
[8 empty] | 306 | 2524.14 | 1262.06 | 5613.64288 | 71.302 | 433137 | 3.456375 | 3.53039 | 0.1970084 | 6.999899 | 7.121785
[8 empty] | 307 | 2521.22 | 1260.61 | 5607.19328 | 71.4097 | 434356 | 3.461682 | 3.535968 | 0.1973196 | 7.000546 | 7.122827
[8 empty] | 308 | 2517.37 | 1258.75 | 5598.92 | 71.5432 | 435440 | 3.468259 | 3.54288 | 0.1977053 | 7.000977 | 7.123742
[8 empty] | 309 | 2515.19 | 1257.69 | 5594.20512 | 71.622 | 436298 | 3.47214 | 3.546959 | 0.197933 | 7.00143 | 7.124485
[8 empty] | 310 | 2512.12 | 1256.05 | 5586.9104 | 71.7166 | 437300 | 3.476798 | 3.551855 | 0.1982062 | 6.999916 | 7.123281
[8 empty] | 311 | 2508.77 | 1254.35 | 5579.3488 | 71.8369 | 438528 | 3.482721 | 3.55808 | 0.1985536 | 7.000118 | 7.123914
[8 empty] | 312 | 2506.16 | 1253.12 | 5573.87776 | 71.9267 | 439657 | 3.487141 | 3.562726 | 0.1988128 | 7.000472 | 7.124595
[8 empty] | 313 | 2503.65 | 1251.86 | 5568.27328 | 72.0206 | 440606 | 3.491762 | 3.567583 | 0.1990839 | 7.000978 | 7.125444
[8 empty] | 314 | 2500.31 | 1250.19 | 5560.84512 | 72.1337 | 441613 | 3.497326 | 3.573432 | 0.1994103 | 7.000717 | 7.125581
[8 empty] | 315 | 2497.68 | 1248.84 | 5554.84032 | 72.2239 | 442417 | 3.501763 | 3.578096 | 0.1996705 | 7.000394 | 7.125573
[8 empty] | 316 | 2495.85 | 1247.94 | 5550.83712 | 72.2844 | 443281 | 3.504739 | 3.581224 | 0.1998451 | 7.000201 | 7.125592
[8 empty] | 317 | 2492.01 | 1246.02 | 5542.29696 | 72.4209 | 444426 | 3.511451 | 3.58828 | 0.2002388 | 7.000365 | 7.126245
[8 empty] | 318 | 2489 | 1244.47 | 5535.40256 | 72.5291 | 445550 | 3.516771 | 3.593871 | 0.2005508 | 7.000319 | 7.126583
[8 empty] | 319 | 2485.57 | 1242.84 | 5528.15232 | 72.6498 | 446644 | 3.522703 | 3.600107 | 0.2008988 | 7.000805 | 7.127507
[8 empty] | 320 | 2482.9 | 1241.43 | 5521.88064 | 72.7408 | 447548 | 3.527175 | 3.604808 | 0.2011611 | 7.000138 | 7.127151
[8 empty] | 321 | 2480.3 | 1240.09 | 5515.92032 | 72.838 | 448496 | 3.53195 | 3.609828 | 0.2014413 | 7.000347 | 7.12771
[8 empty] | 322 | 2477 | 1238.55 | 5509.0704 | 72.9491 | 449715 | 3.537408 | 3.615564 | 0.2017614 | 7.000523 | 7.128284
[8 empty] | 323 | 2474.24 | 1237.11 | 5502.66528 | 73.053 | 450854 | 3.54251 | 3.620928 | 0.2020607 | 7.000673 | 7.128805
[8 empty] | 324 | 2471.75 | 1235.97 | 5497.59456 | 73.1428 | 451585 | 3.546919 | 3.625563 | 0.2023194 | 7.001382 | 7.129847
[8 empty] | 325 | 2468.77 | 1234.36 | 5490.43328 | 73.2412 | 452745 | 3.55175 | 3.630641 | 0.2026027 | 7.000102 | 7.128893
[8 empty] | 326 | 2465.08 | 1232.55 | 5482.3824 | 73.3738 | 454130 | 3.558258 | 3.637482 | 0.2029845 | 7.000393 | 7.12966
[8 empty] | 327 | 2462.14 | 1231.13 | 5476.06624 | 73.4881 | 454808 | 3.563866 | 3.643378 | 0.2033135 | 7.001421 | 7.131113
[8 empty] | 328 | 2460.84 | 1230.44 | 5472.99712 | 73.5291 | 455385 | 3.565878 | 3.645493 | 0.2034315 | 7.000758 | 7.130583
[8 empty] | 329 | 2457.22 | 1228.58 | 5464.72384 | 73.6505 | 456588 | 3.571833 | 3.651753 | 0.2037809 | 6.999821 | 7.130059
[8 empty] | 330 | 2454.74 | 1227.39 | 5459.43072 | 73.7511 | 457711 | 3.576766 | 3.65694 | 0.2040703 | 7.00103 | 7.131648
[8 empty] | 331 | 2452.23 | 1226.11 | 5453.73728 | 73.8433 | 458313 | 3.581287 | 3.661692 | 0.2043355 | 7.001047 | 7.131993
[8 empty] | 332 | 2449.59 | 1224.76 | 5447.73248 | 73.9265 | 459188 | 3.585366 | 3.66598 | 0.2045748 | 6.999938 | 7.131158
[8 empty] | 333 | 2446.57 | 1223.33 | 5441.37184 | 74.0359 | 460423 | 3.590728 | 3.671617 | 0.2048894 | 7.000437 | 7.132054
[8 empty] | 334 | 2443.76 | 1221.86 | 5434.83328 | 74.139 | 461707 | 3.59578 | 3.676929 | 0.2051858 | 7.000191 | 7.132169
[8 empty] | 335 | 2440.28 | 1220.08 | 5426.91584 | 74.2639 | 462752 | 3.601899 | 3.683362 | 0.2055447 | 6.999878 | 7.132293
[8 empty] | 336 | 2437.64 | 1218.84 | 5421.40032 | 74.3603 | 463636 | 3.606621 | 3.688326 | 0.2058218 | 7.000389 | 7.133155
[8 empty] | 337 | 2434.75 | 1217.29 | 5414.50592 | 74.4655 | 464760 | 3.611772 | 3.693742 | 0.206124 | 6.999801 | 7.132929
[8 empty] | 338 | 2431.82 | 1215.82 | 5407.96736 | 74.5736 | 465682 | 3.617065 | 3.699307 | 0.2064345 | 6.999887 | 7.133399
[8 empty] | 339 | 2429.21 | 1214.58 | 5402.45184 | 74.6641 | 466636 | 3.621495 | 3.703964 | 0.2066944 | 6.999892 | 7.133725
[8 empty] | 340 | 2426.94 | 1213.49 | 5397.60352 | 74.753 | 467750 | 3.625846 | 3.708539 | 0.2069497 | 7.000625 | 7.134787
[8 empty] | 341 | 2423.08 | 1211.5 | 5388.752 | 74.8906 | 468713 | 3.632579 | 3.715618 | 0.2073447 | 6.999991 | 7.134628
[8 empty] | 342 | 2420.74 | 1210.36 | 5383.68128 | 74.9802 | 469557 | 3.636962 | 3.720226 | 0.2076019 | 7.000464 | 7.135428
[8 empty] | 343 | 2418.26 | 1209.16 | 5378.34368 | 75.0676 | 470400 | 3.641237 | 3.724721 | 0.2078527 | 7.000406 | 7.135678
[8 empty] | 344 | 2415.55 | 1207.77 | 5372.16096 | 75.1699 | 471444 | 3.64624 | 3.729981 | 0.2081462 | 7.000409 | 7.136044
[8 empty] | 345 | 2412.22 | 1206.12 | 5364.82176 | 75.2901 | 472609 | 3.652116 | 3.73616 | 0.2084911 | 7.000297 | 7.136355
[8 empty] | 346 | 2409.45 | 1204.75 | 5358.728 | 75.3926 | 473612 | 3.657127 | 3.741428 | 0.208785 | 7.000401 | 7.136824
[8 empty] | 347 | 2406.83 | 1203.43 | 5352.85664 | 75.4873 | 474652 | 3.661755 | 3.746294 | 0.2090566 | 7.000169 | 7.136923
[8 empty] | 348 | 2403.62 | 1201.82 | 5345.69536 | 75.6088 | 476014 | 3.667691 | 3.752536 | 0.2094049 | 7.000339 | 7.137526
[8 empty] | 349 | 2400.99 | 1200.47 | 5339.69056 | 75.7401 | 476914 | 3.674105 | 3.75928 | 0.2097812 | 7.002775 | 7.140474
[8 empty] | 350 | 2398.35 | 1199.19 | 5333.99712 | 75.8028 | 477725 | 3.677167 | 3.7625 | 0.2099609 | 7.000224 | 7.138095
[8 empty] | 351 | 2395.4 | 1197.7 | 5327.3696 | 75.9177 | 478945 | 3.682777 | 3.768399 | 0.2102901 | 7.000527 | 7.13881
[8 empty] | 352 | 2392.6 | 1196.3 | 5321.1424 | 76.0243 | 479758 | 3.687981 | 3.773871 | 0.2105955 | 7.000689 | 7.139353
[8 empty] | 353 | 2390.54 | 1195.19 | 5316.20512 | 76.0959 | 480546 | 3.691476 | 3.777546 | 0.2108006 | 6.999796 | 7.138696
[8 empty] | 354 | 2388.02 | 1193.93 | 5310.60064 | 76.1939 | 481468 | 3.696259 | 3.782575 | 0.2110812 | 7.000081 | 7.139332
[8 empty] | 355 | 2385.5 | 1192.72 | 5305.21856 | 76.2837 | 482282 | 3.70064 | 3.787182 | 0.2113383 | 7.000005 | 7.139573
[8 empty] | 356 | 2382.71 | 1191.37 | 5299.21376 | 76.3878 | 483126 | 3.705719 | 3.792523 | 0.2116363 | 7.000213 | 7.140154
[8 empty] | 357 | 2380.69 | 1190.38 | 5294.81024 | 76.4675 | 483818 | 3.709606 | 3.79661 | 0.2118644 | 7.00062 | 7.14085
[8 empty] | 358 | 2378.16 | 1189.08 | 5289.02784 | 76.5563 | 485173 | 3.713937 | 3.801164 | 0.2121185 | 6.999904 | 7.140433
[8 empty] | 359 | 2373.79 | 1186.89 | 5279.28672 | 76.725 | 486911 | 3.722161 | 3.809813 | 0.2126012 | 7.00016 | 7.141291
[8 empty] | 360 | 2370.6 | 1185.34 | 5272.39232 | 76.8574 | 487910 | 3.728614 | 3.816599 | 0.2129799 | 7.001332 | 7.142955
[8 empty] | 361 | 2369.21 | 1184.56 | 5268.92288 | 76.9021 | 488628 | 3.730793 | 3.81889 | 0.2131077 | 7.000207 | 7.141965
[8 empty] | 362 | 2366.5 | 1183.27 | 5263.18496 | 77.001 | 489673 | 3.735611 | 3.823957 | 0.2133905 | 7.000281 | 7.14239
[8 empty] | 363 | 2363.86 | 1182 | 5257.536 | 77.115 | 490585 | 3.741165 | 3.829797 | 0.2137164 | 7.001635 | 7.144175
[8 empty] | 364 | 2360.96 | 1180.5 | 5250.864 | 77.211 | 491578 | 3.74584 | 3.834714 | 0.2139907 | 7.000212 | 7.143062
[8 empty] | 365 | 2357.67 | 1178.89 | 5243.70272 | 77.3393 | 492886 | 3.752087 | 3.841284 | 0.2143574 | 7.000631 | 7.143943
[8 empty] | 366 | 2355.43 | 1177.71 | 5238.45408 | 77.4346 | 493789 | 3.756727 | 3.846163 | 0.2146296 | 7.001022 | 7.14468
[8 empty] | 367 | 2352.99 | 1176.46 | 5232.89408 | 77.5168 | 494669 | 3.760728 | 3.85037 | 0.2148644 | 6.99997 | 7.143896
[8 empty] | 368 | 2349.56 | 1174.82 | 5225.59936 | 77.6479 | 496033 | 3.767107 | 3.85708 | 0.2152388 | 7.000376 | 7.144774
[8 empty] | 369 | 2346.2 | 1173.08 | 5217.85984 | 77.7934 | 497242 | 3.774186 | 3.864524 | 0.2156542 | 7.00128 | 7.146211
[8 empty] | 370 | 2343.99 | 1171.96 | 5212.87808 | 77.8629 | 498049 | 3.777566 | 3.868079 | 0.2158526 | 6.999978 | 7.145127
[8 empty] | 371 | 2341.46 | 1170.77 | 5207.58496 | 77.9636 | 498892 | 3.782463 | 3.87323 | 0.21614 | 7.000665 | 7.146184
[8 empty] | 372 | 2339.39 | 1169.64 | 5202.55872 | 78.0515 | 499535 | 3.786737 | 3.877724 | 0.2163909 | 7.000708 | 7.146538
[8 empty] | 373 | 2337.48 | 1168.7 | 5198.3776 | 78.1115 | 500398 | 3.789654 | 3.880792 | 0.2165621 | 6.999722 | 7.145744
[8 empty] | 374 | 2334.07 | 1167.08 | 5191.17184 | 78.2472 | 501702 | 3.79625 | 3.887729 | 0.2169492 | 7.000504 | 7.147022
[8 empty] | 375 | 2330.8 | 1165.38 | 5183.61024 | 78.379 | 502752 | 3.802654 | 3.894465 | 0.2173251 | 7.000483 | 7.147466
[8 empty] | 376 | 2328.86 | 1164.51 | 5179.74048 | 78.4537 | 503721 | 3.806283 | 3.898282 | 0.217538 | 7.001023 | 7.148281
[8 empty] | 377 | 2326.11 | 1163.1 | 5173.4688 | 78.554 | 504804 | 3.811155 | 3.903406 | 0.217824 | 7.000283 | 7.14788
[8 empty] | 378 | 2323.21 | 1161.66 | 5167.06368 | 78.6899 | 505484 | 3.817755 | 3.910347 | 0.2182113 | 7.002093 | 7.150208
[8 empty] | 379 | 2321.79 | 1160.87 | 5163.54976 | 78.7226 | 506246 | 3.819342 | 3.912017 | 0.2183045 | 6.999851 | 7.148034
[8 empty] | 380 | 2318.58 | 1159.31 | 5156.61088 | 78.8518 | 507572 | 3.825614 | 3.918614 | 0.2186727 | 7.000394 | 7.149045
[8 empty] | 381 | 2315.12 | 1157.56 | 5148.82688 | 78.9882 | 508791 | 3.832234 | 3.925577 | 0.2190612 | 7.000322 | 7.149453
[8 empty] | 382 | 2312.63 | 1156.34 | 5143.40032 | 79.0898 | 509739 | 3.837164 | 3.930763 | 0.2193506 | 7.000758 | 7.150257
[8 empty] | 383 | 2310.11 | 1155.05 | 5137.6624 | 79.1828 | 510869 | 3.841676 | 3.935508 | 0.2196154 | 7.000097 | 7.14991
[8 empty] | 384 | 2307.01 | 1153.51 | 5130.81248 | 79.3102 | 512043 | 3.847855 | 3.942008 | 0.2199781 | 7.000549 | 7.150823
[8 empty] | 385 | 2304.45 | 1152.22 | 5125.07456 | 79.4072 | 513037 | 3.852559 | 3.946955 | 0.2202542 | 7.000167 | 7.150775
[8 empty] | 386 | 2302.2 | 1151.04 | 5119.82592 | 79.499 | 513940 | 3.857009 | 3.951637 | 0.2205154 | 7.000042 | 7.150972
[8 empty] | 387 | 2299.82 | 1149.95 | 5114.9776 | 79.5931 | 514867 | 3.861571 | 3.956435 | 0.2207832 | 7.000631 | 7.151905
[8 empty] | 388 | 2297.25 | 1148.72 | 5109.50656 | 79.6956 | 515910 | 3.866538 | 3.96166 | 0.2210748 | 7.001 | 7.152645
[8 empty] | 389 | 2294.03 | 1146.96 | 5101.67808 | 79.8198 | 517114 | 3.872556 | 3.96799 | 0.221428 | 6.999786 | 7.151843
[8 empty] | 390 | 2291.25 | 1145.62 | 5095.71776 | 79.9363 | 518158 | 3.8782 | 3.973927 | 0.2217593 | 7.000527 | 7.153011
[8 empty] | 391 | 2289.32 | 1144.69 | 5091.58112 | 80.0136 | 518961 | 3.881943 | 3.977865 | 0.2219791 | 7.00076 | 7.153522
[8 empty] | 392 | 2287.1 | 1143.54 | 5086.46592 | 80.1024 | 519641 | 3.886243 | 3.982388 | 0.2222315 | 7.000519 | 7.15359
[8 empty] | 393 | 2284.82 | 1142.47 | 5081.70656 | 80.1877 | 520422 | 3.890373 | 3.986733 | 0.2224739 | 7.00049 | 7.153861
[8 empty] | 394 | 2282.07 | 1141.07 | 5075.47936 | 80.3065 | 521326 | 3.896124 | 3.992782 | 0.2228115 | 7.000988 | 7.15479
[8 empty] | 395 | 2279.26 | 1139.63 | 5069.07424 | 80.4099 | 522532 | 3.901128 | 3.998046 | 0.2231053 | 7.000048 | 7.154195
[8 empty] | 396 | 2275.98 | 1138.09 | 5062.22432 | 80.5499 | 523775 | 3.907902 | 4.005172 | 0.2235029 | 7.001271 | 7.15594
[8 empty] | 397 | 2273.73 | 1136.85 | 5056.7088 | 80.6357 | 524779 | 3.912052 | 4.009538 | 0.2237465 | 7.000187 | 7.155135
[8 empty] | 398 | 2271.1 | 1135.56 | 5050.97088 | 80.7439 | 525703 | 3.917285 | 4.015043 | 0.2240537 | 7.000491 | 7.155828
[8 empty] | 399 | 2268.55 | 1134.28 | 5045.27744 | 80.8404 | 526627 | 3.921951 | 4.019952 | 0.2243277 | 6.999952 | 7.155617
[8 empty] | 400 | 2265.73 | 1132.81 | 5038.73888 | 80.9616 | 527712 | 3.927811 | 4.026116 | 0.2246716 | 7.000107 | 7.156204
[8 empty] | 401 | 2263.92 | 1131.94 | 5034.86912 | 81.032 | 528556 | 3.931213 | 4.029696 | 0.2248714 | 7.000089 | 7.156435
[8 empty] | 402 | 2262.31 | 1131.2 | 5031.5776 | 81.099 | 529278 | 3.934451 | 4.033102 | 0.2250615 | 7.000611 | 7.157205
[8 empty] | 403 | 2259.37 | 1129.74 | 5025.08352 | 81.2182 | 530211 | 3.940211 | 4.039161 | 0.2253996 | 7.000639 | 7.157654
[8 empty] | 404 | 2256.31 | 1128.22 | 5018.32256 | 81.3415 | 531426 | 3.946167 | 4.045428 | 0.2257493 | 7.000588 | 7.158039
[8 empty] | 405 | 2253.02 | 1126.53 | 5010.80544 | 81.4812 | 532519 | 3.952914 | 4.052526 | 0.2261454 | 7.000709 | 7.158656
[8 empty] | 406 | 2250.98 | 1125.53 | 5006.35744 | 81.5615 | 533377 | 3.956791 | 4.056605 | 0.226373 | 7.00059 | 7.158818
[8 empty] | 407 | 2248.78 | 1124.43 | 5001.46464 | 81.65 | 534306 | 3.961063 | 4.0611 | 0.2266239 | 7.000462 | 7.159
[8 empty] | 408 | 2246.36 | 1123.23 | 4996.12704 | 81.7549 | 535229 | 3.966127 | 4.066427 | 0.2269211 | 7.000946 | 7.159866
[8 empty] | 409 | 2244.01 | 1122.04 | 4990.83392 | 81.8569 | 535872 | 3.971049 | 4.071606 | 0.2272101 | 7.00126 | 7.160547
[8 empty] | 410 | 2242 | 1121.01 | 4986.25248 | 81.9289 | 536626 | 3.974523 | 4.075261 | 0.2274141 | 7.000288 | 7.159808
[8 empty] | 411 | 2239.34 | 1119.62 | 4980.06976 | 82.0332 | 538021 | 3.979554 | 4.080554 | 0.2277095 | 6.999504 | 7.159375
[8 empty] | 412 | 2235.56 | 1117.78 | 4971.88544 | 82.1975 | 539536 | 3.987478 | 4.088891 | 0.2281747 | 7.000428 | 7.160901
[8 empty] | 413 | 2232.77 | 1116.37 | 4965.61376 | 82.3147 | 540575 | 3.993129 | 4.094837 | 0.2285065 | 7.000459 | 7.161347
[8 empty] | 414 | 2230.69 | 1115.34 | 4961.03232 | 82.3991 | 541543 | 3.997197 | 4.099117 | 0.2287454 | 7.000379 | 7.161564
[8 empty] | 415 | 2228.24 | 1114.18 | 4955.87264 | 82.506 | 542427 | 4.002349 | 4.104538 | 0.2290479 | 7.001174 | 7.162755
[8 empty] | 416 | 2226.2 | 1113.07 | 4950.93536 | 82.5846 | 543140 | 4.006137 | 4.108523 | 0.2292703 | 7.000134 | 7.161969
[8 empty] | 417 | 2223.9 | 1111.95 | 4945.9536 | 82.6769 | 544043 | 4.010583 | 4.113202 | 0.2295314 | 7.000056 | 7.162216
[8 empty] | 418 | 2220.92 | 1110.44 | 4939.23712 | 82.8048 | 545115 | 4.016744 | 4.119684 | 0.2298931 | 7.000196 | 7.162811
[8 empty] | 419 | 2218.32 | 1109.15 | 4933.4992 | 82.9154 | 546115 | 4.02207 | 4.125289 | 0.2302058 | 7.000401 | 7.163412
[8 empty] | 420 | 2216.36 | 1108.07 | 4928.69536 | 82.9947 | 546835 | 4.025888 | 4.129306 | 0.23043 | 6.99956 | 7.162832
[8 empty] | 421 | 2214.11 | 1107.1 | 4924.3808 | 83.0878 | 547566 | 4.03037 | 4.134022 | 0.2306932 | 7.000445 | 7.164067
[8 empty] | 422 | 2211.54 | 1105.75 | 4918.376 | 83.196 | 548649 | 4.035578 | 4.139502 | 0.230999 | 7.000053 | 7.164049
[8 empty] | 423 | 2208.27 | 1104.12 | 4911.12576 | 83.3283 | 550005 | 4.041944 | 4.1462 | 0.2313728 | 6.999685 | 7.16414
[8 empty] | 424 | 2205.7 | 1102.93 | 4905.83264 | 83.448 | 551179 | 4.047702 | 4.15226 | 0.2317109 | 7.001141 | 7.166054
[8 empty] | 425 | 2203.25 | 1101.65 | 4900.1392 | 83.5515 | 552082 | 4.05268 | 4.157498 | 0.2320032 | 7.000794 | 7.166065
[8 empty] | 426 | 2200.69 | 1100.36 | 4894.40128 | 83.6584 | 552985 | 4.05782 | 4.162907 | 0.2323051 | 7.000625 | 7.166271
[8 empty] | 427 | 2198.63 | 1099.38 | 4890.04224 | 83.7524 | 553572 | 4.062339 | 4.167662 | 0.2325704 | 7.001448 | 7.167447
[8 empty] | 428 | 2197.54 | 1098.75 | 4887.24 | 83.7893 | 554109 | 4.064113 | 4.169529 | 0.2326746 | 7.000206 | 7.166306
[8 empty] | 429 | 2194.82 | 1097.44 | 4881.41312 | 83.9024 | 555272 | 4.069549 | 4.175249 | 0.2329938 | 7.000344 | 7.166848
[8 empty] | 430 | 2191.53 | 1095.77 | 4873.98496 | 84.0501 | 556438 | 4.076646 | 4.182718 | 0.2334106 | 7.000763 | 7.1678
[8 empty] | 431 | 2188.89 | 1094.39 | 4867.84672 | 84.1595 | 557245 | 4.081901 | 4.188248 | 0.2337192 | 7.000143 | 7.167552
[8 empty] | 432 | 2186.48 | 1093.26 | 4862.82048 | 84.2574 | 558208 | 4.086603 | 4.193196 | 0.2339953 | 7.000247 | 7.168005
[8 empty] | 433 | 2184.15 | 1092.12 | 4857.74976 | 84.3586 | 559374 | 4.091462 | 4.19831 | 0.2342807 | 7.000523 | 7.168646
[8 empty] | 434 | 2181.76 | 1090.9 | 4852.3232 | 84.4649 | 560337 | 4.096566 | 4.203681 | 0.2345804 | 7.000656 | 7.169159
[8 empty] | 435 | 2178.4 | 1089.29 | 4845.16192 | 84.6387 | 560818 | 4.104907 | 4.212459 | 0.2350703 | 7.003319 | 7.172503
[8 empty] | 436 | 2176.84 | 1088.4 | 4841.2032 | 84.6698 | 561173 | 4.106399 | 4.21403 | 0.2351579 | 6.999922 | 7.169134
[8 empty] | 437 | 2174.91 | 1087.48 | 4837.11104 | 84.7507 | 561962 | 4.110281 | 4.218115 | 0.2353859 | 7.00005 | 7.169551
[8 empty] | 438 | 2172.67 | 1086.37 | 4832.17376 | 84.85 | 562906 | 4.115045 | 4.223128 | 0.2356656 | 7.000321 | 7.170181
[8 empty] | 439 | 2170.17 | 1085.15 | 4826.7472 | 84.96 | 563924 | 4.12032 | 4.22868 | 0.2359755 | 7.00067 | 7.170929
[8 empty] | 440 | 2167.41 | 1083.71 | 4820.34208 | 85.0805 | 565092 | 4.126098 | 4.234761 | 0.2363148 | 7.000369 | 7.171047
[8 empty] | 441 | 2164.47 | 1082.23 | 4813.75904 | 85.2112 | 566197 | 4.132364 | 4.241356 | 0.2366828 | 7.000552 | 7.171699
[8 empty] | 442 | 2162.2 | 1081.08 | 4808.64384 | 85.3019 | 567201 | 4.136711 | 4.245931 | 0.2369381 | 6.999872 | 7.171324
[8 empty] | 443 | 2160.22 | 1080.14 | 4804.46272 | 85.3935 | 568044 | 4.1411 | 4.250551 | 0.2371959 | 7.00061 | 7.172404
[8 empty] | 444 | 2157.41 | 1078.7 | 4798.0576 | 85.5145 | 569046 | 4.146897 | 4.256652 | 0.2375364 | 7.000285 | 7.172501
[8 empty] | 445 | 2154.79 | 1077.43 | 4792.40864 | 85.628 | 570091 | 4.152334 | 4.262374 | 0.2378557 | 7.000488 | 7.173112
[8 empty] | 446 | 2152.4 | 1076.17 | 4786.80416 | 85.7312 | 571136 | 4.157276 | 4.267575 | 0.2381459 | 6.999977 | 7.172954
[8 empty] | 447 | 2150.2 | 1075.05 | 4781.8224 | 85.8291 | 572219 | 4.161963 | 4.272509 | 0.2384212 | 6.999969 | 7.173294
[8 empty] | 448 | 2147.68 | 1073.87 | 4776.57376 | 85.9409 | 573223 | 4.167315 | 4.278141 | 0.2387356 | 7.000593 | 7.17433
[8 empty] | 449 | 2145.39 | 1072.73 | 4771.50304 | 86.0438 | 574186 | 4.172239 | 4.283325 | 0.2390248 | 7.000804 | 7.174912
[8 empty] | 450 | 2143.73 | 1071.91 | 4767.85568 | 86.1286 | 574867 | 4.176297 | 4.287596 | 0.2392631 | 7.00175 | 7.176182
[8 empty] | 451 | 2141.35 | 1070.72 | 4762.56256 | 86.2149 | 575588 | 4.180426 | 4.291941 | 0.2395057 | 7.000382 | 7.175086
[8 empty] | 452 | 2138.56 | 1069.3 | 4756.2464 | 86.3396 | 576592 | 4.18639 | 4.298219 | 0.239856 | 7.000346 | 7.175493
[8 empty] | 453 | 2136 | 1068.04 | 4750.64192 | 86.4568 | 577636 | 4.191994 | 4.304119 | 0.2401852 | 7.000785 | 7.176359
[8 empty] | 454 | 2133.39 | 1066.6 | 4744.2368 | 86.5662 | 578760 | 4.197225 | 4.309624 | 0.2404924 | 6.999451 | 7.17538
[8 empty] | 455 | 2131.55 | 1065.81 | 4740.72288 | 86.6569 | 579724 | 4.20156 | 4.314187 | 0.2407471 | 7.000985 | 7.177275
[8 empty] | 456 | 2128.93 | 1064.46 | 4734.71808 | 86.7691 | 580507 | 4.206922 | 4.319831 | 0.241062 | 7.000423 | 7.177098
[8 empty] | 457 | 2126.96 | 1063.48 | 4730.35904 | 86.852 | 581621 | 4.210883 | 4.324001 | 0.2412947 | 7.000113 | 7.177074
[8 empty] | 458 | 2124.1 | 1062.04 | 4723.95392 | 86.9869 | 582835 | 4.217327 | 4.330784 | 0.2416732 | 7.00061 | 7.178064
[8 empty] | 459 | 2121.75 | 1060.93 | 4719.01664 | 87.0876 | 583678 | 4.222136 | 4.335847 | 0.2419557 | 7.000738 | 7.178553
[8 empty] | 460 | 2119.93 | 1059.99 | 4714.83552 | 87.1692 | 584541 | 4.226033 | 4.339948 | 0.2421846 | 7.000565 | 7.178666
[8 empty] | 461 | 2117.25 | 1058.65 | 4708.8752 | 87.2903 | 585685 | 4.231814 | 4.346034 | 0.2425242 | 7.000659 | 7.179194
[8 empty] | 462 | 2114.5 | 1057.29 | 4702.82592 | 87.411 | 586650 | 4.237575 | 4.352099 | 0.2428626 | 7.000575 | 7.179537
[8 empty] | 463 | 2112.03 | 1056.05 | 4697.3104 | 87.5213 | 587493 | 4.242838 | 4.357639 | 0.2431718 | 7.000503 | 7.179855
[8 empty] | 464 | 2110.87 | 1055.45 | 4694.6416 | 87.582 | 588295 | 4.245734 | 4.360688 | 0.243342 | 7.001004 | 7.180585
[8 empty] | 465 | 2107.8 | 1053.86 | 4687.56928 | 87.7052 | 589339 | 4.251611 | 4.366874 | 0.2436872 | 6.999538 | 7.17952
[8 empty] | 466 | 2105.25 | 1052.65 | 4682.1872 | 87.8281 | 590542 | 4.257472 | 4.373044 | 0.2440315 | 7.000556 | 7.181002
[8 empty] | 467 | 2102.79 | 1051.37 | 4676.49376 | 87.9367 | 591703 | 4.26265 | 4.378495 | 0.2443357 | 7.000041 | 7.180861
[8 empty] | 468 | 2100.75 | 1050.43 | 4672.31264 | 88.0421 | 592699 | 4.267674 | 4.383785 | 0.2446308 | 7.001543 | 7.182776
[8 empty] | 469 | 2098.71 | 1049.4 | 4667.7312 | 88.1214 | 593497 | 4.271453 | 4.387763 | 0.2448529 | 7.000514 | 7.182003
[8 empty] | 470 | 2096.22 | 1048.16 | 4662.21568 | 88.2367 | 594581 | 4.276947 | 4.393547 | 0.2451756 | 7.000722 | 7.182628
[8 empty] | 471 | 2093.68 | 1046.93 | 4656.74464 | 88.3551 | 595622 | 4.282588 | 4.399485 | 0.245507 | 7.001212 | 7.183552
[8 empty] | 472 | 2092.33 | 1046.17 | 4653.36416 | 88.4285 | 596262 | 4.286084 | 4.403166 | 0.2457124 | 7.001525 | 7.184135
[8 empty] | 473 | 2090.25 | 1045.05 | 4648.3824 | 88.5019 | 597063 | 4.289579 | 4.406846 | 0.2459178 | 6.999422 | 7.182239
[8 empty] | 474 | 2087.56 | 1043.81 | 4642.86688 | 88.6316 | 598188 | 4.295755 | 4.413348 | 0.2462806 | 7.00064 | 7.183951
[8 empty] | 475 | 2084.68 | 1042.3 | 4636.1504 | 88.7571 | 599353 | 4.301729 | 4.419637 | 0.2466315 | 6.999721 | 7.183456
[8 empty] | 476 | 2081.95 | 1040.95 | 4630.1456 | 88.901 | 600446 | 4.308577 | 4.426847 | 0.2470339 | 7.001209 | 7.185496
[8 empty] | 477 | 2079.88 | 1039.94 | 4625.65312 | 88.9733 | 601395 | 4.312016 | 4.430469 | 0.247236 | 6.999717 | 7.184223
[8 empty] | 478 | 2077.56 | 1038.84 | 4620.76032 | 89.0902 | 602298 | 4.317577 | 4.436323 | 0.2475627 | 7.00088 | 7.185834
[8 empty] | 479 | 2075.92 | 1037.94 | 4616.75712 | 89.1638 | 603188 | 4.321078 | 4.440009 | 0.2477684 | 7.000207 | 7.185406
[8 empty] | 480 | 2073.35 | 1036.71 | 4611.28608 | 89.2846 | 604271 | 4.326822 | 4.446057 | 0.2481058 | 7.000758 | 7.186402
[8 empty] | 481 | 2070.84 | 1035.39 | 4605.41472 | 89.3999 | 605314 | 4.332303 | 4.451828 | 0.2484279 | 7.000282 | 7.186326
[8 empty] | 482 | 2068.69 | 1034.39 | 4600.96672 | 89.4985 | 606197 | 4.336989 | 4.456762 | 0.2487033 | 7.000735 | 7.187143
[8 empty] | 483 | 2066.77 | 1033.38 | 4596.47424 | 89.5855 | 607001 | 4.341124 | 4.461115 | 0.2489462 | 7.000262 | 7.186969
[8 empty] | 484 | 2064.54 | 1032.3 | 4591.6704 | 89.689 | 607965 | 4.346041 | 4.466293 | 0.2492351 | 7.000512 | 7.187595
[8 empty] | 485 | 2062.3 | 1031.16 | 4586.59968 | 89.7931 | 609008 | 4.350986 | 4.4715 | 0.2495256 | 7.000388 | 7.18784
[8 empty] | 486 | 2059.84 | 1029.93 | 4581.12864 | 89.913 | 609851 | 4.35668 | 4.477495 | 0.2498602 | 7.000795 | 7.188686
[8 empty] | 487 | 2057.58 | 1028.79 | 4576.05792 | 90.0117 | 610935 | 4.361366 | 4.48243 | 0.2501356 | 7.000251 | 7.188481
[8 empty] | 488 | 2054.76 | 1027.38 | 4569.78624 | 90.1511 | 612158 | 4.367983 | 4.489397 | 0.2505244 | 7.000828 | 7.189571
[8 empty] | 489 | 2052.63 | 1026.39 | 4565.38272 | 90.2489 | 613016 | 4.372625 | 4.494285 | 0.2507971 | 7.001215 | 7.190319
[8 empty] | 490 | 2050.58 | 1025.3 | 4560.5344 | 90.3384 | 613815 | 4.376871 | 4.498756 | 0.2510467 | 7.000306 | 7.189705
[8 empty] | 491 | 2048.75 | 1024.39 | 4556.48672 | 90.4281 | 614657 | 4.381127 | 4.503237 | 0.2512967 | 7.000631 | 7.19036
[8 empty] | 492 | 2046.95 | 1023.43 | 4552.21664 | 90.5129 | 615348 | 4.385149 | 4.507473 | 0.2515331 | 7.000248 | 7.190271
[8 empty] | 493 | 2045.01 | 1022.51 | 4548.12448 | 90.5986 | 616160 | 4.389213 | 4.511753 | 0.2517719 | 7.000197 | 7.190525
[8 empty] | 494 | 2042.11 | 1021.06 | 4541.67488 | 90.7335 | 617444 | 4.395609 | 4.518488 | 0.2521478 | 7.000088 | 7.190896
[8 empty] | 495 | 2038.99 | 1019.44 | 4534.46912 | 90.8868 | 618744 | 4.402876 | 4.52614 | 0.2525748 | 7.000132 | 7.19149
[8 empty] | 496 | 2037.07 | 1018.46 | 4530.11008 | 90.9742 | 619557 | 4.407017 | 4.530501 | 0.2528181 | 6.999758 | 7.191419
[8 empty] | 497 | 2035.17 | 1017.59 | 4526.24032 | 91.0655 | 620557 | 4.411343 | 4.535056 | 0.2530723 | 7.000416 | 7.192422
[8 empty] | 498 | 2032.8 | 1016.42 | 4521.03616 | 91.1921 | 621466 | 4.41734 | 4.541372 | 0.2534248 | 7.001566 | 7.194058
[8 empty] | 499 | 2030.8 | 1015.47 | 4516.81056 | 91.2723 | 622294 | 4.421138 | 4.545372 | 0.253648 | 7.000848 | 7.193608
[8 empty] | 500 | 2028.3 | 1014.16 | 4510.98368 | 91.3881 | 623455 | 4.426621 | 4.551146 | 0.2539702 | 7.000223 | 7.193381
[8 empty] | 501 | 2026.01 | 1012.99 | 4505.77952 | 91.5031 | 624375 | 4.432065 | 4.556879 | 0.2542901 | 7.000492 | 7.19407
[8 empty] | 502 | 2023.95 | 1011.99 | 4501.33152 | 91.5985 | 625096 | 4.43658 | 4.561634 | 0.2545555 | 7.000502 | 7.194422
[8 empty] | 503 | 2021.67 | 1010.85 | 4496.2608 | 91.7077 | 625999 | 4.441748 | 4.567076 | 0.2548591 | 7.000534 | 7.194847
[8 empty] | 504 | 2020.59 | 1010.33 | 4493.94784 | 91.7691 | 626703 | 4.444652 | 4.570135 | 0.2550299 | 7.001385 | 7.195942
[8 empty] | 505 | 2017.79 | 1008.87 | 4487.45376 | 91.8857 | 627736 | 4.450168 | 4.575944 | 0.255354 | 6.999715 | 7.194644
[8 empty] | 506 | 2015.35 | 1007.68 | 4482.16064 | 92.0121 | 628931 | 4.456145 | 4.582239 | 0.2557053 | 7.000612 | 7.19602
[8 empty] | 507 | 2013.52 | 1006.81 | 4478.29088 | 92.0942 | 629734 | 4.460027 | 4.586327 | 0.2559335 | 7.000512 | 7.196212
[8 empty] | 508 | 2011.09 | 1005.52 | 4472.55296 | 92.2134 | 630819 | 4.465662 | 4.592262 | 0.2562646 | 7.000168 | 7.196287
[8 empty] | 509 | 2008.44 | 1004.25 | 4466.904 | 92.3434 | 631903 | 4.471806 | 4.598733 | 0.2566257 | 7.000728 | 7.19733
[8 empty] | 510 | 2006.07 | 1003.05 | 4461.5664 | 92.4609 | 632866 | 4.477357 | 4.60458 | 0.256952 | 7.000858 | 7.197886
[8 empty] | 511 | 2003.76 | 1001.84 | 4456.18432 | 92.5647 | 633869 | 4.48226 | 4.609744 | 0.2572402 | 6.999913 | 7.197288
[8 empty] | 512 | 2001.93 | 1000.93 | 4452.13664 | 92.6552 | 634913 | 4.486535 | 4.614246 | 0.2574914 | 7.000093 | 7.197798
[8 empty] | 513 | 1999.63 | 999.8 | 4447.1104 | 92.766 | 635877 | 4.491766 | 4.619756 | 0.2577989 | 7.000191 | 7.198297
[8 empty] | 514 | 1997.26 | 998.63 | 4441.90624 | 92.8823 | 637000 | 4.497256 | 4.625539 | 0.2581216 | 7.000393 | 7.198924
[8 empty] | 515 | 1994.73 | 997.33 | 4436.12384 | 93.0115 | 637908 | 4.503354 | 4.631961 | 0.25848 | 7.0006 | 7.199602
[8 empty] | 516 | 1992.8 | 996.34 | 4431.72032 | 93.0923 | 638696 | 4.507167 | 4.635977 | 0.2587041 | 6.999478 | 7.198739
[8 empty] | 517 | 1991.18 | 995.62 | 4428.51776 | 93.1843 | 639580 | 4.511507 | 4.640549 | 0.2589592 | 7.001053 | 7.20069
[8 empty] | 518 | 1989.09 | 994.56 | 4423.80288 | 93.2787 | 640384 | 4.51596 | 4.645239 | 0.2592209 | 7.000403 | 7.200362
[8 empty] | 519 | 1987.04 | 993.53 | 4419.22144 | 93.3779 | 641386 | 4.520638 | 4.650166 | 0.2594959 | 7.0003 | 7.200613
[8 empty] | 520 | 1984.8 | 992.42 | 4414.28416 | 93.4898 | 642350 | 4.525914 | 4.655724 | 0.259806 | 7.000537 | 7.20126
[8 empty] | 521 | 1982.48 | 991.24 | 4409.03552 | 93.6022 | 643395 | 4.531212 | 4.661305 | 0.2601174 | 7.000303 | 7.201425
[8 empty] | 522 | 1980.03 | 990.04 | 4403.69792 | 93.7237 | 644518 | 4.536938 | 4.667336 | 0.260454 | 7.00057 | 7.202138
[8 empty] | 523 | 1977.44 | 988.69 | 4397.69312 | 93.8474 | 645441 | 4.542766 | 4.673475 | 0.2607966 | 6.999919 | 7.201914
[8 empty] | 524 | 1975.6 | 987.85 | 4393.9568 | 93.9394 | 646324 | 4.5471 | 4.67804 | 0.2610514 | 7.000586 | 7.202932
[8 empty] | 525 | 1973.57 | 986.8 | 4389.2864 | 94.0469 | 647167 | 4.552163 | 4.683373 | 0.261349 | 7.00087 | 7.203613
[8 empty] | 526 | 1971.82 | 985.96 | 4385.55008 | 94.1294 | 647859 | 4.556047 | 4.687466 | 0.2615773 | 7.000838 | 7.203878
[8 empty] | 527 | 1969.55 | 984.81 | 4380.43488 | 94.2366 | 648913 | 4.561094 | 4.692782 | 0.261874 | 7.000371 | 7.203784
[8 empty] | 528 | 1967.11 | 983.59 | 4375.00832 | 94.3562 | 649835 | 4.566723 | 4.698712 | 0.2622049 | 7.000282 | 7.204125
[8 empty] | 529 | 1965.88 | 982.87 | 4371.80576 | 94.417 | 650579 | 4.569584 | 4.701726 | 0.2623731 | 6.999521 | 7.203562
[8 empty] | 530 | 1963.46 | 981.8 | 4367.0464 | 94.543 | 651724 | 4.575513 | 4.707971 | 0.2627216 | 7.000939 | 7.205476
[8 empty] | 531 | 1961.03 | 980.44 | 4360.99712 | 94.659 | 652727 | 4.580969 | 4.713719 | 0.2630423 | 6.999557 | 7.204473
[8 empty] | 532 | 1959 | 979.51 | 4356.86048 | 94.7678 | 653687 | 4.586085 | 4.719109 | 0.2633431 | 7.000715 | 7.206059
[8 empty] | 533 | 1956.46 | 978.24 | 4351.21152 | 94.8879 | 654647 | 4.591732 | 4.725057 | 0.2636751 | 7.000242 | 7.206005
[8 empty] | 534 | 1954.5 | 977.26 | 4346.85248 | 94.9894 | 655607 | 4.596503 | 4.730084 | 0.2639556 | 7.000497 | 7.206636
[8 empty] | 535 | 1952.21 | 976.13 | 4341.82624 | 95.1018 | 656647 | 4.601785 | 4.735649 | 0.2642661 | 7.000449 | 7.206993
[8 empty] | 536 | 1950.47 | 975.33 | 4338.26784 | 95.2023 | 657327 | 4.606507 | 4.740623 | 0.2645437 | 7.001904 | 7.208855
[8 empty] | 537 | 1948.42 | 974.24 | 4333.41952 | 95.2904 | 658280 | 4.610646 | 4.744983 | 0.264787 | 7.000381 | 7.207606
[8 empty] | 538 | 1945.74 | 972.85 | 4327.2368 | 95.4332 | 659314 | 4.617352 | 4.752049 | 0.2651813 | 7.000602 | 7.208351
[8 empty] | 539 | 1944.05 | 972.07 | 4323.76736 | 95.5137 | 659926 | 4.621132 | 4.756031 | 0.2654035 | 7.000744 | 7.208789
[8 empty] | 540 | 1942.01 | 971.03 | 4319.14144 | 95.6103 | 660889 | 4.625667 | 4.760809 | 0.2656701 | 7.000156 | 7.208534
[8 empty] | 541 | 1939.78 | 969.86 | 4313.93728 | 95.7246 | 662164 | 4.631032 | 4.766461 | 0.2659856 | 6.999884 | 7.208668
[8 empty] | 542 | 1937.37 | 968.64 | 4308.51072 | 95.8515 | 663256 | 4.636986 | 4.772735 | 0.2663357 | 7.000137 | 7.209389
[8 empty] | 543 | 1934.85 | 967.43 | 4303.12864 | 95.9747 | 664385 | 4.642766 | 4.778824 | 0.2666755 | 7.000183 | 7.209883
[8 empty] | 544 | 1933.32 | 966.75 | 4300.104 | 96.0747 | 665243 | 4.647456 | 4.783766 | 0.2669512 | 7.002398 | 7.212527
[8 empty] | 545 | 1931.17 | 965.55 | 4294.7664 | 96.161 | 665987 | 4.651503 | 4.78803 | 0.2671891 | 6.99986 | 7.210227
[8 empty] | 546 | 1929.14 | 964.56 | 4290.36288 | 96.2714 | 666950 | 4.656678 | 4.793483 | 0.2674935 | 7.000553 | 7.211341
[8 empty] | 547 | 1927.13 | 963.49 | 4285.60352 | 96.3674 | 667913 | 4.661178 | 4.798224 | 0.267758 | 6.999627 | 7.210736
[8 empty] | 548 | 1924.82 | 962.34 | 4280.48832 | 96.4892 | 668835 | 4.666886 | 4.804238 | 0.2680937 | 6.999947 | 7.211508
[8 empty] | 549 | 1922.65 | 961.29 | 4275.81792 | 96.5939 | 669648 | 4.671791 | 4.809407 | 0.2683821 | 6.999763 | 7.2117
[8 empty] | 550 | 1921.05 | 960.53 | 4272.43744 | 96.6742 | 670582 | 4.675553 | 4.81337 | 0.2686033 | 6.999945 | 7.212179
[8 empty] | 551 | 1918.49 | 959.28 | 4266.87744 | 96.8123 | 671706 | 4.68202 | 4.820185 | 0.2689835 | 7.00066 | 7.213418
[8 empty] | 552 | 1916.02 | 958.04 | 4261.36192 | 96.9348 | 672709 | 4.687756 | 4.826228 | 0.2693208 | 7.000322 | 7.213515
[8 empty] | 553 | 1914.59 | 957.33 | 4258.20384 | 97.0132 | 673472 | 4.691425 | 4.830095 | 0.2695366 | 7.000709 | 7.214199
[8 empty] | 554 | 1912.55 | 956.26 | 4253.44448 | 97.1163 | 674476 | 4.696251 | 4.83518 | 0.2698203 | 7.000212 | 7.214062
[8 empty] | 555 | 1909.96 | 954.92 | 4247.48416 | 97.2487 | 675520 | 4.702446 | 4.841708 | 0.2701846 | 6.999806 | 7.214126
[8 empty] | 556 | 1908.14 | 954.08 | 4243.74784 | 97.3427 | 676521 | 4.706843 | 4.846341 | 0.2704432 | 7.000324 | 7.215003
[8 empty] | 557 | 1906.14 | 953.06 | 4239.21088 | 97.4561 | 677481 | 4.712146 | 4.85193 | 0.270755 | 7.000891 | 7.216
[8 empty] | 558 | 1904.37 | 952.24 | 4235.56352 | 97.5397 | 678241 | 4.716055 | 4.856049 | 0.2709849 | 7.000801 | 7.216212
[8 empty] | 559 | 1902.28 | 951.13 | 4230.62624 | 97.6418 | 679172 | 4.720829 | 4.861079 | 0.2712656 | 6.999883 | 7.215638
[8 empty] | 560 | 1899.95 | 950.01 | 4225.64448 | 97.7674 | 680226 | 4.726699 | 4.867266 | 0.2716108 | 7.000547 | 7.21678
[8 empty] | 561 | 1897.8 | 948.93 | 4220.84064 | 97.879 | 681108 | 4.731914 | 4.872761 | 0.2719175 | 7.000499 | 7.217138
[8 empty] | 562 | 1896.21 | 948.08 | 4217.05984 | 97.9651 | 681991 | 4.735936 | 4.877 | 0.272154 | 7.00033 | 7.217278
[8 empty] | 563 | 1893.66 | 946.84 | 4211.54432 | 98.0928 | 683076 | 4.741901 | 4.883286 | 0.2725048 | 7.000219 | 7.217629
[8 empty] | 564 | 1891.5 | 945.71 | 4206.51808 | 98.2051 | 684119 | 4.747145 | 4.888812 | 0.2728132 | 6.999815 | 7.217623
[8 empty] | 565 | 1889.57 | 944.76 | 4202.29248 | 98.3029 | 685079 | 4.751711 | 4.893624 | 0.2730817 | 6.999705 | 7.217867
[8 empty] | 566 | 1887.54 | 943.79 | 4197.97792 | 98.414 | 686119 | 4.756897 | 4.899089 | 0.2733867 | 7.000379 | 7.218968
[8 empty] | 567 | 1885.93 | 942.97 | 4194.33056 | 98.5028 | 687079 | 4.761041 | 4.903457 | 0.2736304 | 7.000579 | 7.219499
[8 empty] | 568 | 1883.61 | 941.77 | 4188.99296 | 98.618 | 688199 | 4.766416 | 4.909121 | 0.2739465 | 6.999815 | 7.219132
[8 empty] | 569 | 1881.74 | 940.98 | 4185.47904 | 98.8143 | 688924 | 4.775572 | 4.918771 | 0.274485 | 7.007824 | 7.228111
[8 empty] | 570 | 1880.12 | 940.09 | 4181.52032 | 98.8032 | 689646 | 4.775054 | 4.918225 | 0.2744545 | 7.000412 | 7.220425
[8 empty] | 571 | 1877.26 | 938.61 | 4174.93728 | 98.9572 | 690775 | 4.782234 | 4.925793 | 0.2748768 | 7.000265 | 7.220838
[8 empty] | 572 | 1875.28 | 937.66 | 4170.71168 | 99.0613 | 691723 | 4.787087 | 4.930907 | 0.2751622 | 7.00053 | 7.221492
[8 empty] | 573 | 1873.29 | 936.64 | 4166.17472 | 99.1708 | 692627 | 4.79219 | 4.936286 | 0.2754624 | 7.000643 | 7.22201
[8 empty] | 574 | 1871.48 | 935.76 | 4162.26048 | 99.2664 | 693274 | 4.796644 | 4.94098 | 0.2757244 | 7.000811 | 7.222534
[8 empty] | 575 | 1869.95 | 934.98 | 4158.79104 | 99.3426 | 694088 | 4.800194 | 4.944722 | 0.2759331 | 7.000351 | 7.222338
[8 empty] | 576 | 1867.74 | 933.9 | 4153.9872 | 99.4605 | 695263 | 4.805685 | 4.95051 | 0.2762561 | 7.000578 | 7.223004
[8 empty] | 577 | 1865.34 | 932.71 | 4148.69408 | 99.5845 | 696587 | 4.811459 | 4.956595 | 0.2765957 | 7.000397 | 7.223272
[8 empty] | 578 | 1863.23 | 931.54 | 4143.48992 | 99.7146 | 697579 | 4.817516 | 4.962979 | 0.2769519 | 7.000781 | 7.224146
[8 empty] | 579 | 1861.43 | 930.75 | 4139.976 | 99.7954 | 698412 | 4.821276 | 4.966943 | 0.2771731 | 7.000535 | 7.224189
[8 empty] | 580 | 1859.06 | 929.58 | 4134.77184 | 99.9217 | 699455 | 4.827153 | 4.973137 | 0.2775188 | 7.000627 | 7.224747
[8 empty] | 581 | 1857.26 | 928.61 | 4130.45728 | 100.0202 | 700339 | 4.831736 | 4.977967 | 0.2777883 | 7.000254 | 7.224724
[8 empty] | 582 | 1854.72 | 927.38 | 4124.98624 | 100.1544 | 701302 | 4.837977 | 4.984546 | 0.2781555 | 7.000422 | 7.225391
[8 empty] | 583 | 1853.06 | 926.57 | 4121.38336 | 100.2483 | 702225 | 4.842343 | 4.989149 | 0.2784123 | 7.000912 | 7.226242
[8 empty] | 584 | 1851.09 | 925.53 | 4116.75744 | 100.353 | 703158 | 4.847211 | 4.994279 | 0.2786986 | 7.000415 | 7.226113
[8 empty] | 585 | 1848.67 | 924.34 | 4111.46432 | 100.4742 | 704251 | 4.852844 | 5.000217 | 0.27903 | 6.999931 | 7.226059
[8 empty] | 586 | 1846.82 | 923.29 | 4106.79392 | 100.5851 | 704933 | 4.857997 | 5.005649 | 0.2793331 | 6.99977 | 7.226301
[8 empty] | 587 | 1845.33 | 922.7 | 4104.1696 | 100.6579 | 705786 | 4.861379 | 5.009214 | 0.2795321 | 7.00041 | 7.22723
[8 empty] | 588 | 1843.12 | 921.56 | 4099.09888 | 100.7785 | 707042 | 4.866981 | 5.015119 | 0.2798616 | 7.000228 | 7.227485
[8 empty] | 589 | 1840.65 | 920.36 | 4093.76128 | 100.9144 | 708125 | 4.873292 | 5.021772 | 0.2802328 | 7.000649 | 7.228421
[8 empty] | 590 | 1838.86 | 919.42 | 4089.58016 | 101.0136 | 708888 | 4.877897 | 5.026627 | 0.2805037 | 7.000458 | 7.22859
[8 empty] | 591 | 1837.33 | 918.7 | 4086.3776 | 101.0934 | 709701 | 4.881601 | 5.030531 | 0.2807216 | 7.000574 | 7.229003
[8 empty] | 592 | 1835.13 | 917.56 | 4081.30688 | 101.2096 | 710674 | 4.886993 | 5.036216 | 0.2810388 | 7.000033 | 7.228873
[8 empty] | 593 | 1833.51 | 916.79 | 4077.88192 | 101.3046 | 711554 | 4.891401 | 5.040862 | 0.2812981 | 7.000818 | 7.230034
[8 empty] | 594 | 1831.16 | 915.61 | 4072.63328 | 101.4267 | 712554 | 4.897065 | 5.046833 | 0.2816313 | 7.000362 | 7.230013
[8 empty] | 595 | 1829.41 | 914.71 | 4068.63008 | 101.5247 | 713354 | 4.901609 | 5.051624 | 0.2818987 | 7.000345 | 7.230357
[8 empty] | 596 | 1827.21 | 913.62 | 4063.78176 | 101.6419 | 714296 | 4.907043 | 5.057353 | 0.2822184 | 7.000208 | 7.230649
[8 empty] | 597 | 1825.35 | 912.72 | 4059.77856 | 101.756 | 715280 | 4.912332 | 5.062929 | 0.2825295 | 7.001299 | 7.232197
[8 empty] | 598 | 1823.7 | 911.84 | 4055.86432 | 101.8334 | 716053 | 4.915919 | 5.066711 | 0.2827405 | 6.999965 | 7.231105
[8 empty] | 599 | 1821.87 | 911 | 4052.128 | 101.9439 | 716836 | 4.921039 | 5.072108 | 0.2830418 | 7.001247 | 7.232838
[8 empty] | 600 | 1820.13 | 910.09 | 4048.08032 | 102.0322 | 717739 | 4.92513 | 5.076421 | 0.2832824 | 7.000428 | 7.232319
[8 empty] | 601 | 1817.72 | 908.91 | 4042.83168 | 102.169 | 719071 | 4.931466 | 5.083101 | 0.2836552 | 7.000914 | 7.233326
[8 empty] | 602 | 1815.17 | 907.5 | 4036.56 | 102.3035 | 720011 | 4.937693 | 5.089667 | 0.2840216 | 6.999449 | 7.23231
[8 empty] | 603 | 1813.68 | 906.85 | 4033.6688 | 102.3884 | 720832 | 4.941623 | 5.09381 | 0.2842528 | 7.000366 | 7.233572
[8 empty] | 604 | 1811.6 | 905.81 | 4029.04288 | 102.5024 | 721878 | 4.946899 | 5.099373 | 0.2845632 | 7.000298 | 7.233924
[8 empty] | 605 | 1810.41 | 905.26 | 4026.59648 | 102.5727 | 722566 | 4.950152 | 5.102803 | 0.2847546 | 7.000956 | 7.234865
[8 empty] | 606 | 1808.84 | 904.45 | 4022.9936 | 102.6537 | 723389 | 4.9539 | 5.106754 | 0.2849751 | 7.000346 | 7.234534
[8 empty] | 607 | 1806.07 | 903.03 | 4016.67744 | 102.8145 | 724494 | 4.961337 | 5.114595 | 0.2854127 | 7.000571 | 7.235362
[8 empty] | 608 | 1804.49 | 902.22 | 4013.07456 | 102.9019 | 725296 | 4.965379 | 5.118857 | 0.2856505 | 7.000387 | 7.235497
[8 empty] | 609 | 1802.59 | 901.27 | 4008.84896 | 102.9989 | 726169 | 4.969863 | 5.123585 | 0.2859143 | 6.999779 | 7.235227
[8 empty] | 610 | 1800.38 | 900.25 | 4004.312 | 103.1251 | 727404 | 4.975696 | 5.129736 | 0.2862576 | 7.000652 | 7.236598
[8 empty] | 611 | 1798.08 | 899.06 | 3999.01888 | 103.2538 | 728608 | 4.981643 | 5.136006 | 0.2866075 | 7.000364 | 7.236778
[8 empty] | 612 | 1795.92 | 897.96 | 3994.12608 | 103.3787 | 729613 | 4.987413 | 5.14209 | 0.286947 | 7.000496 | 7.237379
[8 empty] | 613 | 1794.27 | 897.17 | 3990.61216 | 103.4762 | 730496 | 4.991916 | 5.146838 | 0.287212 | 7.001126 | 7.238392
[8 empty] | 614 | 1792.35 | 896.19 | 3986.25312 | 103.5768 | 731419 | 4.996561 | 5.151737 | 0.2874853 | 7.000481 | 7.238099
[8 empty] | 615 | 1790.23 | 895.11 | 3981.44928 | 103.6904 | 732303 | 5.001806 | 5.157267 | 0.2877939 | 6.999947 | 7.23797
[8 empty] | 616 | 1788.29 | 894.14 | 3977.13472 | 103.8121 | 733266 | 5.007423 | 5.16319 | 0.2881244 | 7.000826 | 7.239331
[8 empty] | 617 | 1786.06 | 893.02 | 3972.15296 | 103.927 | 734147 | 5.012724 | 5.16878 | 0.2884364 | 7.000045 | 7.23895
[8 empty] | 618 | 1784.26 | 892.09 | 3968.01632 | 104.0326 | 734808 | 5.017596 | 5.173917 | 0.2887231 | 7.000094 | 7.239394
[8 empty] | 619 | 1782.97 | 891.48 | 3965.30304 | 104.1037 | 735681 | 5.020875 | 5.177375 | 0.288916 | 7.000248 | 7.239819
[8 empty] | 620 | 1780.73 | 890.38 | 3960.41024 | 104.2322 | 736735 | 5.026801 | 5.183624 | 0.2892647 | 7.000536 | 7.240595
[8 empty] | 621 | 1778.42 | 889.2 | 3955.1616 | 104.361 | 737738 | 5.032738 | 5.189886 | 0.2896142 | 7.000201 | 7.240728
[8 empty] | 622 | 1776.94 | 888.43 | 3951.73664 | 104.4576 | 738501 | 5.037191 | 5.194581 | 0.2898762 | 7.000845 | 7.241755
[8 empty] | 623 | 1775.54 | 887.76 | 3948.75648 | 104.5257 | 739013 | 5.040329 | 5.19789 | 0.2900608 | 7.000292 | 7.241437
[8 empty] | 624 | 1774.21 | 887.11 | 3945.86528 | 104.595 | 739859 | 5.043522 | 5.201258 | 0.2902487 | 6.999976 | 7.241368
[8 empty] | 625 | 1771.6 | 885.79 | 3939.99392 | 104.7463 | 740915 | 5.050491 | 5.208607 | 0.2906589 | 7.000051 | 7.24201
[8 empty] | 626 | 1769.61 | 884.77 | 3935.45696 | 104.862 | 741838 | 5.055819 | 5.214227 | 0.2909725 | 7.000012 | 7.242401
[8 empty] | 627 | 1767.23 | 883.64 | 3930.43072 | 105 | 742923 | 5.062173 | 5.220927 | 0.2913464 | 7.000635 | 7.243561
[8 empty] | 628 | 1764.94 | 882.48 | 3925.27104 | 105.1294 | 743928 | 5.068128 | 5.227208 | 0.2916969 | 7.000408 | 7.24381
[8 empty] | 629 | 1763.36 | 881.7 | 3921.8016 | 105.217 | 744930 | 5.072159 | 5.231459 | 0.2919341 | 7.000288 | 7.244014
[8 empty] | 630 | 1761.14 | 880.46 | 3916.28608 | 105.3646 | 745752 | 5.078949 | 5.23862 | 0.2923337 | 7.00066 | 7.244951
[8 empty] | 631 | 1759.65 | 879.9 | 3913.7952 | 105.4299 | 746495 | 5.081953 | 5.241788 | 0.2925105 | 7.000728 | 7.245266
[8 empty] | 632 | 1757.82 | 878.9 | 3909.3472 | 105.5415 | 747579 | 5.087084 | 5.2472 | 0.2928125 | 7.000494 | 7.245441
[8 empty] | 633 | 1755.67 | 877.81 | 3904.49888 | 105.6891 | 748182 | 5.09387 | 5.254357 | 0.2932119 | 7.002022 | 7.247575
[8 empty] | 634 | 1755.08 | 877.46 | 3902.94208 | 105.6922 | 748924 | 5.094012 | 5.254507 | 0.2932203 | 6.999444 | 7.244918
[8 empty] | 635 | 1752.39 | 876.17 | 3897.20416 | 105.8439 | 750471 | 5.100984 | 5.26186 | 0.2936306 | 6.999639 | 7.245688
[8 empty] | 636 | 1749.98 | 874.99 | 3891.95552 | 105.9935 | 751625 | 5.107857 | 5.269109 | 0.2940351 | 7.000549 | 7.24719
[8 empty] | 637 | 1748.58 | 874.36 | 3889.15328 | 106.0753 | 752419 | 5.111614 | 5.273072 | 0.2942563 | 7.001161 | 7.248131
[8 empty] | 638 | 1746.71 | 873.34 | 3884.61632 | 106.1819 | 753342 | 5.116509 | 5.278235 | 0.2945444 | 7.000356 | 7.247697
[8 empty] | 639 | 1744.47 | 872.24 | 3879.72352 | 106.3107 | 754102 | 5.122422 | 5.284472 | 0.2948924 | 7.00043 | 7.248258
[8 empty] | 640 | 1742.55 | 871.24 | 3875.27552 | 106.4193 | 754882 | 5.127407 | 5.28973 | 0.2951858 | 6.999899 | 7.248115
[8 empty] | 641 | 1741.25 | 870.59 | 3872.38432 | 106.4947 | 755605 | 5.130867 | 5.29338 | 0.2953895 | 6.99988 | 7.248379
[8 empty] | 642 | 1739.53 | 869.77 | 3868.73696 | 106.5917 | 756508 | 5.135317 | 5.298074 | 0.2956515 | 6.999978 | 7.248845
[8 empty] | 643 | 1737.27 | 868.63 | 3863.66624 | 106.7254 | 757672 | 5.14145 | 5.304543 | 0.2960124 | 7.000022 | 7.249392
[8 empty] | 644 | 1735.1 | 867.5 | 3858.64 | 106.8542 | 758716 | 5.147356 | 5.310773 | 0.2963601 | 6.999793 | 7.249639
[8 empty] | 645 | 1733.39 | 866.69 | 3855.03712 | 106.9571 | 759679 | 5.152074 | 5.315749 | 0.2966378 | 7.000348 | 7.250602
[8 empty] | 646 | 1731.61 | 865.8 | 3851.0784 | 107.061 | 760644 | 5.156836 | 5.320773 | 0.2969181 | 7.000317 | 7.250961
[8 empty] | 647 | 1729.41 | 864.69 | 3846.14112 | 107.1861 | 761687 | 5.162568 | 5.32682 | 0.2972556 | 6.999957 | 7.251058
[8 empty] | 648 | 1727.49 | 863.77 | 3842.04896 | 107.3102 | 762490 | 5.168253 | 5.332817 | 0.2975902 | 7.001053 | 7.252661
[8 empty] | 649 | 1725.95 | 862.98 | 3838.53504 | 107.3906 | 763243 | 5.171936 | 5.336702 | 0.297807 | 7.000184 | 7.252064
[8 empty] | 650 | 1724.2 | 862.2 | 3835.0656 | 107.5026 | 764076 | 5.177065 | 5.342112 | 0.2981089 | 7.001565 | 7.253917
[8 empty] | 651 | 1722.46 | 861.22 | 3830.70656 | 107.5947 | 764969 | 5.181281 | 5.34656 | 0.2983571 | 6.999942 | 7.252583
[8 empty] | 652 | 1720.51 | 860.16 | 3825.99168 | 107.7076 | 766021 | 5.186449 | 5.352012 | 0.2986614 | 6.999089 | 7.252124
[8 empty] | 653 | 1719.06 | 859.48 | 3822.96704 | 107.8014 | 766901 | 5.190741 | 5.35654 | 0.2989141 | 7.000004 | 7.253427
[8 empty] | 654 | 1716.62 | 858.28 | 3817.62944 | 107.9418 | 767941 | 5.197164 | 5.363316 | 0.2992922 | 6.999878 | 7.253826
[8 empty] | 655 | 1714.74 | 857.36 | 3813.53728 | 108.0576 | 769032 | 5.202461 | 5.368904 | 0.299604 | 7.00033 | 7.254732
[8 empty] | 656 | 1712.94 | 856.5 | 3809.712 | 108.1637 | 770026 | 5.207312 | 5.374022 | 0.2998896 | 7.000595 | 7.255407
[8 empty] | 657 | 1711.04 | 855.46 | 3805.08608 | 108.2821 | 770885 | 5.212725 | 5.379732 | 0.3002083 | 7.000223 | 7.25547
[8 empty] | 658 | 1709.54 | 854.76 | 3801.97248 | 108.3687 | 771843 | 5.216683 | 5.383908 | 0.3004413 | 7.00044 | 7.256022
[8 empty] | 659 | 1707.18 | 853.6 | 3796.8128 | 108.5075 | 772891 | 5.223025 | 5.3906 | 0.3008147 | 7.000463 | 7.25657
[8 empty] | 660 | 1705.53 | 852.76 | 3793.07648 | 108.6147 | 773778 | 5.227922 | 5.395766 | 0.301103 | 7.000928 | 7.257458
[8 empty] | 661 | 1703.32 | 851.64 | 3788.09472 | 108.7309 | 774538 | 5.233229 | 5.401365 | 0.3014155 | 6.9997 | 7.256625
[8 empty] | 662 | 1702.14 | 851.1 | 3785.6928 | 108.8154 | 775178 | 5.237087 | 5.405436 | 0.3016426 | 7.001056 | 7.258351
[8 empty] | 663 | 1700.75 | 850.37 | 3782.44576 | 108.8853 | 775991 | 5.240279 | 5.408803 | 0.3018305 | 6.999843 | 7.257358
[8 empty] | 664 | 1698.9 | 849.41 | 3778.17568 | 109.0019 | 776955 | 5.245601 | 5.414418 | 0.3021439 | 6.999929 | 7.25789
[8 empty] | 665 | 1696.58 | 848.32 | 3773.32736 | 109.1407 | 778028 | 5.251934 | 5.421101 | 0.3025168 | 7.000453 | 7.258959
[8 empty] | 666 | 1694.86 | 847.46 | 3769.50208 | 109.2509 | 778911 | 5.256962 | 5.426405 | 0.3028128 | 7.000903 | 7.259844
[8 empty] | 667 | 1693.26 | 846.68 | 3766.03264 | 109.3396 | 779774 | 5.261007 | 5.430674 | 0.303051 | 7.000532 | 7.259796
[8 empty] | 668 | 1691.21 | 845.58 | 3761.13984 | 109.4688 | 780758 | 5.266898 | 5.43689 | 0.3033979 | 7.000278 | 7.260023
[8 empty] | 669 | 1689.26 | 844.61 | 3756.82528 | 109.5859 | 781441 | 5.272237 | 5.442523 | 0.3037122 | 7.000259 | 7.260448
[8 empty] | 670 | 1688.16 | 844.07 | 3754.42336 | 109.6483 | 782284 | 5.275081 | 5.445524 | 0.3038797 | 7.000052 | 7.260471
[8 empty] | 671 | 1686.13 | 843.09 | 3750.06432 | 109.7808 | 783289 | 5.281118 | 5.451895 | 0.3042352 | 7.000985 | 7.261942
[8 empty] | 672 | 1684.07 | 842.02 | 3745.30496 | 109.8964 | 784293 | 5.286384 | 5.457452 | 0.3045453 | 7.000001 | 7.261361
[8 empty] | 673 | 1682.06 | 841.06 | 3741.03488 | 110.0209 | 785334 | 5.292055 | 5.463435 | 0.3048792 | 7.000528 | 7.262381
[8 empty] | 674 | 1680.3 | 840.16 | 3737.03168 | 110.134 | 786214 | 5.297204 | 5.468869 | 0.3051824 | 7.000763 | 7.263056
[8 empty] | 675 | 1678.32 | 839.19 | 3732.71712 | 110.246 | 787254 | 5.302302 | 5.474249 | 0.3054826 | 7.000329 | 7.263032
[8 empty] | 676 | 1676.43 | 838.24 | 3728.49152 | 110.3702 | 788334 | 5.307955 | 5.480213 | 0.3058155 | 7.000884 | 7.264081
[8 empty] | 677 | 1674.68 | 837.27 | 3724.17696 | 110.4733 | 789094 | 5.312645 | 5.485163 | 0.3060917 | 6.999819 | 7.263369
[8 empty] | 678 | 1673.23 | 836.67 | 3721.50816 | 110.56 | 789735 | 5.316589 | 5.489325 | 0.3063239 | 7.000719 | 7.264634
[8 empty] | 679 | 1671.81 | 835.85 | 3717.8608 | 110.6424 | 790759 | 5.320337 | 5.49328 | 0.3065446 | 6.999479 | 7.263662
[8 empty] | 680 | 1670.08 | 835.03 | 3714.21344 | 110.763 | 791663 | 5.32582 | 5.499067 | 0.3068676 | 7.000838 | 7.265531
[8 empty] | 681 | 1668.37 | 834.16 | 3710.34368 | 110.8573 | 792476 | 5.330107 | 5.503591 | 0.30712 | 6.999973 | 7.264994
[8 empty] | 682 | 1666.05 | 833.03 | 3705.31744 | 110.9958 | 793690 | 5.336402 | 5.510233 | 0.3074907 | 6.999929 | 7.265477
[8 empty] | 683 | 1663.71 | 831.81 | 3699.89088 | 111.1461 | 794829 | 5.34323 | 5.51744 | 0.3078929 | 6.999915 | 7.266037
[8 empty] | 684 | 1662.37 | 831.14 | 3696.91072 | 111.2439 | 795552 | 5.347672 | 5.522128 | 0.3081545 | 7.000939 | 7.267474
[8 empty] | 685 | 1660.56 | 830.27 | 3693.04096 | 111.3389 | 796420 | 5.351986 | 5.526681 | 0.3084085 | 7.00008 | 7.266946
[8 empty] | 686 | 1658.54 | 829.28 | 3688.63744 | 111.4679 | 797379 | 5.357843 | 5.532862 | 0.3087535 | 7.000514 | 7.26789
[8 empty] | 687 | 1657.06 | 828.52 | 3685.25696 | 111.5536 | 798259 | 5.361733 | 5.536967 | 0.3089826 | 6.999931 | 7.267613
[8 empty] | 688 | 1655.14 | 827.54 | 3680.89792 | 111.6792 | 799223 | 5.367432 | 5.542983 | 0.3093182 | 7.000196 | 7.268369
[8 empty] | 689 | 1653.26 | 826.66 | 3676.98368 | 111.7949 | 800226 | 5.372681 | 5.548523 | 0.3096274 | 7.000622 | 7.269254
[8 empty] | 690 | 1652.02 | 825.99 | 3674.00352 | 111.9103 | 800908 | 5.377915 | 5.554047 | 0.3099356 | 7.002797 | 7.271956
[8 empty] | 691 | 1650.87 | 825.41 | 3671.42368 | 111.9429 | 801439 | 5.379394 | 5.555607 | 0.3100227 | 7.000097 | 7.269277
[8 empty] | 692 | 1648.86 | 824.45 | 3667.1536 | 112.0669 | 802403 | 5.385016 | 5.561541 | 0.3103539 | 7.000383 | 7.270049
[8 empty] | 693 | 1646.54 | 823.28 | 3661.94944 | 112.2072 | 803477 | 5.391375 | 5.568253 | 0.3107284 | 6.999979 | 7.270169
[8 empty] | 694 | 1644.76 | 822.35 | 3657.8128 | 112.3249 | 804360 | 5.396709 | 5.573883 | 0.3110426 | 7.000065 | 7.27071
[8 empty] | 695 | 1642.97 | 821.47 | 3653.89856 | 112.4357 | 805373 | 5.401728 | 5.579181 | 0.3113382 | 7.000098 | 7.27117
[8 empty] | 696 | 1640.77 | 820.44 | 3649.31712 | 112.5828 | 806468 | 5.40839 | 5.586213 | 0.3117306 | 7.001306 | 7.27299
[8 empty] | 697 | 1639.59 | 819.81 | 3646.51488 | 112.6518 | 807312 | 5.411515 | 5.589511 | 0.3119147 | 7.000613 | 7.272536
[8 empty] | 698 | 1637.5 | 818.77 | 3641.88896 | 112.7794 | 808194 | 5.417291 | 5.595608 | 0.3122549 | 7.000388 | 7.272793
[8 empty] | 699 | 1636.27 | 818.13 | 3639.04224 | 112.8734 | 808836 | 5.421545 | 5.600098 | 0.3125055 | 7.001294 | 7.274095
[8 empty] | 700 | 1634.52 | 817.23 | 3635.03904 | 112.966 | 809730 | 5.425735 | 5.604521 | 0.3127523 | 6.999871 | 7.272974
[8 empty] | 701 | 1632.25 | 816.1 | 3630.0128 | 113.1051 | 810945 | 5.432028 | 5.611164 | 0.313123 | 6.999619 | 7.273248
[8 empty] | 702 | 1630.93 | 815.49 | 3627.29952 | 113.201 | 811909 | 5.436365 | 5.615742 | 0.3133785 | 7.000887 | 7.274935
[8 empty] | 703 | 1628.78 | 814.36 | 3622.27328 | 113.3359 | 812792 | 5.442464 | 5.62218 | 0.3137378 | 7.000325 | 7.274871
[8 empty] | 704 | 1627.75 | 813.92 | 3620.31616 | 113.4009 | 813514 | 5.445402 | 5.625282 | 0.3139108 | 7.000946 | 7.275767
[8 empty] | 705 | 1626.02 | 813.05 | 3616.4464 | 113.5119 | 814096 | 5.450419 | 5.630578 | 0.3142064 | 7.00098 | 7.276231
[8 empty] | 706 | 1624.23 | 812.14 | 3612.39872 | 113.6193 | 815180 | 5.455272 | 5.635701 | 0.3144922 | 7.000416 | 7.276059
[8 empty] | 707 | 1622.17 | 811.1 | 3607.7728 | 113.7506 | 816325 | 5.461203 | 5.641962 | 0.3148416 | 7.000336 | 7.276483
[8 empty] | 708 | 1620.02 | 810 | 3602.88 | 113.8908 | 817017 | 5.467534 | 5.648646 | 0.3152146 | 7.000326 | 7.277015
[8 empty] | 709 | 1618.94 | 809.5 | 3600.656 | 113.9562 | 818011 | 5.470487 | 5.651763 | 0.3153886 | 7.00043 | 7.277375
[8 empty] | 710 | 1616.84 | 808.45 | 3595.9856 | 114.0909 | 819076 | 5.476567 | 5.658182 | 0.3157468 | 7.000457 | 7.277925
[8 empty] | 711 | 1615.13 | 807.58 | 3592.11584 | 114.2008 | 820039 | 5.481526 | 5.663418 | 0.3160389 | 7.000353 | 7.278242
[8 empty] | 712 | 1613.11 | 806.56 | 3587.57888 | 114.3387 | 821043 | 5.487748 | 5.669986 | 0.3164054 | 7.00083 | 7.279271
[8 empty] | 713 | 1611.56 | 805.81 | 3584.24288 | 114.429 | 821765 | 5.49182 | 5.674285 | 0.3166454 | 7.000422 | 7.279196
[8 empty] | 714 | 1609.93 | 804.98 | 3580.55104 | 114.5338 | 822587 | 5.496546 | 5.679275 | 0.3169238 | 7.00029 | 7.279465
[8 empty] | 715 | 1607.95 | 804.07 | 3576.50336 | 114.6677 | 823692 | 5.502582 | 5.685648 | 0.3172794 | 7.001418 | 7.281158
[8 empty] | 716 | 1605.8 | 802.83 | 3570.98784 | 114.8098 | 824495 | 5.508986 | 5.692409 | 0.3176567 | 7.000211 | 7.280454
[8 empty] | 717 | 1604.45 | 802.25 | 3568.408 | 114.8873 | 825097 | 5.512478 | 5.696096 | 0.3178625 | 7.000385 | 7.280935
[8 empty] | 718 | 1603.12 | 801.54 | 3565.24992 | 114.9688 | 825940 | 5.516149 | 5.699972 | 0.3180788 | 6.999688 | 7.280527
[8 empty] | 719 | 1601.54 | 800.77 | 3561.82496 | 115.08 | 827025 | 5.521158 | 5.70526 | 0.3183739 | 7.000465 | 7.281767
[8 empty] | 720 | 1599.31 | 799.64 | 3556.79872 | 115.2213 | 828109 | 5.52752 | 5.711977 | 0.3187487 | 7.000113 | 7.28195
[8 empty] | 721 | 1597.79 | 798.91 | 3553.55168 | 115.3186 | 829031 | 5.531899 | 5.716602 | 0.3190068 | 7.000282 | 7.282504
[8 empty] | 722 | 1596.25 | 798.13 | 3550.08224 | 115.4225 | 829834 | 5.536575 | 5.721539 | 0.3192823 | 7.000451 | 7.283083
[8 empty] | 723 | 1595 | 797.5 | 3547.28 | 115.5053 | 830406 | 5.540301 | 5.725472 | 0.3195018 | 7.000505 | 7.283462
[8 empty] | 724 | 1593.68 | 796.81 | 3544.21088 | 115.5842 | 831218 | 5.54385 | 5.72922 | 0.3197109 | 6.999764 | 7.282998
[8 empty] | 725 | 1591.58 | 795.79 | 3539.67392 | 115.721 | 832119 | 5.550003 | 5.735717 | 0.3200735 | 7.000015 | 7.283792
[8 empty] | 726 | 1589.83 | 794.89 | 3535.67072 | 115.8355 | 833053 | 5.555151 | 5.741153 | 0.3203768 | 6.999807 | 7.284022
[8 empty] | 727 | 1587.78 | 793.87 | 3531.13376 | 115.9751 | 834286 | 5.561426 | 5.747779 | 0.3207466 | 7.00022 | 7.284995
[8 empty] | 728 | 1585.57 | 792.74 | 3526.10752 | 116.1127 | 835290 | 5.567609 | 5.754308 | 0.3211109 | 6.999512 | 7.284795
[8 empty] | 729 | 1584.3 | 792.21 | 3523.75008 | 116.2087 | 836253 | 5.571921 | 5.758862 | 0.3213651 | 7.001292 | 7.287022
[8 empty] | 730 | 1582.21 | 791.14 | 3518.99072 | 116.3337 | 837336 | 5.577535 | 5.76479 | 0.3216959 | 7.000241 | 7.286416
[8 empty] | 731 | 1580.84 | 790.43 | 3515.83264 | 116.4325 | 838299 | 5.581972 | 5.769475 | 0.3219573 | 7.000602 | 7.287178
[8 empty] | 732 | 1578.98 | 789.5 | 3511.696 | 116.553 | 839184 | 5.587381 | 5.775187 | 0.3222761 | 7.000464 | 7.287505
[8 empty] | 733 | 1577.29 | 788.6 | 3507.6928 | 116.6625 | 840187 | 5.592295 | 5.780377 | 0.3225657 | 6.999841 | 7.287285
[8 empty] | 734 | 1575.55 | 787.76 | 3503.95648 | 116.7762 | 841150 | 5.597396 | 5.785764 | 0.3228663 | 7.000023 | 7.287919
[8 empty] | 735 | 1574.05 | 786.97 | 3500.44256 | 116.8813 | 841912 | 5.602111 | 5.790743 | 0.3231441 | 7.000062 | 7.28837
[8 empty] | 736 | 1572.49 | 786.25 | 3497.24 | 116.9781 | 842785 | 5.606452 | 5.795327 | 0.3234 | 7.000157 | 7.288848
[8 empty] | 737 | 1570.8 | 785.41 | 3493.50368 | 117.0962 | 843698 | 5.611747 | 5.800919 | 0.323712 | 7.000606 | 7.289778
[8 empty] | 738 | 1569.06 | 784.55 | 3489.6784 | 117.2059 | 844783 | 5.616664 | 5.806112 | 0.3240018 | 7.000303 | 7.289892
[8 empty] | 739 | 1567.6 | 783.78 | 3486.25344 | 117.3167 | 845737 | 5.621629 | 5.811356 | 0.3242944 | 7.000866 | 7.290914
[8 empty] | 740 | 1565.84 | 782.88 | 3482.25024 | 117.4231 | 846570 | 5.626396 | 5.81639 | 0.3245754 | 6.999964 | 7.290391
[8 empty] | 741 | 1563.93 | 781.92 | 3477.98016 | 117.548 | 847653 | 5.63199 | 5.822299 | 0.3249051 | 6.999754 | 7.290663
[8 empty] | 742 | 1561.91 | 780.96 | 3473.71008 | 117.6819 | 848776 | 5.637986 | 5.828631 | 0.3252584 | 7.000135 | 7.291585
[8 empty] | 743 | 1560.47 | 780.3 | 3470.7744 | 117.7877 | 849741 | 5.642722 | 5.833633 | 0.3255376 | 7.001311 | 7.293225
[8 empty] | 744 | 1558.83 | 779.38 | 3466.68224 | 117.894 | 850524 | 5.647479 | 5.838658 | 0.325818 | 7.000178 | 7.292463
[8 empty] | 745 | 1557.35 | 778.7 | 3463.6576 | 117.9892 | 851457 | 5.651739 | 5.843157 | 0.326069 | 7.000448 | 7.293119
[8 empty] | 746 | 1555.68 | 777.85 | 3459.8768 | 118.0995 | 852450 | 5.656673 | 5.848368 | 0.3263598 | 7.000193 | 7.293287
[8 empty] | 747 | 1554.03 | 777 | 3456.096 | 118.2124 | 853413 | 5.661722 | 5.853701 | 0.3266574 | 7.000102 | 7.293636
[8 empty] | 748 | 1552.3 | 776.16 | 3452.35968 | 118.3315 | 854336 | 5.667047 | 5.859326 | 0.3269713 | 7.000506 | 7.294526
[8 empty] | 749 | 1550.95 | 775.43 | 3449.11264 | 118.4271 | 855100 | 5.67132 | 5.863839 | 0.3272232 | 7.000319 | 7.294708
[8 empty] | 750 | 1549.28 | 774.63 | 3445.55424 | 118.5379 | 855692 | 5.676272 | 5.869069 | 0.327515 | 7.00051 | 7.295343
[8 empty] | 751 | 1547.96 | 773.96 | 3442.57408 | 118.622 | 856380 | 5.680029 | 5.873038 | 0.3277365 | 7.000081 | 7.295227
[8 empty] | 752 | 1546.5 | 773.27 | 3439.50496 | 118.7223 | 857218 | 5.68451 | 5.877771 | 0.3280006 | 7.000547 | 7.29611
[8 empty] | 753 | 1544.69 | 772.35 | 3435.4128 | 118.8381 | 858151 | 5.689681 | 5.883234 | 0.3283054 | 6.99996 | 7.295954
[8 empty] | 754 | 1542.47 | 771.19 | 3430.25312 | 118.9905 | 859346 | 5.696485 | 5.890421 | 0.3287065 | 6.999629 | 7.29621
[8 empty] | 755 | 1540.52 | 770.3 | 3426.2944 | 119.1342 | 860480 | 5.702898 | 5.897195 | 0.3290846 | 7.001151 | 7.298365
[8 empty] | 756 | 1539 | 769.51 | 3422.78048 | 119.2338 | 861383 | 5.707342 | 5.90189 | 0.3293465 | 7.000624 | 7.298209
[8 empty] | 757 | 1537.32 | 768.65 | 3418.9552 | 119.3472 | 862332 | 5.7124 | 5.907233 | 0.3296447 | 7.000372 | 7.298395
[8 empty] | 758 | 1535.54 | 767.72 | 3414.81856 | 119.468 | 863101 | 5.717787 | 5.912924 | 0.3299623 | 6.999966 | 7.29845
[8 empty] | 759 | 1534.23 | 767.18 | 3412.41664 | 119.5594 | 863813 | 5.721862 | 5.917229 | 0.3302025 | 7.001144 | 7.300039
[8 empty] | 760 | 1532.66 | 766.32 | 3408.59136 | 119.6635 | 864617 | 5.726503 | 5.922131 | 0.330476 | 7.000242 | 7.299511
[8 empty] | 761 | 1530.99 | 765.48 | 3404.85504 | 119.7777 | 865340 | 5.731592 | 5.927507 | 0.3307761 | 7.000187 | 7.299906
[8 empty] | 762 | 1529.37 | 764.64 | 3401.11872 | 119.892 | 866214 | 5.736684 | 5.932887 | 0.3310763 | 7.000128 | 7.300297
[8 empty] | 763 | 1527.64 | 763.81 | 3397.42688 | 120.0071 | 867248 | 5.74181 | 5.938303 | 0.3313785 | 7.000203 | 7.300833
[8 empty] | 764 | 1525.91 | 762.96 | 3393.64608 | 120.1259 | 868171 | 5.7471 | 5.943891 | 0.3316904 | 7.000332 | 7.301438
[8 empty] | 765 | 1524.49 | 762.21 | 3390.31008 | 120.226 | 868974 | 5.751556 | 5.948599 | 0.3319531 | 7.000121 | 7.301616
[8 empty] | 766 | 1522.69 | 761.34 | 3386.44032 | 120.3459 | 869898 | 5.756893 | 5.954237 | 0.3322677 | 7.000119 | 7.30209
[8 empty] | 767 | 1521.12 | 760.58 | 3383.05984 | 120.4623 | 870821 | 5.762072 | 5.959708 | 0.332573 | 7.000884 | 7.303351
[8 empty] | 768 | 1519.58 | 759.84 | 3379.76832 | 120.5709 | 871703 | 5.766902 | 5.964812 | 0.3328578 | 7.001306 | 7.304222
[8 empty] | 769 | 1517.91 | 758.93 | 3375.72064 | 120.6769 | 872787 | 5.771616 | 5.969793 | 0.3331358 | 6.999977 | 7.303258
[8 empty] | 770 | 1516.11 | 758.14 | 3372.20672 | 120.8074 | 873671 | 5.777418 | 5.975923 | 0.3334778 | 7.001377 | 7.305237
[8 empty] | 771 | 1514.71 | 757.38 | 3368.82624 | 120.9031 | 874313 | 5.781672 | 5.980417 | 0.3337286 | 7.000727 | 7.30494
[8 empty] | 772 | 1513.1 | 756.52 | 3365.00096 | 121.0089 | 875277 | 5.786373 | 5.985385 | 0.3340058 | 6.999816 | 7.304411
[8 empty] | 773 | 1511.31 | 755.67 | 3361.22016 | 121.1417 | 876241 | 5.792273 | 5.991618 | 0.3343537 | 7.000783 | 7.305949
[8 empty] | 774 | 1509.72 | 754.89 | 3357.75072 | 121.2433 | 876962 | 5.796785 | 5.996386 | 0.3346197 | 7.000312 | 7.305863
[8 empty] | 775 | 1508.53 | 754.26 | 3354.94848 | 121.3257 | 877715 | 5.800444 | 6.000252 | 0.3348355 | 6.999948 | 7.305812
[8 empty] | 776 | 1506.61 | 753.32 | 3350.76736 | 121.4604 | 878649 | 5.806423 | 6.00657 | 0.3351881 | 7.000175 | 7.306586
[8 empty] | 777 | 1505.08 | 752.55 | 3347.3424 | 121.5695 | 879672 | 5.811265 | 6.011686 | 0.3354736 | 7.000269 | 7.30712
[8 empty] | 778 | 1503.16 | 751.6 | 3343.1168 | 121.7028 | 880752 | 5.817179 | 6.017936 | 0.3358223 | 7.000285 | 7.307669
[8 empty] | 779 | 1501.65 | 750.82 | 3339.64736 | 121.8165 | 881832 | 5.822223 | 6.023265 | 0.3361197 | 7.000571 | 7.308422
[8 empty] | 780 | 1499.89 | 749.95 | 3335.7776 | 121.93 | 882672 | 5.827256 | 6.028583 | 0.3364165 | 6.999994 | 7.308274
[8 empty] | 781 | 1498.33 | 749.21 | 3332.48608 | 122.0505 | 883362 | 5.832597 | 6.034228 | 0.3367315 | 7.001085 | 7.309895
[8 empty] | 782 | 1496.68 | 748.36 | 3328.70528 | 122.1632 | 883934 | 5.837592 | 6.039506 | 0.337026 | 7.00062 | 7.309861
[8 empty] | 783 | 1495.62 | 747.83 | 3326.34784 | 122.234 | 884879 | 5.840729 | 6.042822 | 0.337211 | 7.00036 | 7.309873
[8 empty] | 784 | 1493.5 | 746.78 | 3321.67744 | 122.3827 | 885914 | 5.847317 | 6.049783 | 0.3375995 | 7.000392 | 7.310503
[8 empty] | 785 | 1491.79 | 745.92 | 3317.85216 | 122.5067 | 886667 | 5.852808 | 6.055586 | 0.3379233 | 7.000552 | 7.311167
[8 empty] | 786 | 1490.64 | 745.34 | 3315.27232 | 122.5872 | 887600 | 5.856372 | 6.059352 | 0.3381335 | 7.000446 | 7.311379
[8 empty] | 787 | 1488.87 | 744.43 | 3311.22464 | 122.7195 | 888433 | 5.862228 | 6.065541 | 0.3384788 | 7.000667 | 7.312141
[8 empty] | 788 | 1487.05 | 743.48 | 3306.99904 | 122.8317 | 889357 | 5.867193 | 6.070788 | 0.3387717 | 6.999166 | 7.311023
[8 empty] | 789 | 1485.56 | 742.78 | 3303.88544 | 122.9527 | 890441 | 5.872546 | 6.076445 | 0.3390873 | 7.000591 | 7.312998
[8 empty] | 790 | 1483.83 | 741.93 | 3300.10464 | 123.0774 | 891404 | 5.878061 | 6.082274 | 0.3394126 | 7.000838 | 7.313758
[8 empty] | 791 | 1482.36 | 741.2 | 3296.8576 | 123.1816 | 892167 | 5.882668 | 6.087143 | 0.3396843 | 7.00085 | 7.314189
[8 empty] | 792 | 1481.02 | 740.52 | 3293.83296 | 123.2729 | 892900 | 5.886704 | 6.091408 | 0.3399223 | 7.000471 | 7.31416
[8 empty] | 793 | 1479.61 | 739.81 | 3290.67488 | 123.3738 | 893713 | 5.891163 | 6.096121 | 0.3401853 | 7.000437 | 7.314531
[8 empty] | 794 | 1478.04 | 739.01 | 3287.11648 | 123.4857 | 894376 | 5.896107 | 6.101347 | 0.3404769 | 7.000271 | 7.314808
[8 empty] | 795 | 1476.7 | 738.36 | 3284.22528 | 123.5826 | 895069 | 5.900387 | 6.105871 | 0.3407294 | 7.000524 | 7.315463
[8 empty] | 796 | 1475.06 | 737.52 | 3280.48896 | 123.6919 | 895912 | 5.905214 | 6.110973 | 0.3410141 | 6.999788 | 7.315134
[8 empty] | 797 | 1473.6 | 736.81 | 3277.33088 | 123.8033 | 896875 | 5.910133 | 6.116171 | 0.3413042 | 7.000415 | 7.316239
[8 empty] | 798 | 1471.82 | 735.93 | 3273.41664 | 123.9322 | 897908 | 5.915822 | 6.122185 | 0.3416398 | 7.000574 | 7.316926
[8 empty] | 799 | 1469.83 | 734.94 | 3269.01312 | 124.0738 | 899068 | 5.92207 | 6.128789 | 0.3420083 | 7.000513 | 7.317433
[8 empty] | 800 | 1468.55 | 734.29 | 3266.12192 | 124.1963 | 899844 | 5.927474 | 6.1345 | 0.342327 | 7.002416 | 7.319918
[8 empty] | 801 | 1466.88 | 733.46 | 3262.43008 | 124.2841 | 900743 | 5.931346 | 6.138593 | 0.3425554 | 7.000301 | 7.318062
[8 empty] | 802 | 1464.85 | 732.35 | 3257.4928 | 124.4366 | 901956 | 5.938069 | 6.1457 | 0.342952 | 6.999774 | 7.318128
[8 empty] | 803 | 1463.26 | 731.59 | 3254.11232 | 124.5539 | 902635 | 5.943239 | 6.151165 | 0.343257 | 7.000253 | 7.319103
[8 empty] | 804 | 1462.15 | 731.03 | 3251.62144 | 124.629 | 903383 | 5.946548 | 6.154663 | 0.3434522 | 6.999852 | 7.318988
[8 empty] | 805 | 1460.72 | 730.34 | 3248.55232 | 124.7397 | 904224 | 5.951425 | 6.159818 | 0.3437398 | 7.00055 | 7.320166
[8 empty] | 806 | 1459.31 | 729.57 | 3245.12736 | 124.8336 | 904724 | 5.95556 | 6.16419 | 0.3439838 | 6.999364 | 7.319306
[8 empty] | 807 | 1457.74 | 728.85 | 3241.9248 | 124.9433 | 905740 | 5.960391 | 6.169296 | 0.3442688 | 6.999691 | 7.320093
[8 empty] | 808 | 1455.54 | 727.74 | 3236.98752 | 125.1455 | 906638 | 5.969291 | 6.178705 | 0.3447938 | 7.002361 | 7.323706
[8 empty] | 809 | 1454.48 | 727.26 | 3234.85248 | 125.1817 | 907610 | 5.970884 | 6.180389 | 0.3448878 | 7.00013 | 7.321519
[8 empty] | 810 | 1452.25 | 726.15 | 3229.9152 | 125.3443 | 908854 | 5.978038 | 6.187951 | 0.3453098 | 7.000159 | 7.32221
[8 empty] | 811 | 1451.15 | 725.55 | 3227.2464 | 125.4303 | 909426 | 5.98182 | 6.19195 | 0.3455329 | 7.000042 | 7.322437
[8 empty] | 812 | 1449.77 | 724.86 | 3224.17728 | 125.5271 | 910243 | 5.986077 | 6.19645 | 0.345784 | 6.999762 | 7.322538
[8 empty] | 813 | 1448.11 | 724 | 3220.352 | 125.6505 | 911119 | 5.991501 | 6.202185 | 0.3461041 | 6.999583 | 7.322852
[8 empty] | 814 | 1446.59 | 723.26 | 3217.06048 | 125.7714 | 911932 | 5.996815 | 6.207802 | 0.3464175 | 7.000389 | 7.324188
[8 empty] | 815 | 1444.79 | 722.46 | 3213.50208 | 125.8958 | 912926 | 6.00228 | 6.213581 | 0.34674 | 7.000835 | 7.325161
[8 empty] | 816 | 1443.28 | 721.62 | 3209.76576 | 126.0089 | 913849 | 6.007248 | 6.218833 | 0.3470331 | 7.000138 | 7.324892
[8 empty] | 817 | 1441.65 | 720.78 | 3206.02944 | 126.1308 | 914692 | 6.012601 | 6.224492 | 0.3473489 | 7.000009 | 7.325255
[8 empty] | 818 | 1440.07 | 720.08 | 3202.91584 | 126.2468 | 915575 | 6.017693 | 6.229876 | 0.3476493 | 7.000842 | 7.326599
[8 empty] | 819 | 1438.58 | 719.3 | 3199.4464 | 126.3557 | 916580 | 6.022472 | 6.234929 | 0.3479313 | 7.000421 | 7.326602
[8 empty] | 820 | 1437.43 | 718.8 | 3197.2224 | 126.454 | 917381 | 6.026785 | 6.239489 | 0.3481858 | 7.00202 | 7.328677
[8 empty] | 821 | 1435.76 | 717.85 | 3192.9968 | 126.5611 | 918143 | 6.031483 | 6.244457 | 0.348463 | 6.999805 | 7.326797
[8 empty] | 822 | 1434.48 | 717.27 | 3190.41696 | 126.6616 | 919027 | 6.035891 | 6.249117 | 0.348723 | 7.000755 | 7.328202
[8 empty] | 823 | 1432.9 | 716.49 | 3186.94752 | 126.7786 | 919910 | 6.04102 | 6.254541 | 0.3490257 | 7.00083 | 7.328759
[8 empty] | 824 | 1431.29 | 715.68 | 3183.34464 | 126.9 | 920913 | 6.046342 | 6.260167 | 0.3493397 | 7.000891 | 7.329319
[8 empty] | 825 | 1429.42 | 714.74 | 3179.16352 | 127.0341 | 921796 | 6.052218 | 6.26638 | 0.3496864 | 7.000502 | 7.329461
[8 empty] | 826 | 1428.37 | 714.25 | 3176.984 | 127.113 | 922458 | 6.055674 | 6.270035 | 0.3498904 | 7.000884 | 7.330184
[8 empty] | 827 | 1426.83 | 713.42 | 3173.29216 | 127.2269 | 923242 | 6.060662 | 6.27531 | 0.3501847 | 7.000226 | 7.329962
[8 empty] | 828 | 1425.4 | 712.7 | 3170.0896 | 127.3374 | 924164 | 6.065501 | 6.280426 | 0.3504702 | 7.000413 | 7.330611
[8 empty] | 829 | 1423.8 | 711.83 | 3166.21984 | 127.4537 | 925007 | 6.070592 | 6.28581 | 0.3507706 | 6.999498 | 7.330129
[8 empty] | 830 | 1421.99 | 711.03 | 3162.66144 | 127.589 | 926050 | 6.076512 | 6.292071 | 0.35112 | 7.000506 | 7.33174
[8 empty] | 831 | 1420.03 | 710.02 | 3158.16896 | 127.7383 | 927279 | 6.083044 | 6.298977 | 0.3515054 | 7.000352 | 7.332192
[8 empty] | 832 | 1418.76 | 709.34 | 3155.14432 | 127.848 | 928092 | 6.087841 | 6.304051 | 0.3517885 | 7.00084 | 7.333154
[8 empty] | 833 | 1417.56 | 708.82 | 3152.83136 | 127.9273 | 928881 | 6.091308 | 6.307717 | 0.3519931 | 7.000907 | 7.33355
[8 empty] | 834 | 1415.72 | 707.91 | 3148.78368 | 128.0631 | 929965 | 6.097244 | 6.313995 | 0.3523435 | 7.000819 | 7.334016
[8 empty] | 835 | 1413.99 | 707.02 | 3144.82496 | 128.1915 | 930848 | 6.102855 | 6.319928 | 0.3526746 | 7.000429 | 7.334137
[8 empty] | 836 | 1412.5 | 706.33 | 3141.75584 | 128.3198 | 931390 | 6.10846 | 6.325856 | 0.3530053 | 7.002002 | 7.336313
[8 empty] | 837 | 1411.65 | 705.81 | 3139.44288 | 128.3616 | 932119 | 6.110285 | 6.327786 | 0.3531131 | 6.999586 | 7.333953
[8 empty] | 838 | 1410.1 | 705.08 | 3136.19584 | 128.4966 | 932907 | 6.11618 | 6.334021 | 0.353461 | 7.001186 | 7.336187
[8 empty] | 839 | 1408.88 | 704.49 | 3133.57152 | 128.581 | 933801 | 6.119865 | 6.337917 | 0.3536784 | 7.000854 | 7.336186
[8 empty] | 840 | 1407.02 | 703.52 | 3129.25696 | 128.7224 | 934907 | 6.126036 | 6.344444 | 0.3540426 | 7.000468 | 7.336365
[8 empty] | 841 | 1405.57 | 702.76 | 3125.87648 | 128.8332 | 935600 | 6.13087 | 6.349557 | 0.354328 | 7.000155 | 7.336495
[8 empty] | 842 | 1403.98 | 702.02 | 3122.58496 | 128.947 | 936649 | 6.135834 | 6.354807 | 0.3546209 | 7.000228 | 7.337042
[8 empty] | 843 | 1402.22 | 701.08 | 3118.40384 | 129.085 | 937758 | 6.141851 | 6.361171 | 0.3549761 | 6.999879 | 7.337246
[8 empty] | 844 | 1400.74 | 700.37 | 3115.24576 | 129.1945 | 938571 | 6.146624 | 6.36622 | 0.3552578 | 6.999949 | 7.337772
[8 empty] | 845 | 1399.55 | 699.76 | 3112.53248 | 129.2933 | 939525 | 6.15093 | 6.370774 | 0.355512 | 7.000312 | 7.338561
[8 empty] | 846 | 1397.89 | 698.96 | 3108.97408 | 129.4205 | 940448 | 6.156472 | 6.376636 | 0.3558391 | 7.000622 | 7.339413
[8 empty] | 847 | 1396.45 | 698.24 | 3105.77152 | 129.5442 | 941091 | 6.16186 | 6.382335 | 0.3561571 | 7.001494 | 7.34084
[8 empty] | 848 | 1394.95 | 697.55 | 3102.7024 | 129.6464 | 941703 | 6.16631 | 6.387042 | 0.3564198 | 7.001252 | 7.34101
[8 empty] | 849 | 1393.26 | 696.59 | 3098.43232 | 129.7661 | 942757 | 6.171521 | 6.392554 | 0.3567274 | 6.999434 | 7.339599
[8 empty] | 850 | 1391.87 | 695.89 | 3095.31872 | 129.8798 | 943760 | 6.17647 | 6.397788 | 0.3570194 | 6.999823 | 7.34048
[8 empty] | 851 | 1390.36 | 695.17 | 3092.11616 | 130.003 | 944482 | 6.18183 | 6.403458 | 0.3573359 | 7.000624 | 7.34183
[8 empty] | 852 | 1388.74 | 694.39 | 3088.64672 | 130.1164 | 945345 | 6.186762 | 6.408676 | 0.357627 | 7.00017 | 7.341825
[8 empty] | 853 | 1387.35 | 693.65 | 3085.3552 | 130.2313 | 946288 | 6.191758 | 6.413961 | 0.3579219 | 7.000207 | 7.342342
[8 empty] | 854 | 1385.9 | 692.96 | 3082.28608 | 130.345 | 947092 | 6.196701 | 6.41919 | 0.3582137 | 7.000661 | 7.343291
[8 empty] | 855 | 1384.49 | 692.24 | 3079.08352 | 130.4634 | 947773 | 6.201847 | 6.424633 | 0.3585175 | 7.00111 | 7.344254
[8 empty] | 856 | 1383.18 | 691.54 | 3075.96992 | 130.5553 | 948384 | 6.20584 | 6.428857 | 0.3587532 | 7.000024 | 7.343497
[8 empty] | 857 | 1381.41 | 690.69 | 3072.18912 | 130.6877 | 949197 | 6.211591 | 6.434941 | 0.3590927 | 7.00005 | 7.344076
[8 empty] | 858 | 1379.77 | 689.87 | 3068.54176 | 130.8219 | 950281 | 6.217418 | 6.441106 | 0.3594367 | 7.000486 | 7.345092
[8 empty] | 859 | 1377.87 | 688.93 | 3064.36064 | 130.9565 | 951244 | 6.223261 | 6.447288 | 0.3597817 | 6.999716 | 7.344846
[8 empty] | 860 | 1376.81 | 688.38 | 3061.91424 | 131.0416 | 952057 | 6.226954 | 6.451195 | 0.3599997 | 6.999672 | 7.345154
[8 empty] | 861 | 1375.54 | 687.77 | 3059.20096 | 131.1478 | 952780 | 6.231562 | 6.45607 | 0.3602717 | 7.000386 | 7.346348
[8 empty] | 862 | 1374.16 | 687.06 | 3056.04288 | 131.2505 | 953755 | 6.236017 | 6.460783 | 0.3605347 | 6.999847 | 7.346211
[8 empty] | 863 | 1372.56 | 686.27 | 3052.52896 | 131.3793 | 954792 | 6.241602 | 6.466692 | 0.3608645 | 7.000184 | 7.347102
[8 empty] | 864 | 1370.97 | 685.47 | 3048.97056 | 131.5005 | 955695 | 6.246856 | 6.472251 | 0.3611747 | 6.999911 | 7.347323
[8 empty] | 865 | 1369.7 | 684.9 | 3046.4352 | 131.6056 | 956627 | 6.251411 | 6.47707 | 0.3614436 | 7.000931 | 7.348833
[8 empty] | 866 | 1368.32 | 684.17 | 3043.18816 | 131.7203 | 957229 | 6.256381 | 6.482328 | 0.3617371 | 7.000932 | 7.349314
[8 empty] | 867 | 1366.86 | 683.42 | 3039.85216 | 131.8217 | 958017 | 6.260773 | 6.486975 | 0.3619964 | 6.999853 | 7.348606
[8 empty] | 868 | 1365.39 | 682.75 | 3036.872 | 131.9418 | 959078 | 6.265974 | 6.492478 | 0.3623035 | 7.000802 | 7.350105
[8 empty] | 869 | 1363.6 | 681.75 | 3032.424 | 132.0842 | 959911 | 6.272139 | 6.499001 | 0.3626675 | 6.999804 | 7.349655
[8 empty] | 870 | 1362.6 | 681.26 | 3030.24448 | 132.1611 | 960564 | 6.275467 | 6.502523 | 0.362864 | 6.999773 | 7.349944
[8 empty] | 871 | 1360.89 | 680.45 | 3026.6416 | 132.2988 | 961527 | 6.281425 | 6.508827 | 0.3632158 | 7.000398 | 7.351179
[8 empty] | 872 | 1359.18 | 679.61 | 3022.90528 | 132.4295 | 962602 | 6.287078 | 6.514809 | 0.3635496 | 7.000248 | 7.35157
[8 empty] | 873 | 1358 | 678.98 | 3020.10304 | 132.5293 | 963446 | 6.291394 | 6.519376 | 0.3638044 | 7.000242 | 7.351983
[8 empty] | 874 | 1356.2 | 678.05 | 3015.9664 | 132.6646 | 964408 | 6.297243 | 6.525565 | 0.3641498 | 6.999439 | 7.351708
[8 empty] | 875 | 1354.58 | 677.29 | 3012.58592 | 132.7982 | 965329 | 6.303017 | 6.531674 | 0.3644908 | 7.000267 | 7.35314
[8 empty] | 876 | 1353.32 | 676.65 | 3009.7392 | 132.912 | 965929 | 6.307933 | 6.536877 | 0.3647811 | 7.00104 | 7.354431
[8 empty] | 877 | 1352.16 | 676.09 | 3007.24832 | 132.9876 | 966589 | 6.311198 | 6.540332 | 0.3649739 | 7.000153 | 7.353818
[8 empty] | 878 | 1350.6 | 675.33 | 3003.86784 | 133.1193 | 967549 | 6.316885 | 6.546351 | 0.3653097 | 7.000829 | 7.355084
[8 empty] | 879 | 1349.12 | 674.54 | 3000.35392 | 133.2319 | 968451 | 6.321746 | 6.551495 | 0.3655968 | 6.999944 | 7.354628
[8 empty] | 880 | 1347.66 | 673.85 | 2997.2848 | 133.3496 | 969141 | 6.326826 | 6.55687 | 0.3658968 | 7.000418 | 7.355622
[8 empty] | 881 | 1346.27 | 673.13 | 2994.08224 | 133.4606 | 969954 | 6.331615 | 6.561938 | 0.3661796 | 7.000136 | 7.355794
[8 empty] | 882 | 1344.83 | 672.35 | 2990.6128 | 133.5751 | 970919 | 6.336553 | 6.567165 | 0.3664713 | 6.999446 | 7.355554
[8 empty] | 883 | 1343.45 | 671.71 | 2987.76608 | 133.6883 | 971802 | 6.341435 | 6.572331 | 0.3667595 | 7.000121 | 7.356741
[8 empty] | 884 | 1342.02 | 671.08 | 2984.96384 | 133.8038 | 972726 | 6.346414 | 6.5776 | 0.3670536 | 7.001041 | 7.358196
[8 empty] | 885 | 1340.32 | 670.17 | 2980.91616 | 133.94 | 973727 | 6.352283 | 6.583812 | 0.3674002 | 7.00037 | 7.358067
[8 empty] | 886 | 1338.73 | 669.34 | 2977.22432 | 134.0711 | 974567 | 6.357931 | 6.58979 | 0.3677338 | 7.000191 | 7.358434
[8 empty] | 887 | 1337.47 | 668.77 | 2974.68896 | 134.1738 | 975258 | 6.362354 | 6.594471 | 0.3679951 | 7.000881 | 7.359595
[8 empty] | 888 | 1336.3 | 668.13 | 2971.84224 | 134.2686 | 975920 | 6.366436 | 6.598792 | 0.3682361 | 7.00032 | 7.359406
[8 empty] | 889 | 1334.99 | 667.54 | 2969.21792 | 134.3748 | 976522 | 6.371008 | 6.60363 | 0.3685062 | 7.001014 | 7.360586
[8 empty] | 890 | 1334.31 | 667.17 | 2967.57216 | 134.4277 | 977106 | 6.373285 | 6.60604 | 0.3686406 | 7.000558 | 7.360331
[8 empty] | 891 | 1332.17 | 666.06 | 2962.63488 | 134.5924 | 978149 | 6.380372 | 6.613541 | 0.3690592 | 6.999565 | 7.359986
[8 empty] | 892 | 1330.5 | 665.25 | 2959.032 | 134.7342 | 979270 | 6.386471 | 6.619997 | 0.3694195 | 7.000225 | 7.361282
[8 empty] | 893 | 1329.28 | 664.66 | 2956.40768 | 134.8338 | 980023 | 6.390753 | 6.62453 | 0.3696724 | 7.000459 | 7.361951
[8 empty] | 894 | 1327.85 | 663.92 | 2953.11616 | 134.9479 | 980926 | 6.395658 | 6.629722 | 0.3699622 | 7.000043 | 7.361999
[8 empty] | 895 | 1326.13 | 663.08 | 2949.37984 | 135.0896 | 982151 | 6.401748 | 6.636168 | 0.3703218 | 7.000346 | 7.362921
[8 empty] | 896 | 1324.28 | 662.13 | 2945.15424 | 135.248 | 983104 | 6.408552 | 6.64337 | 0.3707238 | 7.000552 | 7.363812
[8 empty] | 897 | 1323.45 | 661.78 | 2943.59744 | 135.3214 | 983576 | 6.411704 | 6.646707 | 0.37091 | 7.001596 | 7.365223
[8 empty] | 898 | 1322.18 | 661.13 | 2940.70624 | 135.4118 | 984348 | 6.415586 | 6.650816 | 0.3711393 | 7.00056 | 7.364519
[8 empty] | 899 | 1320.34 | 660.2 | 2936.5696 | 135.5674 | 985282 | 6.422265 | 6.657886 | 0.3715338 | 7.000762 | 7.365395
[8 empty] | 900 | 1319.01 | 659.55 | 2933.6784 | 135.6748 | 986126 | 6.426874 | 6.662765 | 0.3718061 | 7.000806 | 7.365899
[8 empty] | 901 | 1317.46 | 658.68 | 2929.80864 | 135.801 | 987091 | 6.432287 | 6.668496 | 0.3721259 | 6.999718 | 7.365293
[8 empty] | 902 | 1315.89 | 657.92 | 2926.42816 | 135.9305 | 987974 | 6.437841 | 6.674375 | 0.372454 | 6.999999 | 7.366142
[8 empty] | 903 | 1314.96 | 657.55 | 2924.7824 | 136.0125 | 988735 | 6.441356 | 6.678097 | 0.3726617 | 7.001356 | 7.367921
[8 empty] | 904 | 1313.28 | 656.62 | 2920.64576 | 136.1468 | 989608 | 6.447113 | 6.684191 | 0.3730017 | 7.000118 | 7.367192
[8 empty] | 905 | 1312.07 | 656.09 | 2918.28832 | 136.2587 | 990402 | 6.451908 | 6.689267 | 0.373285 | 7.001687 | 7.369323
[8 empty] | 906 | 1310.96 | 655.52 | 2915.75296 | 136.3368 | 990954 | 6.455253 | 6.692809 | 0.3734827 | 7.000643 | 7.368558
[8 empty] | 907 | 1310.02 | 655.05 | 2913.6624 | 136.4134 | 991642 | 6.458534 | 6.696283 | 0.3736765 | 7.000564 | 7.368803
[8 empty] | 908 | 1308.06 | 654.02 | 2909.08096 | 136.5715 | 992661 | 6.465304 | 6.70345 | 0.3740764 | 6.999747 | 7.36862
[8 empty] | 909 | 1306.42 | 653.27 | 2905.74496 | 136.715 | 993906 | 6.471446 | 6.709953 | 0.3744393 | 7.000969 | 7.370522
[8 empty] | 910 | 1304.46 | 652.26 | 2901.25248 | 136.8841 | 994955 | 6.478681 | 6.717613 | 0.3748668 | 7.001039 | 7.371323
[8 empty] | 911 | 1303.14 | 651.55 | 2898.0944 | 136.9824 | 995802 | 6.482885 | 6.722065 | 0.3751152 | 6.999751 | 7.370388
[8 empty] | 912 | 1302.05 | 651.02 | 2895.73696 | 137.0797 | 996602 | 6.487046 | 6.72647 | 0.375361 | 7.000325 | 7.371411
[8 empty] | 913 | 1300.63 | 650.31 | 2892.57888 | 137.1975 | 997292 | 6.492081 | 6.731802 | 0.3756586 | 7.000276 | 7.371866
[8 empty] | 914 | 1299.54 | 649.76 | 2890.13248 | 137.284 | 997895 | 6.495778 | 6.735716 | 0.375877 | 6.999925 | 7.371869
[8 empty] | 915 | 1298.29 | 649.16 | 2887.46368 | 137.3869 | 998687 | 6.500175 | 6.740372 | 0.3761368 | 7.000086 | 7.37248
[8 empty] | 916 | 1296.58 | 648.29 | 2883.59392 | 137.5347 | 999541 | 6.506488 | 6.747057 | 0.3765099 | 7.000215 | 7.373253
[8 empty] | 917 | 1295.18 | 647.59 | 2880.48032 | 137.6505 | 1000504 | 6.511433 | 6.752293 | 0.3768021 | 7.000107 | 7.373638
[8 empty] | 918 | 1293.26 | 646.61 | 2876.12128 | 137.8147 | 1001658 | 6.518442 | 6.759715 | 0.3772162 | 7.000074 | 7.374311
[8 empty] | 919 | 1291.94 | 646.03 | 2873.54144 | 137.9215 | 1002382 | 6.522999 | 6.764541 | 0.3774855 | 7.000664 | 7.375394
[8 empty] | 920 | 1290.88 | 645.47 | 2871.05056 | 138.0183 | 1002974 | 6.527129 | 6.768914 | 0.3777296 | 7.000821 | 7.375977
[8 empty] | 921 | 1289.6 | 644.85 | 2868.2928 | 138.1244 | 1003817 | 6.531654 | 6.773706 | 0.377997 | 7.000918 | 7.376538
[8 empty] | 922 | 1287.92 | 643.97 | 2864.37856 | 138.262 | 1004901 | 6.537521 | 6.779918 | 0.3783437 | 7.000207 | 7.376384
[8 empty] | 923 | 1286.53 | 643.2 | 2860.9536 | 138.3918 | 1005814 | 6.543053 | 6.785777 | 0.3786706 | 7.000177 | 7.376914
[8 empty] | 924 | 1285.23 | 642.63 | 2858.41824 | 138.4929 | 1006426 | 6.547361 | 6.790339 | 0.3789252 | 7.00047 | 7.377659
[8 empty] | 925 | 1284.18 | 642.11 | 2856.10528 | 138.5835 | 1007118 | 6.551221 | 6.794427 | 0.3791533 | 7.000626 | 7.378216
[8 empty] | 926 | 1282.78 | 641.4 | 2852.9472 | 138.6936 | 1007991 | 6.55591 | 6.799393 | 0.3794304 | 6.999956 | 7.377987
[8 empty] | 927 | 1281.21 | 640.59 | 2849.34432 | 138.8313 | 1008985 | 6.561773 | 6.805602 | 0.3797769 | 6.999956 | 7.378584
[8 empty] | 928 | 1279.77 | 639.83 | 2845.96384 | 138.9534 | 1009827 | 6.56697 | 6.811106 | 0.380084 | 6.999488 | 7.378621
[8 empty] | 929 | 1278.64 | 639.31 | 2843.65088 | 139.0535 | 1010490 | 6.571229 | 6.815617 | 0.3803358 | 7.000224 | 7.379831
[8 empty] | 930 | 1277.28 | 638.67 | 2840.80416 | 139.1688 | 1011334 | 6.576134 | 6.820811 | 0.3806256 | 7.000616 | 7.380745
[8 empty] | 931 | 1275.61 | 637.81 | 2836.97888 | 139.312 | 1012436 | 6.582223 | 6.827261 | 0.3809856 | 7.000375 | 7.381113
[8 empty] | 932 | 1274.24 | 637.12 | 2833.90976 | 139.4452 | 1013237 | 6.587886 | 6.833258 | 0.3813202 | 7.001345 | 7.382716
[8 empty] | 933 | 1272.92 | 636.43 | 2830.84064 | 139.5352 | 1013898 | 6.591711 | 6.83731 | 0.3815463 | 6.999534 | 7.381198
[8 empty] | 934 | 1271.67 | 635.86 | 2828.30528 | 139.6525 | 1014832 | 6.596694 | 6.842588 | 0.3818409 | 7.000787 | 7.383029
[8 empty] | 935 | 1270.39 | 635.14 | 2825.10272 | 139.7601 | 1015625 | 6.601265 | 6.847429 | 0.382111 | 6.999756 | 7.382411
[8 empty] | 936 | 1269.03 | 634.48 | 2822.16704 | 139.8704 | 1016327 | 6.605948 | 6.85239 | 0.3823879 | 6.999551 | 7.382675
[8 empty] | 937 | 1267.71 | 633.82 | 2819.23136 | 139.9882 | 1017110 | 6.610949 | 6.857687 | 0.3826835 | 6.999818 | 7.38347
[8 empty] | 938 | 1266.21 | 633.13 | 2816.16224 | 140.1225 | 1018013 | 6.616649 | 6.863725 | 0.3830203 | 7.000801 | 7.385093
[8 empty] | 939 | 1264.75 | 632.4 | 2812.9152 | 140.2467 | 1019037 | 6.621918 | 6.869306 | 0.3833318 | 7.000684 | 7.385512
[8 empty] | 940 | 1263.44 | 631.75 | 2810.024 | 140.3648 | 1019957 | 6.626926 | 6.874612 | 0.3836279 | 7.001051 | 7.386416
[8 empty] | 941 | 1261.75 | 630.87 | 2806.10976 | 140.5047 | 1020917 | 6.632858 | 6.880895 | 0.3839785 | 7.000254 | 7.386187
[8 empty] | 942 | 1260.5 | 630.24 | 2803.30752 | 140.6226 | 1021717 | 6.637855 | 6.886188 | 0.3842739 | 7.000811 | 7.387289
[8 empty] | 943 | 1259.56 | 629.74 | 2801.08352 | 140.6947 | 1022358 | 6.64091 | 6.889425 | 0.3844545 | 6.999871 | 7.386613
[8 empty] | 944 | 1258.32 | 629.21 | 2798.72608 | 140.8062 | 1022961 | 6.645634 | 6.894429 | 0.3847338 | 7.001115 | 7.388415
[8 empty] | 945 | 1257.02 | 628.48 | 2795.47904 | 140.9134 | 1023826 | 6.650174 | 6.899239 | 0.3850022 | 6.99985 | 7.387549
[8 empty] | 946 | 1255.43 | 627.74 | 2792.18752 | 141.048 | 1024905 | 6.655873 | 6.905276 | 0.3853391 | 7.000216 | 7.388526
[8 empty] | 947 | 1254.06 | 627.02 | 2788.98496 | 141.1684 | 1025778 | 6.660968 | 6.910675 | 0.3856403 | 6.999885 | 7.388705
[8 empty] | 948 | 1252.56 | 626.3 | 2785.7824 | 141.3038 | 1026682 | 6.666697 | 6.916744 | 0.385979 | 7.000503 | 7.389951
[8 empty] | 949 | 1251.28 | 625.67 | 2782.98016 | 141.424 | 1027606 | 6.671782 | 6.92213 | 0.3862796 | 7.001145 | 7.391157
[8 empty] | 950 | 1249.93 | 624.91 | 2779.59968 | 141.5318 | 1028488 | 6.67634 | 6.92696 | 0.3865491 | 6.999529 | 7.389924
[8 empty] | 951 | 1248.57 | 624.28 | 2776.79744 | 141.658 | 1029290 | 6.681675 | 6.932612 | 0.3868645 | 7.000535 | 7.391542
[8 empty] | 952 | 1247.09 | 623.58 | 2773.68384 | 141.7818 | 1030134 | 6.686907 | 6.938155 | 0.3871738 | 7.000593 | 7.392148
[8 empty] | 953 | 1245.53 | 622.77 | 2770.08096 | 141.9212 | 1031137 | 6.692796 | 6.944395 | 0.387522 | 7.000401 | 7.39256
[8 empty] | 954 | 1244.42 | 622.2 | 2767.5456 | 142.0288 | 1031980 | 6.69734 | 6.94921 | 0.3877907 | 7.000865 | 7.393524
[8 empty] | 955 | 1243.43 | 621.73 | 2765.45504 | 142.1489 | 1032361 | 6.70241 | 6.954582 | 0.3880905 | 7.003246 | 7.396568
[8 empty] | 956 | 1242.2 | 621.15 | 2762.8752 | 142.2123 | 1033257 | 6.705087 | 6.957418 | 0.3882488 | 7.000761 | 7.394223
[8 empty] | 957 | 1240.08 | 620.02 | 2757.84896 | 142.3992 | 1034454 | 6.712973 | 6.965774 | 0.3887151 | 6.999947 | 7.394189
[8 empty] | 958 | 1238.89 | 619.47 | 2755.40256 | 142.5031 | 1035237 | 6.717356 | 6.970418 | 0.3889742 | 7.000367 | 7.395091
[8 empty] | 959 | 1237.9 | 618.98 | 2753.22304 | 142.6008 | 1036020 | 6.721476 | 6.974784 | 0.3892178 | 7.001062 | 7.396257
[8 empty] | 960 | 1236.15 | 618.09 | 2749.26432 | 142.7418 | 1036893 | 6.72742 | 6.981083 | 0.3895693 | 6.999986 | 7.395744
[8 empty] | 961 | 1234.69 | 617.38 | 2746.10624 | 142.8867 | 1037887 | 6.733526 | 6.987553 | 0.3899304 | 7.001184 | 7.397651
[8 empty] | 962 | 1233.51 | 616.71 | 2743.12608 | 142.9961 | 1038490 | 6.738135 | 6.992437 | 0.390203 | 7.00056 | 7.397476
[8 empty] | 963 | 1232.86 | 616.46 | 2742.01408 | 143.0512 | 1039032 | 6.740456 | 6.994897 | 0.3903402 | 7.001235 | 7.398434
[8 empty] | 964 | 1231.12 | 615.56 | 2738.01088 | 143.1936 | 1040025 | 6.746452 | 7.001251 | 0.3906948 | 7.000086 | 7.397851
[8 empty] | 965 | 1229.73 | 614.88 | 2734.98624 | 143.3203 | 1041039 | 6.751785 | 7.006903 | 0.3910102 | 7.000425 | 7.398771
[8 empty] | 966 | 1228.33 | 614.14 | 2731.69472 | 143.4442 | 1041881 | 6.756999 | 7.012428 | 0.3913185 | 6.999891 | 7.398757
[8 empty] | 967 | 1226.86 | 613.41 | 2728.44768 | 143.5757 | 1042725 | 6.762531 | 7.018291 | 0.3916457 | 6.999944 | 7.399397
[8 empty] | 968 | 1225.8 | 612.86 | 2726.00128 | 143.6832 | 1043407 | 6.767052 | 7.023082 | 0.3919131 | 7.000512 | 7.400476
[8 empty] | 969 | 1224.6 | 612.26 | 2723.33248 | 143.7777 | 1044130 | 6.771025 | 7.027293 | 0.392148 | 6.999674 | 7.40001
[8 empty] | 970 | 1223 | 611.5 | 2719.952 | 143.9192 | 1045214 | 6.776972 | 7.033596 | 0.3924998 | 6.99999 | 7.400973
[8 empty] | 971 | 1221.59 | 610.79 | 2716.79392 | 144.0567 | 1046257 | 6.782749 | 7.039719 | 0.3928414 | 7.000611 | 7.402242
[8 empty] | 972 | 1220.3 | 610.19 | 2714.12512 | 144.1681 | 1046980 | 6.787428 | 7.044678 | 0.3931182 | 7.000821 | 7.402961
[8 empty] | 973 | 1218.96 | 609.48 | 2710.96704 | 144.2851 | 1047773 | 6.792341 | 7.049885 | 0.3934088 | 7.000117 | 7.402738
[8 empty] | 974 | 1217.6 | 608.81 | 2707.98688 | 144.4149 | 1048766 | 6.79779 | 7.05566 | 0.393731 | 7.000676 | 7.403908
[8 empty] | 975 | 1216.37 | 608.17 | 2705.14016 | 144.5192 | 1049610 | 6.802167 | 7.060299 | 0.3939899 | 6.999947 | 7.403604
[8 empty] | 976 | 1215.13 | 607.6 | 2702.6048 | 144.639 | 1050273 | 6.807192 | 7.065626 | 0.3942872 | 7.001003 | 7.405255
[8 empty] | 977 | 1213.87 | 606.94 | 2699.66912 | 144.7475 | 1051238 | 6.811743 | 7.070449 | 0.3945563 | 7.000294 | 7.40499
[8 empty] | 978 | 1212.25 | 606.14 | 2696.11072 | 144.9019 | 1052262 | 6.818216 | 7.077311 | 0.3949392 | 7.000876 | 7.406297
[8 empty] | 979 | 1211.38 | 605.69 | 2694.10912 | 144.9753 | 1052864 | 6.821292 | 7.080572 | 0.3951212 | 7.000343 | 7.406061
[8 empty] | 980 | 1210.01 | 605 | 2691.04 | 145.0966 | 1053783 | 6.826375 | 7.085959 | 0.3954218 | 7.000072 | 7.406318
[8 empty] | 981 | 1208.44 | 604.29 | 2687.88192 | 145.254 | 1054672 | 6.832968 | 7.092948 | 0.3958118 | 7.001853 | 7.408908
[8 empty] | 982 | 1207.49 | 603.75 | 2685.48 | 145.3272 | 1055353 | 6.836033 | 7.096198 | 0.3959932 | 7.000244 | 7.407534
[8 empty] | 983 | 1205.86 | 602.88 | 2681.61024 | 145.4791 | 1056336 | 6.842392 | 7.102938 | 0.3963693 | 6.999797 | 7.407742
[8 empty] | 984 | 1204.61 | 602.29 | 2678.98592 | 145.5924 | 1057209 | 6.847134 | 7.107965 | 0.3966498 | 7.000137 | 7.408611
[8 empty] | 985 | 1203.33 | 601.68 | 2676.27264 | 145.7078 | 1057991 | 6.851962 | 7.113083 | 0.3969354 | 7.00037 | 7.409376
[8 empty] | 986 | 1201.92 | 600.93 | 2672.93664 | 145.8366 | 1058834 | 6.857348 | 7.118793 | 0.3972541 | 6.999814 | 7.409366
[8 empty] | 987 | 1200.75 | 600.36 | 2670.40128 | 145.9419 | 1059738 | 6.861751 | 7.123461 | 0.3975146 | 6.999853 | 7.409881
[8 empty] | 988 | 1199.33 | 599.66 | 2667.28768 | 146.0735 | 1060581 | 6.867251 | 7.129292 | 0.39784 | 7.000036 | 7.410667
[8 empty] | 989 | 1198.12 | 599.01 | 2664.39648 | 146.189 | 1061304 | 6.872077 | 7.134409 | 0.3981255 | 6.999771 | 7.410907
[8 empty] | 990 | 1197.15 | 598.57 | 2662.43936 | 146.2733 | 1062178 | 6.875599 | 7.138142 | 0.3983338 | 6.999974 | 7.411501
[8 empty] | 991 | 1195.58 | 597.77 | 2658.88096 | 146.4215 | 1063132 | 6.881788 | 7.144704 | 0.3987 | 7.000009 | 7.412207
[8 empty] | 992 | 1194.22 | 597.06 | 2655.72288 | 146.5456 | 1063974 | 6.886968 | 7.150196 | 0.3990065 | 6.999558 | 7.412289
[8 empty] | 993 | 1193.09 | 596.59 | 2653.63232 | 146.6595 | 1064776 | 6.891722 | 7.155236 | 0.3992877 | 7.001265 | 7.41461
[8 empty] | 994 | 1191.69 | 595.85 | 2650.3408 | 146.787 | 1065780 | 6.897041 | 7.160876 | 0.3996025 | 7.000656 | 7.414542
[8 empty] | 995 | 1190.27 | 595.11 | 2647.04928 | 146.9128 | 1066704 | 6.902287 | 7.166439 | 0.3999129 | 6.999928 | 7.414339
[8 empty] | 996 | 1189.09 | 594.62 | 2644.86976 | 147.0308 | 1067325 | 6.907207 | 7.171655 | 0.400204 | 7.001636 | 7.416683
[8 empty] | 997 | 1187.87 | 593.92 | 2641.75616 | 147.1338 | 1068258 | 6.9115 | 7.176207 | 0.400458 | 6.999914 | 7.415325
[8 empty] | 998 | 1186.23 | 593.07 | 2637.97536 | 147.288 | 1069332 | 6.917925 | 7.18302 | 0.4008382 | 6.999653 | 7.415747
[8 empty] | 999 | 1185.29 | 592.63 | 2636.01824 | 147.3806 | 1070094 | 6.921782 | 7.18711 | 0.4010664 | 7.00032 | 7.416873
[8 empty] | 1000 | 1184.05 | 592.04 | 2633.39392 | 147.4908 | 1070836 | 6.926371 | 7.191976 | 0.401338 | 7.000323 | 7.417376
[8 empty] | 1001 | 1182.71 | 591.38 | 2630.45824 | 147.6211 | 1071709 | 6.931796 | 7.197728 | 0.4016589 | 7.000761 | 7.418432
[8 empty] | 1002 | 1181.47 | 590.72 | 2627.52256 | 147.7343 | 1072492 | 6.936506 | 7.202724 | 0.4019377 | 7.000106 | 7.418252
[8 empty] | 1003 | 1180.08 | 590.04 | 2624.49792 | 147.86 | 1073335 | 6.941736 | 7.208269 | 0.4022472 | 6.999996 | 7.418706
[8 empty] | 1004 | 1178.69 | 589.33 | 2621.33984 | 147.9919 | 1074329 | 6.947222 | 7.214087 | 0.4025718 | 6.999909 | 7.419215
[8 empty] | 1005 | 1177.73 | 588.84 | 2619.16032 | 148.0925 | 1075091 | 6.951404 | 7.218522 | 0.4028193 | 7.000448 | 7.420243
[8 empty] | 1006 | 1176.56 | 588.32 | 2616.84736 | 148.1998 | 1075703 | 6.955864 | 7.223252 | 0.4030833 | 7.001048 | 7.421368
[8 empty] | 1007 | 1175.1 | 587.57 | 2613.51136 | 148.3289 | 1076637 | 6.961228 | 7.228941 | 0.4034007 | 7.000279 | 7.421141
[8 empty] | 1008 | 1173.75 | 586.9 | 2610.5312 | 148.4612 | 1077680 | 6.966724 | 7.234769 | 0.4037259 | 7.000653 | 7.422141
[8 empty] | 1009 | 1172.22 | 586.15 | 2607.1952 | 148.6044 | 1078605 | 6.97267 | 7.241075 | 0.4040779 | 7.00075 | 7.422897
[8 empty] | 1010 | 1171.12 | 585.5 | 2604.304 | 148.715 | 1079407 | 6.977261 | 7.245944 | 0.4043496 | 6.99997 | 7.422575
[8 empty] | 1011 | 1170.03 | 585.08 | 2602.43584 | 148.8157 | 1080090 | 6.98144 | 7.250376 | 0.4045969 | 7.001307 | 7.424453
[8 empty] | 1012 | 1168.87 | 584.44 | 2599.58912 | 148.926 | 1080782 | 6.986016 | 7.25523 | 0.4048677 | 7.000611 | 7.424219
[8 empty] | 1013 | 1167.59 | 583.83 | 2596.87584 | 149.0447 | 1081445 | 6.990938 | 7.260451 | 0.4051591 | 7.000796 | 7.424957
[8 empty] | 1014 | 1166.42 | 583.21 | 2594.11808 | 149.1622 | 1082107 | 6.99581 | 7.265618 | 0.4054474 | 7.000776 | 7.425473
[8 empty] | 1015 | 1165.1 | 582.54 | 2591.13792 | 149.2749 | 1083041 | 7.000481 | 7.270573 | 0.4057239 | 6.999842 | 7.424999
[8 empty] | 1016 | 1163.37 | 581.65 | 2587.1792 | 149.4378 | 1084245 | 7.007231 | 7.277732 | 0.4061234 | 6.999418 | 7.425296
[8 empty] | 1017 | 1162.39 | 581.15 | 2584.9552 | 149.5492 | 1085088 | 7.011845 | 7.282626 | 0.4063965 | 7.000426 | 7.426877
[8 empty] | 1018 | 1160.89 | 580.48 | 2581.97504 | 149.6817 | 1085901 | 7.017331 | 7.288445 | 0.4067213 | 7.000709 | 7.427784
[8 empty] | 1019 | 1159.5 | 579.73 | 2578.63904 | 149.8138 | 1086915 | 7.022799 | 7.294245 | 0.4070449 | 6.999989 | 7.427627
[8 empty] | 1020 | 1158.3 | 579.09 | 2575.79232 | 149.9282 | 1087798 | 7.027532 | 7.299266 | 0.4073251 | 6.99947 | 7.427602
[8 empty] | 1021 | 1156.93 | 578.39 | 2572.67872 | 150.0665 | 1088642 | 7.033253 | 7.305335 | 0.4076638 | 6.999721 | 7.428504
[8 empty] | 1022 | 1155.86 | 577.99 | 2570.89952 | 150.1675 | 1089324 | 7.037429 | 7.309765 | 0.407911 | 7.001243 | 7.430585
[8 empty] | 1023 | 1154.58 | 577.25 | 2567.608 | 150.2859 | 1089997 | 7.042324 | 7.314957 | 0.4082007 | 6.999736 | 7.42953
[8 empty] | 1024 | 1153.54 | 576.73 | 2565.29504 | 150.3847 | 1090810 | 7.046407 | 7.319289 | 0.4084425 | 6.999652 | 7.429896
[8 empty] | 1025 | 1152.29 | 576.15 | 2562.7152 | 150.5078 | 1091623 | 7.051492 | 7.324684 | 0.4087435 | 7.000363 | 7.431218
[8 empty] | 1026 | 1151.65 | 575.85 | 2561.3808 | 150.5818 | 1092226 | 7.054549 | 7.327927 | 0.4089245 | 7.001378 | 7.432637
[8 empty] | 1027 | 1150.23 | 575.09 | 2558.00032 | 150.6995 | 1093140 | 7.059409 | 7.333083 | 0.4092122 | 6.999545 | 7.431234
[8 empty] | 1028 | 1148.46 | 574.16 | 2553.86368 | 150.8833 | 1094024 | 7.066996 | 7.341132 | 0.4096614 | 6.999787 | 7.43234
[8 empty] | 1029 | 1147.72 | 573.89 | 2552.66272 | 150.9481 | 1094780 | 7.06967 | 7.343968 | 0.4098197 | 7.000573 | 7.433474
[8 empty] | 1030 | 1146.2 | 573.08 | 2549.05984 | 151.0992 | 1095686 | 7.075903 | 7.350581 | 0.4101887 | 7.000195 | 7.433772
[8 empty] | 1031 | 1144.89 | 572.46 | 2546.30208 | 151.2192 | 1096559 | 7.080851 | 7.355832 | 0.4104817 | 7.000168 | 7.434299
[8 empty] | 1032 | 1143.38 | 571.71 | 2542.96608 | 151.3725 | 1097543 | 7.08717 | 7.362536 | 0.4108558 | 7.000635 | 7.435504
[8 empty] | 1033 | 1142.09 | 571.06 | 2540.07488 | 151.5034 | 1098387 | 7.092564 | 7.368259 | 0.4111752 | 7.000904 | 7.436397
[8 empty] | 1034 | 1140.88 | 570.42 | 2537.22816 | 151.6183 | 1099190 | 7.097297 | 7.373281 | 0.4114554 | 7.00028 | 7.436266
[8 empty] | 1035 | 1139.77 | 569.91 | 2534.95968 | 151.7273 | 1099992 | 7.101786 | 7.378044 | 0.4117212 | 7.000871 | 7.4374
[8 empty] | 1036 | 1138.22 | 569.1 | 2531.3568 | 151.8776 | 1100754 | 7.107973 | 7.384609 | 0.4120876 | 7.000362 | 7.437558
[8 empty] | 1037 | 1137.18 | 568.56 | 2528.95488 | 151.9759 | 1101507 | 7.112018 | 7.388902 | 0.4123271 | 6.999894 | 7.437518
[8 empty] | 1038 | 1136.29 | 568.21 | 2527.39808 | 152.0658 | 1102230 | 7.115717 | 7.392826 | 0.4125461 | 7.001233 | 7.439358
[8 empty] | 1039 | 1135.08 | 567.57 | 2524.55136 | 152.185 | 1102863 | 7.12062 | 7.398029 | 0.4128364 | 7.000832 | 7.439487
[8 empty] | 1040 | 1134.07 | 567.03 | 2522.14944 | 152.2884 | 1103586 | 7.124871 | 7.402541 | 0.4130882 | 7.000664 | 7.439789
[8 empty] | 1041 | 1132.59 | 566.32 | 2518.99136 | 152.422 | 1104579 | 7.130363 | 7.408368 | 0.4134134 | 7.000284 | 7.440008
[8 empty] | 1042 | 1130.98 | 565.5 | 2515.344 | 152.5828 | 1105713 | 7.13697 | 7.41538 | 0.4138047 | 7.000237 | 7.440707
[8 empty] | 1043 | 1129.75 | 564.93 | 2512.80864 | 152.7192 | 1106638 | 7.142573 | 7.421325 | 0.4141365 | 7.00174 | 7.442942
[8 empty] | 1044 | 1128.56 | 564.24 | 2509.73952 | 152.8219 | 1107391 | 7.146789 | 7.4258 | 0.4143862 | 6.99963 | 7.441178
[8 empty] | 1045 | 1127.57 | 563.79 | 2507.73792 | 152.9241 | 1108144 | 7.150985 | 7.430253 | 0.4146346 | 7.000458 | 7.442536
[8 empty] | 1046 | 1126.3 | 563.14 | 2504.84672 | 153.0497 | 1108987 | 7.156139 | 7.435723 | 0.4149399 | 7.000263 | 7.442916
[8 empty] | 1047 | 1125.09 | 562.53 | 2502.13344 | 153.1744 | 1109910 | 7.161254 | 7.441152 | 0.4152428 | 7.000499 | 7.44375
[8 empty] | 1048 | 1123.47 | 561.7 | 2498.4416 | 153.3328 | 1110754 | 7.16775 | 7.448045 | 0.4156275 | 7.000097 | 7.444064
[8 empty] | 1049 | 1122.61 | 561.29 | 2496.61792 | 153.4099 | 1111437 | 7.17091 | 7.4514 | 0.4158147 | 6.99982 | 7.44413
[8 empty] | 1050 | 1121.1 | 560.53 | 2493.23744 | 153.564 | 1112230 | 7.177226 | 7.458103 | 0.4161888 | 6.999996 | 7.44504
[8 empty] | 1051 | 1119.96 | 560.01 | 2490.92448 | 153.6836 | 1112983 | 7.182125 | 7.463303 | 0.416479 | 7.000995 | 7.446664
[8 empty] | 1052 | 1118.82 | 559.44 | 2488.38912 | 153.7969 | 1113705 | 7.186765 | 7.468228 | 0.4167538 | 7.000967 | 7.447165
[8 empty] | 1053 | 1117.4 | 558.72 | 2485.18656 | 153.9382 | 1114671 | 7.19255 | 7.474368 | 0.4170964 | 7.000805 | 7.447657
[8 empty] | 1054 | 1116.01 | 557.99 | 2481.93952 | 154.0686 | 1115595 | 7.197887 | 7.480033 | 0.4174125 | 6.999821 | 7.447223
[8 empty] | 1055 | 1114.87 | 557.48 | 2479.67104 | 154.1879 | 1116438 | 7.202767 | 7.485213 | 0.4177016 | 7.000892 | 7.448924
[8 empty] | 1056 | 1113.75 | 556.82 | 2476.73536 | 154.2982 | 1117280 | 7.207278 | 7.490002 | 0.4179688 | 6.999506 | 7.447969
[8 empty] | 1057 | 1112.51 | 556.22 | 2474.06656 | 154.4223 | 1118163 | 7.212352 | 7.495388 | 0.4182694 | 6.999729 | 7.44879
[8 empty] | 1058 | 1111.36 | 555.65 | 2471.5312 | 154.5454 | 1118967 | 7.217384 | 7.500729 | 0.4185674 | 7.000257 | 7.449933
[8 empty] | 1059 | 1110.42 | 555.21 | 2469.57408 | 154.6402 | 1119600 | 7.221257 | 7.50484 | 0.4187969 | 7.000645 | 7.450792
[8 empty] | 1060 | 1109.25 | 554.6 | 2466.8608 | 154.7486 | 1120261 | 7.225685 | 7.509541 | 0.4190592 | 6.999733 | 7.450333
[8 empty] | 1061 | 1108.18 | 554.09 | 2464.59232 | 154.8604 | 1121096 | 7.230251 | 7.514388 | 0.4193297 | 7.000287 | 7.451451
[8 empty] | 1062 | 1106.88 | 553.42 | 2461.61216 | 154.9953 | 1121750 | 7.235758 | 7.520234 | 0.4196559 | 7.000256 | 7.452055
[8 empty] | 1063 | 1105.76 | 552.9 | 2459.2992 | 155.1028 | 1122640 | 7.240145 | 7.524891 | 0.4199158 | 7.000399 | 7.452716
[8 empty] | 1064 | 1104.12 | 552.02 | 2455.38496 | 155.2663 | 1123861 | 7.246815 | 7.531973 | 0.420311 | 6.999472 | 7.452502
[8 empty] | 1065 | 1102.87 | 551.47 | 2452.93856 | 155.3979 | 1124725 | 7.252181 | 7.53767 | 0.4206289 | 7.000721 | 7.454455
[8 empty] | 1066 | 1101.8 | 550.92 | 2450.49216 | 155.5083 | 1125528 | 7.256682 | 7.542448 | 0.4208955 | 7.000636 | 7.454889
[8 empty] | 1067 | 1100.48 | 550.24 | 2447.46752 | 155.646 | 1126410 | 7.262293 | 7.548406 | 0.421228 | 7.000596 | 7.455498
[8 empty] | 1068 | 1099.4 | 549.67 | 2444.93216 | 155.7609 | 1127210 | 7.266974 | 7.553376 | 0.4215053 | 7.000519 | 7.455962
[8 empty] | 1069 | 1098.21 | 549.15 | 2442.6192 | 155.8763 | 1128210 | 7.271674 | 7.558365 | 0.4217838 | 7.001103 | 7.457132
[8 empty] | 1070 | 1096.79 | 548.44 | 2439.46112 | 156.0207 | 1129170 | 7.277552 | 7.564607 | 0.4221321 | 7.001065 | 7.457778
[8 empty] | 1071 | 1095.67 | 547.81 | 2436.65888 | 156.1282 | 1129951 | 7.281927 | 7.569252 | 0.4223913 | 6.999732 | 7.456869
[8 empty] | 1072 | 1094.47 | 547.2 | 2433.9456 | 156.2529 | 1130674 | 7.287 | 7.574639 | 0.4226919 | 6.999718 | 7.457448
[8 empty] | 1073 | 1093.66 | 546.82 | 2432.25536 | 156.3365 | 1131307 | 7.290401 | 7.57825 | 0.4228934 | 7.000074 | 7.458225
[8 empty] | 1074 | 1092.6 | 546.32 | 2430.03136 | 156.4461 | 1132150 | 7.294857 | 7.582982 | 0.4231575 | 7.000511 | 7.459212
[8 empty] | 1075 | 1091.07 | 545.56 | 2426.65088 | 156.6044 | 1133143 | 7.301292 | 7.589814 | 0.4235387 | 7.000644 | 7.460109
[8 empty] | 1076 | 1089.66 | 544.82 | 2423.35936 | 156.7536 | 1134147 | 7.307354 | 7.596252 | 0.423898 | 7.000451 | 7.460615
[8 empty] | 1077 | 1088.43 | 544.25 | 2420.824 | 156.8848 | 1135111 | 7.312682 | 7.60191 | 0.4242137 | 7.001307 | 7.462154
[8 empty] | 1078 | 1087.16 | 543.58 | 2417.84384 | 157.0053 | 1136034 | 7.317575 | 7.607106 | 0.4245037 | 7.000198 | 7.461549
[8 empty] | 1079 | 1085.86 | 542.94 | 2414.99712 | 157.1364 | 1136917 | 7.322896 | 7.612756 | 0.424819 | 7.000126 | 7.462098
[8 empty] | 1080 | 1085.01 | 542.48 | 2412.95104 | 157.2402 | 1137598 | 7.327107 | 7.617229 | 0.4250686 | 7.000663 | 7.463168
[8 empty] | 1081 | 1083.83 | 541.94 | 2410.54912 | 157.352 | 1138421 | 7.331642 | 7.622045 | 0.4253373 | 7.00066 | 7.4637
[8 empty] | 1082 | 1082.31 | 541.14 | 2406.99072 | 157.5083 | 1139644 | 7.33798 | 7.628775 | 0.4257129 | 7.000059 | 7.463808
[8 empty] | 1083 | 1080.8 | 540.31 | 2403.29888 | 157.7034 | 1140370 | 7.345887 | 7.637173 | 0.4261815 | 7.001469 | 7.466247
[8 empty] | 1084 | 1080.17 | 540.09 | 2402.32032 | 157.7313 | 1140956 | 7.347017 | 7.638374 | 0.4262485 | 7.000356 | 7.465194
[8 empty] | 1085 | 1078.92 | 539.41 | 2399.29568 | 157.8712 | 1141724 | 7.352684 | 7.644392 | 0.4265844 | 7.00025 | 7.465753
[8 empty] | 1086 | 1077.88 | 538.99 | 2397.42752 | 157.9672 | 1142552 | 7.356571 | 7.648521 | 0.4268148 | 7.000775 | 7.466775
[8 empty] | 1087 | 1076.39 | 538.24 | 2394.09152 | 158.1336 | 1143635 | 7.363307 | 7.655675 | 0.427214 | 7.001388 | 7.468229
[8 empty] | 1088 | 1075.31 | 537.7 | 2391.6896 | 158.2392 | 1144518 | 7.36758 | 7.660214 | 0.4274673 | 7.000935 | 7.468253
[8 empty] | 1089 | 1074.07 | 537.01 | 2388.62048 | 158.373 | 1145282 | 7.372992 | 7.665962 | 0.4277881 | 7.000273 | 7.468192
[8 empty] | 1090 | 1072.91 | 536.44 | 2386.08512 | 158.4944 | 1145975 | 7.377901 | 7.671177 | 0.4280791 | 7.000393 | 7.468905
[8 empty] | 1091 | 1071.85 | 535.96 | 2383.95008 | 158.5979 | 1146849 | 7.382085 | 7.675621 | 0.4283271 | 7.000565 | 7.469588
[8 empty] | 1092 | 1070.64 | 535.29 | 2380.96992 | 158.7326 | 1147751 | 7.387528 | 7.681403 | 0.4286497 | 7.000188 | 7.469835
[8 empty] | 1093 | 1069.7 | 534.9 | 2379.2352 | 158.8353 | 1148383 | 7.391677 | 7.68581 | 0.4288956 | 7.001473 | 7.471703
[8 empty] | 1094 | 1068.8 | 534.43 | 2377.14464 | 158.9265 | 1149020 | 7.395361 | 7.689723 | 0.429114 | 7.00099 | 7.471628
[8 empty] | 1095 | 1067.34 | 533.69 | 2373.85312 | 159.0693 | 1149932 | 7.401126 | 7.695847 | 0.4294558 | 7.000169 | 7.471442
[8 empty] | 1096 | 1066 | 533.01 | 2370.82848 | 159.2202 | 1150751 | 7.407216 | 7.702317 | 0.4298168 | 7.000624 | 7.472658
[8 empty] | 1097 | 1065.15 | 532.55 | 2368.7824 | 159.3035 | 1151466 | 7.410577 | 7.705887 | 0.430016 | 6.999756 | 7.472135
[8 empty] | 1098 | 1063.75 | 531.91 | 2365.93568 | 159.4589 | 1152422 | 7.416844 | 7.712545 | 0.4303876 | 7.000995 | 7.474211
[8 empty] | 1099 | 1062.48 | 531.24 | 2362.95552 | 159.5887 | 1153376 | 7.422077 | 7.718105 | 0.4306978 | 7.000235 | 7.474029
[8 empty] | 1100 | 1061.29 | 530.67 | 2360.42016 | 159.7281 | 1154218 | 7.427695 | 7.724073 | 0.4310309 | 7.001379 | 7.475927
[8 empty] | 1101 | 1060.07 | 530.05 | 2357.6624 | 159.8551 | 1154981 | 7.432812 | 7.729509 | 0.4313342 | 7.001082 | 7.476227
[8 empty] | 1102 | 1059.25 | 529.66 | 2355.92768 | 159.9412 | 1155675 | 7.436279 | 7.733193 | 0.4315398 | 7.001276 | 7.476852
[8 empty] | 1103 | 1057.88 | 528.94 | 2352.72512 | 160.0737 | 1156367 | 7.441614 | 7.738861 | 0.4318561 | 6.999979 | 7.476111
[8 empty] | 1104 | 1056.85 | 528.43 | 2350.45664 | 160.1871 | 1157150 | 7.446178 | 7.74371 | 0.4321267 | 7.000265 | 7.476968
[8 empty] | 1105 | 1055.51 | 527.72 | 2347.29856 | 160.3329 | 1158023 | 7.452044 | 7.749943 | 0.4324745 | 6.999901 | 7.477289
[8 empty] | 1106 | 1054.43 | 527.22 | 2345.07456 | 160.4395 | 1158837 | 7.456332 | 7.754499 | 0.4327287 | 6.999879 | 7.477786
[8 empty] | 1107 | 1053.5 | 526.74 | 2342.93952 | 160.5493 | 1159470 | 7.460747 | 7.75919 | 0.4329905 | 7.000314 | 7.478786
[8 empty] | 1108 | 1052.43 | 526.23 | 2340.67104 | 160.6587 | 1160366 | 7.465144 | 7.763862 | 0.4332512 | 7.000319 | 7.479325
[8 empty] | 1109 | 1050.85 | 525.45 | 2337.2016 | 160.8332 | 1161444 | 7.472156 | 7.771312 | 0.433667 | 7.000756 | 7.480645
[8 empty] | 1110 | 1050.02 | 524.97 | 2335.06656 | 160.9468 | 1161986 | 7.476718 | 7.776161 | 0.4339375 | 7.001402 | 7.48189
[8 empty] | 1111 | 1049.21 | 524.59 | 2333.37632 | 160.9989 | 1162624 | 7.47881 | 7.778384 | 0.4340616 | 6.999563 | 7.480179
[8 empty] | 1112 | 1047.67 | 523.81 | 2329.90688 | 161.1718 | 1163684 | 7.485751 | 7.785759 | 0.4344732 | 6.999863 | 7.481346
[8 empty] | 1113 | 1046.22 | 523.15 | 2326.9712 | 161.3292 | 1164838 | 7.492067 | 7.792471 | 0.4348477 | 7.000791 | 7.483109
[8 empty] | 1114 | 1044.8 | 522.45 | 2323.8576 | 161.4978 | 1165795 | 7.498829 | 7.799657 | 0.4352487 | 7.001864 | 7.485082
[8 empty] | 1115 | 1044.01 | 522 | 2321.856 | 161.5717 | 1166392 | 7.501792 | 7.802805 | 0.4354244 | 7.000409 | 7.48389
[8 empty] | 1116 | 1042.93 | 521.47 | 2319.49856 | 161.6846 | 1167096 | 7.506317 | 7.807615 | 0.4356928 | 7.00029 | 7.484317
[8 empty] | 1117 | 1041.8 | 520.83 | 2316.65184 | 161.804 | 1167818 | 7.511101 | 7.812699 | 0.4359765 | 6.999087 | 7.483617
[8 empty] | 1118 | 1040.81 | 520.36 | 2314.56128 | 161.9125 | 1168571 | 7.515447 | 7.817318 | 0.4362343 | 6.999485 | 7.484575
[8 empty] | 1119 | 1039.44 | 519.76 | 2311.89248 | 162.0652 | 1169474 | 7.521562 | 7.823817 | 0.4365969 | 7.000861 | 7.486798
[8 empty] | 1120 | 1038.25 | 519.12 | 2309.04576 | 162.1998 | 1170257 | 7.526949 | 7.829543 | 0.4369164 | 7.000566 | 7.487145
[8 empty] | 1121 | 1037.24 | 518.63 | 2306.86624 | 162.3039 | 1171041 | 7.531115 | 7.83397 | 0.4371635 | 7.000397 | 7.487477
[8 empty] | 1122 | 1035.84 | 517.93 | 2303.75264 | 162.4548 | 1172034 | 7.537151 | 7.840385 | 0.4375215 | 7.000278 | 7.488094
[8 empty] | 1123 | 1034.87 | 517.42 | 2301.48416 | 162.5658 | 1172978 | 7.541589 | 7.845103 | 0.4377847 | 7.000247 | 7.488609
[8 empty] | 1124 | 1033.67 | 516.85 | 2298.9488 | 162.7019 | 1173702 | 7.547029 | 7.850885 | 0.4381074 | 7.000948 | 7.490031
[8 empty] | 1125 | 1032.57 | 516.33 | 2296.63584 | 162.8218 | 1174444 | 7.55182 | 7.855977 | 0.4383916 | 7.001315 | 7.491016
[8 empty] | 1126 | 1031.25 | 515.61 | 2293.43328 | 162.96 | 1175287 | 7.55734 | 7.861845 | 0.438719 | 7.000091 | 7.490389
[8 empty] | 1127 | 1030.21 | 515.09 | 2291.12032 | 163.0779 | 1176130 | 7.562047 | 7.866849 | 0.4389983 | 7.000315 | 7.491212
[8 empty] | 1128 | 1029.04 | 514.54 | 2288.67392 | 163.203 | 1177063 | 7.567041 | 7.872157 | 0.4392945 | 7.000567 | 7.492102
[8 empty] | 1129 | 1027.64 | 513.74 | 2285.11552 | 163.3595 | 1177817 | 7.573285 | 7.878794 | 0.4396649 | 6.999344 | 7.491568
[8 empty] | 1130 | 1026.94 | 513.44 | 2283.78112 | 163.4383 | 1178390 | 7.576428 | 7.882135 | 0.4398513 | 7.000123 | 7.492793
[8 empty] | 1131 | 1025.67 | 512.87 | 2281.24576 | 163.5717 | 1179264 | 7.581747 | 7.88779 | 0.4401669 | 7.000587 | 7.493952
[8 empty] | 1132 | 1024.4 | 512.23 | 2278.39904 | 163.7195 | 1180247 | 7.587638 | 7.894053 | 0.4405163 | 7.000974 | 7.495099
[8 empty] | 1133 | 1023.29 | 511.66 | 2275.86368 | 163.8374 | 1181089 | 7.592336 | 7.899047 | 0.440795 | 7.000459 | 7.495134
[8 empty] | 1134 | 1022.14 | 511.07 | 2273.23936 | 163.9697 | 1181932 | 7.597605 | 7.904649 | 0.4411076 | 7.000549 | 7.495889
[8 empty] | 1135 | 1021.08 | 510.55 | 2270.9264 | 164.1054 | 1182575 | 7.603008 | 7.910393 | 0.4414282 | 7.001799 | 7.497903
[8 empty] | 1136 | 1020.22 | 510.16 | 2269.19168 | 164.1884 | 1183018 | 7.606311 | 7.913905 | 0.4416242 | 7.001571 | 7.498072
[8 empty] | 1137 | 1019.21 | 509.59 | 2266.65632 | 164.2922 | 1183833 | 7.610442 | 7.918297 | 0.4418692 | 7.00015 | 7.497068
[8 empty] | 1138 | 1017.66 | 508.85 | 2263.3648 | 164.4629 | 1184859 | 7.617232 | 7.925516 | 0.4422721 | 7.000508 | 7.498302
[8 empty] | 1139 | 1016.55 | 508.28 | 2260.82944 | 164.59 | 1185702 | 7.622285 | 7.930889 | 0.4425719 | 7.000501 | 7.49893
[8 empty] | 1140 | 1015.39 | 507.7 | 2258.2496 | 164.7184 | 1186515 | 7.627389 | 7.936315 | 0.4428747 | 7.000426 | 7.499491
[8 empty] | 1141 | 1014.38 | 507.18 | 2255.93664 | 164.828 | 1187268 | 7.631743 | 7.940946 | 0.4431331 | 7.00001 | 7.499593
[8 empty] | 1142 | 1013.19 | 506.61 | 2253.40128 | 164.9632 | 1188141 | 7.637113 | 7.946656 | 0.4434518 | 7.000473 | 7.500765
[8 empty] | 1143 | 1012.21 | 506.11 | 2251.17728 | 165.0771 | 1188924 | 7.641636 | 7.951465 | 0.4437201 | 7.000581 | 7.501451
[8 empty] | 1144 | 1010.94 | 505.42 | 2248.10816 | 165.209 | 1189647 | 7.646871 | 7.957032 | 0.4440308 | 6.999159 | 7.500588
[8 empty] | 1145 | 1010.12 | 505.07 | 2246.55136 | 165.3156 | 1190489 | 7.651101 | 7.961529 | 0.4442818 | 7.000877 | 7.502964
[8 empty] | 1146 | 1008.79 | 504.37 | 2243.43776 | 165.4532 | 1191302 | 7.656559 | 7.967333 | 0.4446056 | 6.999645 | 7.502334
[8 empty] | 1147 | 1007.99 | 504.04 | 2241.96992 | 165.5592 | 1192054 | 7.660762 | 7.971803 | 0.4448551 | 7.001592 | 7.504953
[8 empty] | 1148 | 1006.78 | 503.38 | 2239.03424 | 165.6861 | 1192717 | 7.665792 | 7.977152 | 0.4451536 | 7.000235 | 7.504136
[8 empty] | 1149 | 1005.58 | 502.82 | 2236.54336 | 165.8176 | 1193560 | 7.671002 | 7.982693 | 0.4454628 | 7.000539 | 7.505123
[8 empty] | 1150 | 1004.43 | 502.23 | 2233.91904 | 165.953 | 1194523 | 7.676365 | 7.988397 | 0.4457811 | 7.000655 | 7.505929
[8 empty] | 1151 | 1003.15 | 501.59 | 2231.07232 | 166.0969 | 1195446 | 7.682063 | 7.994456 | 0.4461192 | 7.000586 | 7.50658
[8 empty] | 1152 | 1001.9 | 500.95 | 2228.2256 | 166.2422 | 1196289 | 7.687813 | 8.000572 | 0.4464605 | 7.000589 | 7.507316
[8 empty] | 1153 | 1001.03 | 500.55 | 2226.4464 | 166.3452 | 1197052 | 7.691888 | 8.004906 | 0.4467023 | 7.001334 | 7.508634
[8 empty] | 1154 | 999.73 | 499.79 | 2223.06592 | 166.4792 | 1197805 | 7.697188 | 8.010542 | 0.4470169 | 6.998941 | 7.506743
[8 empty] | 1155 | 998.86 | 499.44 | 2221.50912 | 166.5809 | 1198557 | 7.701209 | 8.014819 | 0.4472555 | 7.000291 | 7.508706
[8 empty] | 1156 | 997.48 | 498.72 | 2218.30656 | 166.7364 | 1199310 | 7.707354 | 8.021356 | 0.4476203 | 6.999755 | 7.508916
[8 empty] | 1157 | 996.65 | 498.32 | 2216.52736 | 166.84 | 1199972 | 7.711448 | 8.025709 | 0.4478632 | 7.000507 | 7.510248
[8 empty] | 1158 | 995.66 | 497.84 | 2214.39232 | 166.9478 | 1200739 | 7.715705 | 8.030238 | 0.448116 | 7.000388 | 7.510665
[8 empty] | 1159 | 994.36 | 497.17 | 2211.41216 | 167.0956 | 1201596 | 7.721541 | 8.036445 | 0.4484623 | 7.000044 | 7.511046
[8 empty] | 1160 | 993.52 | 496.77 | 2209.63296 | 167.1972 | 1202380 | 7.725551 | 8.040711 | 0.4487004 | 7.000654 | 7.512214
[8 empty] | 1161 | 992.41 | 496.19 | 2207.05312 | 167.3212 | 1203163 | 7.730443 | 8.045915 | 0.4489908 | 7.000094 | 7.512243
[8 empty] | 1162 | 991.19 | 495.6 | 2204.4288 | 167.4582 | 1204006 | 7.735846 | 8.051663 | 0.4493115 | 7.000182 | 7.513033
[8 empty] | 1163 | 990.08 | 495.02 | 2201.84896 | 167.5918 | 1204930 | 7.741114 | 8.057266 | 0.4496242 | 7.00019 | 7.51372
[8 empty] | 1164 | 988.84 | 494.44 | 2199.26912 | 167.7358 | 1205854 | 7.746789 | 8.063303 | 0.4499611 | 7.000826 | 7.515135
[8 empty] | 1165 | 987.55 | 493.76 | 2196.24448 | 167.8845 | 1206777 | 7.752647 | 8.069535 | 0.4503089 | 7.000321 | 7.51535
[8 empty] | 1166 | 986.33 | 493.19 | 2193.70912 | 168.0233 | 1207659 | 7.758112 | 8.07535 | 0.4506334 | 7.000755 | 7.516523
[8 empty] | 1167 | 985.61 | 492.82 | 2192.06336 | 168.1147 | 1208341 | 7.76171 | 8.079177 | 0.450847 | 7.001111 | 7.517371
[8 empty] | 1168 | 984.38 | 492.21 | 2189.35008 | 168.2515 | 1209004 | 7.767093 | 8.084905 | 0.4511666 | 7.000835 | 7.517773
[8 empty] | 1169 | 983.14 | 491.57 | 2186.50336 | 168.3864 | 1209907 | 7.7724 | 8.090551 | 0.4514816 | 7.000003 | 7.517569
[8 empty] | 1170 | 982.16 | 491.08 | 2184.32384 | 168.5099 | 1210749 | 7.777256 | 8.095717 | 0.4517699 | 7.000598 | 7.518838
[8 empty] | 1171 | 981.43 | 490.66 | 2182.45568 | 168.596 | 1211409 | 7.780641 | 8.099319 | 0.4519709 | 6.999889 | 7.518517
[8 empty] | 1172 | 980.06 | 490.03 | 2179.65344 | 168.7429 | 1212343 | 7.786414 | 8.105461 | 0.4523137 | 6.999903 | 7.519283
[8 empty] | 1173 | 978.94 | 489.51 | 2177.34048 | 168.8807 | 1213255 | 7.791827 | 8.11122 | 0.4526351 | 7.000919 | 7.52108
[8 empty] | 1174 | 978.01 | 488.96 | 2174.89408 | 168.981 | 1213867 | 7.795765 | 8.115411 | 0.4528689 | 6.999198 | 7.519745
[8 empty] | 1175 | 977.02 | 488.51 | 2172.89248 | 169.1061 | 1214501 | 7.800676 | 8.120637 | 0.4531605 | 7.00042 | 7.521699
[8 empty] | 1176 | 975.97 | 488 | 2170.624 | 169.2267 | 1215314 | 7.805409 | 8.125673 | 0.4534415 | 7.000498 | 7.522402
[8 empty] | 1177 | 974.81 | 487.45 | 2168.1776 | 169.3662 | 1216306 | 7.810881 | 8.131496 | 0.4537665 | 7.001151 | 7.523821
[8 empty] | 1178 | 973.51 | 486.76 | 2165.10848 | 169.5177 | 1217186 | 7.816822 | 8.137817 | 0.4541193 | 7.000515 | 7.523916
[8 empty] | 1179 | 972.53 | 486.22 | 2162.70656 | 169.6357 | 1217986 | 7.821447 | 8.142739 | 0.4543939 | 6.999972 | 7.523939
[8 empty] | 1180 | 971.21 | 485.58 | 2159.85984 | 169.7873 | 1218906 | 7.827387 | 8.14906 | 0.4547466 | 7.000035 | 7.524787
[8 empty] | 1181 | 970.11 | 485.08 | 2157.63584 | 169.9175 | 1219786 | 7.832486 | 8.154487 | 0.4550495 | 7.000794 | 7.526274
[8 empty] | 1182 | 968.98 | 484.42 | 2154.70016 | 170.0394 | 1220506 | 7.837258 | 8.159566 | 0.4553329 | 6.998725 | 7.524678
[8 empty] | 1183 | 968.15 | 484.1 | 2153.2768 | 170.1614 | 1221078 | 7.842033 | 8.164647 | 0.4556165 | 7.001566 | 7.528362
[8 empty] | 1184 | 967.26 | 483.63 | 2151.18624 | 170.2494 | 1221888 | 7.845476 | 8.168312 | 0.455821 | 7.000151 | 7.527295
[8 empty] | 1185 | 965.68 | 482.82 | 2147.58336 | 170.4349 | 1222879 | 7.852731 | 8.176033 | 0.4562518 | 6.999766 | 7.52784
[8 empty] | 1186 | 964.74 | 482.35 | 2145.4928 | 170.5426 | 1223572 | 7.856942 | 8.180514 | 0.4565019 | 6.999536 | 7.52815
[8 empty] | 1187 | 963.92 | 481.96 | 2143.75808 | 170.6498 | 1224264 | 7.861131 | 8.184973 | 0.4567508 | 7.00043 | 7.529666
[8 empty] | 1188 | 962.79 | 481.39 | 2141.22272 | 170.7808 | 1225047 | 7.866249 | 8.190421 | 0.4570547 | 7.000157 | 7.530051
[8 empty] | 1189 | 961.81 | 480.96 | 2139.31008 | 170.8977 | 1225951 | 7.870815 | 8.19528 | 0.4573259 | 7.001049 | 7.531616
[8 empty] | 1190 | 960.63 | 480.33 | 2136.50784 | 171.0383 | 1226944 | 7.876304 | 8.201123 | 0.4576519 | 7.000468 | 7.531721
[8 empty] | 1191 | 959.32 | 479.65 | 2133.4832 | 171.1932 | 1227704 | 7.882348 | 8.207557 | 0.458011 | 7.000018 | 7.532041
[8 empty] | 1192 | 958.32 | 479.15 | 2131.2592 | 171.3113 | 1228405 | 7.886955 | 8.212461 | 0.4582847 | 6.999934 | 7.532564
[8 empty] | 1193 | 957.4 | 478.71 | 2129.30208 | 171.4282 | 1229218 | 7.891514 | 8.217314 | 0.4585554 | 7.000645 | 7.533937
[8 empty] | 1194 | 956.41 | 478.18 | 2126.94464 | 171.536 | 1229971 | 7.895716 | 8.221787 | 0.4588051 | 6.999475 | 7.533239
[8 empty] | 1195 | 955.12 | 477.52 | 2124.00896 | 171.6979 | 1230755 | 7.902025 | 8.228503 | 0.4591798 | 6.999695 | 7.534319
[8 empty] | 1196 | 954.16 | 477.08 | 2122.05184 | 171.8111 | 1231598 | 7.906434 | 8.233197 | 0.4594418 | 7.000154 | 7.535403
[8 empty] | 1197 | 953.17 | 476.58 | 2119.82784 | 171.9401 | 1232290 | 7.911457 | 8.238544 | 0.4597402 | 7.00069 | 7.536653
[8 empty] | 1198 | 952.39 | 476.24 | 2118.31552 | 172.0291 | 1233058 | 7.914922 | 8.242233 | 0.459946 | 7.001127 | 7.537588
[8 empty] | 1199 | 950.89 | 475.46 | 2114.84608 | 172.2021 | 1234156 | 7.921653 | 8.249399 | 0.4603459 | 7.000212 | 7.537506
[8 empty] | 1200 | 949.68 | 474.8 | 2111.9104 | 172.3495 | 1235241 | 7.927386 | 8.255503 | 0.4606865 | 6.999483 | 7.537491
[8 empty] | 1201 | 948.68 | 474.32 | 2109.77536 | 172.4824 | 1236005 | 7.932553 | 8.261004 | 0.4609935 | 7.00051 | 7.539294
[8 empty] | 1202 | 947.64 | 473.82 | 2107.55136 | 172.5989 | 1236647 | 7.937081 | 8.265824 | 0.4612625 | 7.000234 | 7.539606
[8 empty] | 1203 | 946.87 | 473.47 | 2105.99456 | 172.6988 | 1237340 | 7.940962 | 8.269957 | 0.4614931 | 7.001154 | 7.541121
[8 empty] | 1204 | 946.08 | 473.02 | 2103.99296 | 172.7965 | 1238002 | 7.944757 | 8.273997 | 0.4617186 | 7.000456 | 7.540881
[8 empty] | 1205 | 944.7 | 472.32 | 2100.87936 | 172.9531 | 1238786 | 7.950837 | 8.280471 | 0.4620799 | 6.999637 | 7.540821
[8 empty] | 1206 | 943.59 | 471.83 | 2098.69984 | 173.0917 | 1239659 | 7.956216 | 8.286199 | 0.4623995 | 7.000821 | 7.542824
[8 empty] | 1207 | 942.3 | 471.13 | 2095.58624 | 173.247 | 1240623 | 7.96224 | 8.292614 | 0.4627575 | 6.999893 | 7.54264
[8 empty] | 1208 | 941.32 | 470.67 | 2093.54016 | 173.3747 | 1241525 | 7.967192 | 8.297887 | 0.4630517 | 7.000836 | 7.544329
[8 empty] | 1209 | 940.19 | 470.1 | 2091.0048 | 173.5139 | 1242218 | 7.972588 | 8.303633 | 0.4633724 | 7.000835 | 7.545061
[8 empty] | 1210 | 939.18 | 469.59 | 2088.73632 | 173.6265 | 1243031 | 7.976951 | 8.308279 | 0.4636316 | 7.000096 | 7.544857
[8 empty] | 1211 | 938.22 | 469.09 | 2086.51232 | 173.7474 | 1243954 | 7.981634 | 8.313266 | 0.4639099 | 7.000002 | 7.545394
[8 empty] | 1212 | 937.21 | 468.6 | 2084.3328 | 173.873 | 1244716 | 7.986497 | 8.318445 | 0.4641989 | 7.000334 | 7.546415
[8 empty] | 1213 | 936.13 | 468.04 | 2081.84192 | 174.0089 | 1245368 | 7.991758 | 8.324047 | 0.4645116 | 7.000238 | 7.547029
[8 empty] | 1214 | 935.4 | 467.67 | 2080.19616 | 174.0928 | 1246000 | 7.995004 | 8.327504 | 0.4647045 | 6.99981 | 7.547011
[8 empty] | 1215 | 934.22 | 467.11 | 2077.70528 | 174.2328 | 1246965 | 8.00042 | 8.333272 | 0.4650263 | 6.999944 | 7.547896
[8 empty] | 1216 | 932.84 | 466.46 | 2074.81408 | 174.4137 | 1248189 | 8.007414 | 8.340721 | 0.465442 | 7.001205 | 7.550214
[8 empty] | 1217 | 931.73 | 465.9 | 2072.3232 | 174.5538 | 1249031 | 8.012828 | 8.346488 | 0.4657638 | 7.001321 | 7.551081
[8 empty] | 1218 | 930.75 | 465.4 | 2070.0992 | 174.6675 | 1249764 | 8.01722 | 8.351166 | 0.4660249 | 7.000721 | 7.551037
[8 empty] | 1219 | 929.62 | 464.8 | 2067.4304 | 174.8081 | 1250517 | 8.02265 | 8.356949 | 0.4663476 | 7.000242 | 7.551267
[8 empty] | 1220 | 928.89 | 464.47 | 2065.96256 | 174.9024 | 1251270 | 8.02629 | 8.360826 | 0.466564 | 7.001005 | 7.552591
[8 empty] | 1221 | 927.67 | 463.83 | 2063.11584 | 175.0449 | 1252083 | 8.031789 | 8.366684 | 0.4668908 | 7.000017 | 7.552282
[8 empty] | 1222 | 926.74 | 463.36 | 2061.02528 | 175.1661 | 1252806 | 8.036465 | 8.371664 | 0.4671687 | 7.000288 | 7.55322
[8 empty] | 1223 | 925.56 | 462.78 | 2058.44544 | 175.3136 | 1253589 | 8.042152 | 8.377723 | 0.4675068 | 7.000486 | 7.554218
[8 empty] | 1224 | 924.41 | 462.17 | 2055.73216 | 175.4445 | 1254493 | 8.047198 | 8.383097 | 0.4678068 | 6.999208 | 7.553537
[8 empty] | 1225 | 923.69 | 461.83 | 2054.21984 | 175.5503 | 1255295 | 8.051274 | 8.38744 | 0.4680491 | 7.000485 | 7.555479
[8 empty] | 1226 | 922.62 | 461.31 | 2051.90688 | 175.6732 | 1256127 | 8.056008 | 8.392483 | 0.4683305 | 7.000065 | 7.555682
[8 empty] | 1227 | 921.51 | 460.77 | 2049.50496 | 175.8147 | 1257161 | 8.061457 | 8.398287 | 0.4686544 | 7.000461 | 7.556865
[8 empty] | 1228 | 920.49 | 460.23 | 2047.10304 | 175.9458 | 1258003 | 8.066502 | 8.403662 | 0.4689544 | 7.000214 | 7.557299
[8 empty] | 1229 | 919.32 | 459.64 | 2044.47872 | 176.0818 | 1258897 | 8.071735 | 8.409237 | 0.4692654 | 6.999492 | 7.557248
[8 empty] | 1230 | 918.13 | 459.08 | 2041.98784 | 176.2442 | 1259911 | 8.07798 | 8.415891 | 0.4696367 | 7.000818 | 7.559548
[8 empty] | 1231 | 917.15 | 458.59 | 2039.80832 | 176.3657 | 1260713 | 8.082651 | 8.420867 | 0.4699144 | 7.000717 | 7.56009
[8 empty] | 1232 | 916.24 | 458.1 | 2037.6288 | 176.4886 | 1261285 | 8.087373 | 8.425898 | 0.4701952 | 7.000692 | 7.560723
[8 empty] | 1233 | 915.4 | 457.72 | 2035.93856 | 176.5816 | 1262122 | 8.090946 | 8.429705 | 0.4704076 | 7.000526 | 7.561043
[8 empty] | 1234 | 914.08 | 457.05 | 2032.9584 | 176.7566 | 1263049 | 8.097666 | 8.436865 | 0.4708072 | 7.000889 | 7.562375
[8 empty] | 1235 | 913.51 | 456.78 | 2031.75744 | 176.8425 | 1263621 | 8.100963 | 8.440378 | 0.4710032 | 7.001963 | 7.563997
[8 empty] | 1236 | 912.44 | 456.22 | 2029.26656 | 176.9545 | 1264545 | 8.105261 | 8.444957 | 0.4712588 | 7.000168 | 7.562661
[8 empty] | 1237 | 911.31 | 455.61 | 2026.55328 | 177.1032 | 1265499 | 8.110965 | 8.451035 | 0.471598 | 6.999819 | 7.563084
[8 empty] | 1238 | 910.1 | 455.05 | 2024.0624 | 177.2488 | 1266372 | 8.116547 | 8.456984 | 0.4719299 | 7.000038 | 7.564105
[8 empty] | 1239 | 908.89 | 454.43 | 2021.30464 | 177.4021 | 1267385 | 8.122423 | 8.463245 | 0.4722793 | 6.999786 | 7.56466
[8 empty] | 1240 | 907.84 | 453.96 | 2019.21408 | 177.5505 | 1268188 | 8.128108 | 8.469303 | 0.4726174 | 7.001536 | 7.567353
[8 empty] | 1241 | 907.12 | 453.58 | 2017.52384 | 177.6463 | 1268759 | 8.131776 | 8.473213 | 0.4728355 | 7.001479 | 7.567809
[8 empty] | 1242 | 906.31 | 453.19 | 2015.78912 | 177.7353 | 1269413 | 8.135184 | 8.476844 | 0.4730382 | 7.00085 | 7.56761
[8 empty] | 1243 | 904.92 | 452.46 | 2012.54208 | 177.9097 | 1270369 | 8.141858 | 8.483956 | 0.4734351 | 7.00013 | 7.567775
[8 empty] | 1244 | 904.11 | 452.07 | 2010.80736 | 178.017 | 1271283 | 8.145962 | 8.488331 | 0.4736792 | 7.000593 | 7.568856
[8 empty] | 1245 | 902.92 | 451.44 | 2008.00512 | 178.1721 | 1272205 | 8.151893 | 8.494652 | 0.4740319 | 7.000223 | 7.569297
[8 empty] | 1246 | 901.7 | 450.79 | 2005.11392 | 178.3279 | 1273129 | 8.157848 | 8.500998 | 0.4743861 | 6.999569 | 7.569435
[8 empty] | 1247 | 900.71 | 450.33 | 2003.06784 | 178.4441 | 1273892 | 8.162288 | 8.50573 | 0.4746501 | 6.999457 | 7.569944
[8 empty] | 1248 | 899.74 | 449.89 | 2001.11072 | 178.5727 | 1274643 | 8.167199 | 8.510965 | 0.4749423 | 7.000397 | 7.57166
[8 empty] | 1249 | 898.58 | 449.27 | 1998.35296 | 178.7279 | 1275335 | 8.173124 | 8.51728 | 0.4752947 | 7.000135 | 7.572221
[8 empty] | 1250 | 897.78 | 448.91 | 1996.75168 | 178.8299 | 1276148 | 8.177017 | 8.521429 | 0.4755262 | 7.000695 | 7.573382
[8 empty] | 1251 | 896.74 | 448.36 | 1994.30528 | 178.9737 | 1276901 | 8.182502 | 8.527277 | 0.4758525 | 7.000813 | 7.574292
[8 empty] | 1252 | 895.71 | 447.81 | 1991.85888 | 179.0919 | 1277653 | 8.18701 | 8.532081 | 0.4761206 | 6.999369 | 7.573375
[8 empty] | 1253 | 894.78 | 447.42 | 1990.12416 | 179.2285 | 1278648 | 8.192217 | 8.537632 | 0.4764303 | 7.001531 | 7.576459
[8 empty] | 1254 | 893.81 | 446.94 | 1987.98912 | 179.3461 | 1279490 | 8.196698 | 8.542409 | 0.4766969 | 7.001128 | 7.576665
[8 empty] | 1255 | 892.79 | 446.39 | 1985.54272 | 179.4675 | 1280271 | 8.201322 | 8.547338 | 0.476972 | 6.999847 | 7.575943
[8 empty] | 1256 | 891.92 | 445.97 | 1983.67456 | 179.5963 | 1280994 | 8.206226 | 8.552566 | 0.4772637 | 7.001044 | 7.577941
[8 empty] | 1257 | 890.75 | 445.4 | 1981.1392 | 179.7397 | 1281836 | 8.211684 | 8.558385 | 0.4775884 | 7.000757 | 7.578416
[8 empty] | 1258 | 889.81 | 444.89 | 1978.87072 | 179.8752 | 1282701 | 8.21684 | 8.563881 | 0.4778951 | 7.000925 | 7.57934
[8 empty] | 1259 | 888.82 | 444.44 | 1976.86912 | 179.995 | 1283593 | 8.221396 | 8.568738 | 0.4781662 | 7.001078 | 7.580163
[8 empty] | 1260 | 887.52 | 443.73 | 1973.71104 | 180.1517 | 1284567 | 8.227353 | 8.575089 | 0.4785206 | 6.999352 | 7.579154
[8 empty] | 1261 | 886.43 | 443.22 | 1971.44256 | 180.3038 | 1285489 | 8.233132 | 8.581251 | 0.4788645 | 7.000487 | 7.581218
[8 empty] | 1262 | 885.4 | 442.64 | 1968.86272 | 180.4276 | 1286169 | 8.237835 | 8.586265 | 0.4791442 | 6.998796 | 7.580067
[8 empty] | 1263 | 884.82 | 442.45 | 1968.0176 | 180.5162 | 1286840 | 8.241199 | 8.589852 | 0.4793444 | 7.00114 | 7.583093
[8 empty] | 1264 | 883.6 | 441.79 | 1965.08192 | 180.6705 | 1287913 | 8.247056 | 8.596097 | 0.4796929 | 7.000004 | 7.582712
[8 empty] | 1265 | 882.63 | 441.37 | 1963.21376 | 180.8204 | 1288716 | 8.252743 | 8.602161 | 0.4800313 | 7.002393 | 7.586127
[8 empty] | 1266 | 881.67 | 440.8 | 1960.6784 | 180.9224 | 1289439 | 8.256611 | 8.606286 | 0.4802615 | 6.999502 | 7.583557
[8 empty] | 1267 | 880.5 | 440.26 | 1958.27648 | 181.0756 | 1290483 | 8.262419 | 8.612479 | 0.4806071 | 7.000164 | 7.58512
[8 empty] | 1268 | 879.44 | 439.73 | 1955.91904 | 181.2362 | 1291326 | 8.268505 | 8.618969 | 0.4809692 | 7.001419 | 7.587368
[8 empty] | 1269 | 878.62 | 439.3 | 1954.0064 | 181.3312 | 1292028 | 8.272103 | 8.622806 | 0.4811834 | 7.0003 | 7.58668
[8 empty] | 1270 | 877.75 | 438.86 | 1952.04928 | 181.4454 | 1292660 | 8.276428 | 8.627418 | 0.4814407 | 7.000172 | 7.587173
[8 empty] | 1271 | 876.86 | 438.42 | 1950.09216 | 181.5591 | 1293444 | 8.280732 | 8.632008 | 0.4816969 | 7.000006 | 7.587622
[8 empty] | 1272 | 875.6 | 437.74 | 1947.06752 | 181.7287 | 1294379 | 8.287149 | 8.638852 | 0.4820788 | 6.999364 | 7.587867
[8 empty] | 1273 | 874.83 | 437.46 | 1945.82208 | 181.8302 | 1295042 | 8.290988 | 8.642946 | 0.4823072 | 7.001003 | 7.590206
[8 empty] | 1274 | 873.8 | 436.87 | 1943.19776 | 181.9576 | 1295975 | 8.295805 | 8.648083 | 0.4825939 | 6.999233 | 7.588994
[8 empty] | 1275 | 872.71 | 436.4 | 1941.1072 | 182.1173 | 1297008 | 8.301841 | 8.65452 | 0.4829532 | 7.001321 | 7.592145
[8 empty] | 1276 | 871.65 | 435.8 | 1938.4384 | 182.2536 | 1297888 | 8.30699 | 8.660012 | 0.4832596 | 6.999901 | 7.591363
[8 empty] | 1277 | 870.8 | 435.42 | 1936.74816 | 182.3751 | 1298768 | 8.311578 | 8.664906 | 0.4835327 | 7.001113 | 7.593354
[8 empty] | 1278 | 869.66 | 434.83 | 1934.12384 | 182.5203 | 1299528 | 8.317059 | 8.670752 | 0.4838589 | 7.000365 | 7.593352
[8 empty] | 1279 | 868.57 | 434.33 | 1931.89984 | 182.6677 | 1300339 | 8.322621 | 8.676684 | 0.48419 | 7.001187 | 7.595065
[8 empty] | 1280 | 867.6 | 433.88 | 1929.89824 | 182.8055 | 1301212 | 8.327818 | 8.682228 | 0.4844993 | 7.002226 | 7.596962
[8 empty] | 1281 | 866.57 | 433.3 | 1927.3184 | 182.9245 | 1301995 | 8.332304 | 8.687014 | 0.4847664 | 7.000025 | 7.595238
[8 empty] | 1282 | 865.53 | 432.74 | 1924.82752 | 183.066 | 1302899 | 8.337637 | 8.692702 | 0.4850838 | 6.999488 | 7.595446
[8 empty] | 1283 | 864.77 | 432.44 | 1923.49312 | 183.1879 | 1303722 | 8.342229 | 8.697601 | 0.4853572 | 7.001969 | 7.59882
[8 empty] | 1284 | 863.8 | 431.89 | 1921.04672 | 183.3046 | 1304485 | 8.346624 | 8.702289 | 0.4856188 | 7.000081 | 7.597425
[8 empty] | 1285 | 862.88 | 431.48 | 1919.22304 | 183.4359 | 1305407 | 8.351566 | 8.707561 | 0.485913 | 7.00133 | 7.599517
[8 empty] | 1286 | 861.82 | 430.9 | 1916.6432 | 183.5758 | 1306328 | 8.35683 | 8.713177 | 0.4862264 | 7.000328 | 7.599214
[8 empty] | 1287 | 860.86 | 430.39 | 1914.37472 | 183.7096 | 1307212 | 8.361863 | 8.718546 | 0.486526 | 7.000084 | 7.5997
[8 empty] | 1288 | 859.92 | 430 | 1912.64 | 183.8443 | 1308014 | 8.366927 | 8.72395 | 0.4868275 | 7.001837 | 7.602359
[8 empty] | 1289 | 858.93 | 429.5 | 1910.416 | 183.9746 | 1308897 | 8.371824 | 8.729174 | 0.4871191 | 7.001525 | 7.602754
[8 empty] | 1290 | 857.95 | 428.97 | 1908.05856 | 184.1005 | 1309699 | 8.376554 | 8.734221 | 0.4874007 | 7.000449 | 7.602293
[8 empty] | 1291 | 856.91 | 428.46 | 1905.79008 | 184.2356 | 1310533 | 8.381628 | 8.739634 | 0.4877028 | 7.00024 | 7.602827
[8 empty] | 1292 | 855.91 | 427.98 | 1903.65504 | 184.379 | 1311605 | 8.387011 | 8.745377 | 0.4880233 | 7.00101 | 7.604472
[8 empty] | 1293 | 854.79 | 427.37 | 1900.94176 | 184.5204 | 1312605 | 8.392316 | 8.751038 | 0.4883392 | 6.99952 | 7.603651
[8 empty] | 1294 | 853.77 | 426.94 | 1899.02912 | 184.675 | 1313405 | 8.398114 | 8.757225 | 0.4886845 | 7.001759 | 7.606956
[8 empty] | 1295 | 852.76 | 426.38 | 1896.53824 | 184.8045 | 1314036 | 8.402969 | 8.762406 | 0.4889735 | 7.000347 | 7.606155
[8 empty] | 1296 | 852.02 | 426 | 1894.848 | 184.9022 | 1314725 | 8.40663 | 8.766313 | 0.4891916 | 6.999972 | 7.6063
[8 empty] | 1297 | 851 | 425.5 | 1892.624 | 185.0434 | 1315534 | 8.41192 | 8.771958 | 0.4895066 | 7.000228 | 7.607377
[8 empty] | 1298 | 850.14 | 425.09 | 1890.80032 | 185.1601 | 1316317 | 8.41629 | 8.776621 | 0.4897668 | 7.000485 | 7.608317
[8 empty] | 1299 | 849.41 | 424.66 | 1888.88768 | 185.278 | 1316889 | 8.420704 | 8.781331 | 0.4900297 | 7.000476 | 7.608976
[8 empty] | 1300 | 848.66 | 424.34 | 1887.46432 | 185.3643 | 1317670 | 8.423933 | 8.784778 | 0.490222 | 7.000378 | 7.609359
[8 empty] | 1301 | 847.29 | 423.62 | 1884.26176 | 185.557 | 1318692 | 8.431142 | 8.792471 | 0.4906513 | 7.000052 | 7.610099
[8 empty] | 1302 | 846.47 | 423.26 | 1882.66048 | 185.6689 | 1319565 | 8.435326 | 8.796936 | 0.4909005 | 7.000813 | 7.611563
[8 empty] | 1303 | 845.2 | 422.58 | 1879.63584 | 185.8363 | 1320589 | 8.441582 | 8.803614 | 0.4912731 | 6.999598 | 7.611194
[8 empty] | 1304 | 844.14 | 422.07 | 1877.36736 | 185.9941 | 1321601 | 8.447477 | 8.809905 | 0.4916242 | 7.000607 | 7.61319
[8 empty] | 1305 | 843.22 | 421.61 | 1875.32128 | 186.1199 | 1322481 | 8.452174 | 8.814919 | 0.491904 | 7.000516 | 7.613808
[8 empty] | 1306 | 842.12 | 421.04 | 1872.78592 | 186.2732 | 1323321 | 8.457896 | 8.821026 | 0.4922448 | 7.000236 | 7.614377
[8 empty] | 1307 | 841.32 | 420.68 | 1871.18464 | 186.3849 | 1324001 | 8.462063 | 8.825474 | 0.492493 | 7.000942 | 7.615784
[8 empty] | 1308 | 840.36 | 420.17 | 1868.91616 | 186.5082 | 1324762 | 8.466662 | 8.830383 | 0.4927669 | 6.99984 | 7.615289
[8 empty] | 1309 | 839.48 | 419.74 | 1867.00352 | 186.6489 | 1325726 | 8.471907 | 8.835982 | 0.4930794 | 7.001103 | 7.617468
[8 empty] | 1310 | 838.28 | 419.15 | 1864.3792 | 186.8045 | 1326690 | 8.477706 | 8.842172 | 0.4934248 | 7.000577 | 7.617787
[8 empty] | 1311 | 837.25 | 418.69 | 1862.33312 | 186.9488 | 1327692 | 8.48308 | 8.84791 | 0.493745 | 7.001534 | 7.619655
[8 empty] | 1312 | 836.28 | 418.14 | 1859.88672 | 187.0844 | 1328655 | 8.488129 | 8.853299 | 0.4940457 | 7.000452 | 7.619256
[8 empty] | 1313 | 835.28 | 417.67 | 1857.79616 | 187.2372 | 1329498 | 8.493815 | 8.85937 | 0.4943845 | 7.001729 | 7.621522
[8 empty] | 1314 | 834.4 | 417.18 | 1855.61664 | 187.353 | 1330222 | 8.498123 | 8.863969 | 0.4946411 | 7.000443 | 7.620789
[8 empty] | 1315 | 833.43 | 416.69 | 1853.43712 | 187.4754 | 1330815 | 8.502675 | 8.868828 | 0.4949123 | 6.999543 | 7.620512
[8 empty] | 1316 | 832.72 | 416.32 | 1851.79136 | 187.5729 | 1331556 | 8.506299 | 8.872698 | 0.4951282 | 6.99916 | 7.620656
[8 empty] | 1317 | 831.79 | 415.94 | 1850.10112 | 187.7215 | 1332386 | 8.511821 | 8.878593 | 0.4954572 | 7.001659 | 7.624234
[8 empty] | 1318 | 830.84 | 415.4 | 1847.6992 | 187.84 | 1333138 | 8.516223 | 8.883293 | 0.4957195 | 6.999655 | 7.622734
[8 empty] | 1319 | 829.94 | 414.98 | 1845.83104 | 187.9732 | 1334012 | 8.521169 | 8.888574 | 0.4960142 | 7.000542 | 7.624468
[8 empty] | 1320 | 828.87 | 414.45 | 1843.4736 | 188.1297 | 1334935 | 8.526977 | 8.894776 | 0.4963602 | 7.000956 | 7.625823
[8 empty] | 1321 | 827.76 | 413.86 | 1840.84928 | 188.2743 | 1335899 | 8.532341 | 8.900504 | 0.4966799 | 6.999631 | 7.625215
[8 empty] | 1322 | 826.75 | 413.36 | 1838.62528 | 188.4257 | 1336862 | 8.537955 | 8.906498 | 0.4970144 | 7.00022 | 7.626733
[8 empty] | 1323 | 825.76 | 412.87 | 1836.44576 | 188.5691 | 1337705 | 8.54327 | 8.912174 | 0.4973311 | 7.000489 | 7.627857
[8 empty] | 1324 | 824.96 | 412.51 | 1834.84448 | 188.6793 | 1338387 | 8.547353 | 8.916534 | 0.4975744 | 7.00097 | 7.629019
[8 empty] | 1325 | 823.97 | 412.01 | 1832.62048 | 188.8155 | 1339149 | 8.552397 | 8.92192 | 0.497875 | 7.000619 | 7.629427
[8 empty] | 1326 | 823.06 | 411.56 | 1830.61888 | 188.9431 | 1339993 | 8.557121 | 8.926965 | 0.4981565 | 7.000593 | 7.630139
[8 empty] | 1327 | 822.09 | 411.03 | 1828.26144 | 189.086 | 1340776 | 8.562409 | 8.932612 | 0.4984717 | 7.00011 | 7.630443
[8 empty] | 1328 | 821.37 | 410.68 | 1826.70464 | 189.1922 | 1341619 | 8.566337 | 8.936808 | 0.4987058 | 7.00049 | 7.631475
[8 empty] | 1329 | 820.41 | 410.24 | 1824.74752 | 189.3283 | 1342462 | 8.57137 | 8.942183 | 0.4990057 | 7.001114 | 7.632948
[8 empty] | 1330 | 819.48 | 409.72 | 1822.43456 | 189.4567 | 1343305 | 8.576116 | 8.947252 | 0.4992886 | 6.999903 | 7.632375
[8 empty] | 1331 | 818.55 | 409.29 | 1820.52192 | 189.5911 | 1344269 | 8.581082 | 8.952555 | 0.4995846 | 7.000576 | 7.633893
[8 empty] | 1332 | 817.51 | 408.74 | 1818.07552 | 189.7372 | 1345292 | 8.586478 | 8.958319 | 0.4999062 | 6.999885 | 7.633991
[8 empty] | 1333 | 816.84 | 408.48 | 1816.91904 | 189.8624 | 1346016 | 8.591099 | 8.963255 | 0.5001817 | 7.002903 | 7.638014
[8 empty] | 1334 | 815.6 | 407.81 | 1813.93888 | 190.0173 | 1346830 | 8.596815 | 8.969361 | 0.5005224 | 7.000655 | 7.636468
[8 empty] | 1335 | 814.5 | 407.23 | 1811.35904 | 190.1745 | 1347924 | 8.602613 | 8.975554 | 0.500868 | 7.000071 | 7.636751
[8 empty] | 1336 | 813.5 | 406.74 | 1809.17952 | 190.3137 | 1348967 | 8.607745 | 8.981036 | 0.5011739 | 6.999947 | 7.63743
[8 empty] | 1337 | 812.84 | 406.44 | 1807.84512 | 190.4226 | 1349729 | 8.611758 | 8.985323 | 0.5014131 | 7.001277 | 7.63952
[8 empty] | 1338 | 811.88 | 405.92 | 1805.53216 | 190.5472 | 1350422 | 8.616348 | 8.990226 | 0.5016867 | 6.999746 | 7.63858
[8 empty] | 1339 | 810.79 | 405.39 | 1803.17472 | 190.7184 | 1351115 | 8.622652 | 8.996961 | 0.5020625 | 7.000808 | 7.640745
[8 empty] | 1340 | 810.21 | 405.1 | 1801.8848 | 190.7854 | 1351879 | 8.625118 | 8.999595 | 0.5022096 | 6.999793 | 7.64003
[8 empty] | 1341 | 809.05 | 404.54 | 1799.39392 | 190.9606 | 1352853 | 8.631565 | 9.006482 | 0.5025939 | 7.000552 | 7.64189
[8 empty] | 1342 | 808.24 | 404.11 | 1797.48128 | 191.0854 | 1353606 | 8.636155 | 9.011386 | 0.5028675 | 7.000545 | 7.642617
[8 empty] | 1343 | 807.26 | 403.62 | 1795.30176 | 191.2157 | 1354449 | 8.640945 | 9.016504 | 0.5031531 | 6.999817 | 7.64259
[8 empty] | 1344 | 806.1 | 403.05 | 1792.7664 | 191.3909 | 1355592 | 8.647383 | 9.023383 | 0.503537 | 7.000362 | 7.644218
[8 empty] | 1345 | 805.17 | 402.59 | 1790.72032 | 191.5508 | 1356432 | 8.653256 | 9.029657 | 0.5038871 | 7.001893 | 7.646834
[8 empty] | 1346 | 804.24 | 402.13 | 1788.67424 | 191.6579 | 1357273 | 8.657188 | 9.033858 | 0.5041216 | 7.000268 | 7.645693
[8 empty] | 1347 | 803.25 | 401.62 | 1786.40576 | 191.8077 | 1358278 | 8.662685 | 9.039732 | 0.5044494 | 7.000305 | 7.646619
[8 empty] | 1348 | 802.4 | 401.19 | 1784.49312 | 191.9347 | 1359081 | 8.667343 | 9.04471 | 0.5047271 | 7.000367 | 7.647439
[8 empty] | 1349 | 801.47 | 400.73 | 1782.44704 | 192.0784 | 1359842 | 8.672612 | 9.050341 | 0.5050413 | 7.000891 | 7.648862
[8 empty] | 1350 | 800.45 | 400.21 | 1780.13408 | 192.2084 | 1360595 | 8.677377 | 9.055432 | 0.5053255 | 6.999539 | 7.648156
[8 empty] | 1351 | 799.57 | 399.75 | 1778.088 | 192.3399 | 1361408 | 8.682195 | 9.060581 | 0.5056128 | 6.999313 | 7.648691
[8 empty] | 1352 | 798.87 | 399.43 | 1776.66464 | 192.4574 | 1362131 | 8.686498 | 9.065179 | 0.5058694 | 7.000699 | 7.650903
[8 empty] | 1353 | 797.85 | 398.91 | 1774.35168 | 192.5992 | 1362944 | 8.691689 | 9.070727 | 0.5061789 | 7.000016 | 7.650999
[8 empty] | 1354 | 796.77 | 398.32 | 1771.72736 | 192.7551 | 1363897 | 8.697393 | 9.076823 | 0.5065192 | 6.998928 | 7.650738
[8 empty] | 1355 | 795.93 | 397.98 | 1770.21504 | 192.8826 | 1364860 | 8.702056 | 9.081807 | 0.5067973 | 7.000532 | 7.653251
[8 empty] | 1356 | 795 | 397.53 | 1768.21344 | 193.0385 | 1365702 | 8.707756 | 9.087899 | 0.5071372 | 7.001883 | 7.655658
[8 empty] | 1357 | 794.1 | 397.02 | 1765.94496 | 193.1568 | 1366326 | 8.712079 | 9.092519 | 0.507395 | 6.99993 | 7.654228
[8 empty] | 1358 | 793.27 | 396.63 | 1764.21024 | 193.2783 | 1367199 | 8.716517 | 9.097263 | 0.5076598 | 7.000272 | 7.655328
[8 empty] | 1359 | 792.16 | 396.09 | 1761.80832 | 193.442 | 1368133 | 8.722495 | 9.103652 | 0.5080163 | 7.000464 | 7.656517
[8 empty] | 1360 | 791.34 | 395.69 | 1760.02912 | 193.5729 | 1368824 | 8.727272 | 9.108759 | 0.5083013 | 7.00117 | 7.658073
[8 empty] | 1361 | 790.63 | 395.33 | 1758.42784 | 193.673 | 1369577 | 8.730924 | 9.112662 | 0.5085191 | 7.000746 | 7.658208
[8 empty] | 1362 | 789.54 | 394.78 | 1755.98144 | 193.8336 | 1370631 | 8.736781 | 9.118923 | 0.5088685 | 7.000541 | 7.658947
[8 empty] | 1363 | 788.54 | 394.3 | 1753.8464 | 193.9861 | 1371626 | 8.74234 | 9.124865 | 0.5092001 | 7.001082 | 7.660454
[8 empty] | 1364 | 787.81 | 393.89 | 1752.02272 | 194.095 | 1372378 | 8.746308 | 9.129107 | 0.5094368 | 7.000267 | 7.660216
[8 empty] | 1365 | 786.85 | 393.44 | 1750.02112 | 194.2366 | 1373371 | 8.751465 | 9.13462 | 0.5097444 | 7.000673 | 7.661511
[8 empty] | 1366 | 785.8 | 392.88 | 1747.53024 | 194.3981 | 1374376 | 8.757344 | 9.140906 | 0.5100952 | 7.00029 | 7.662064
[8 empty] | 1367 | 784.9 | 392.48 | 1745.75104 | 194.531 | 1375138 | 8.76218 | 9.146076 | 0.5103837 | 7.001048 | 7.663694
[8 empty] | 1368 | 784.05 | 392.04 | 1743.79392 | 194.668 | 1375891 | 8.767163 | 9.151404 | 0.510681 | 7.001326 | 7.664825
[8 empty] | 1369 | 783.05 | 391.54 | 1741.56992 | 194.8052 | 1376644 | 8.772152 | 9.156737 | 0.5109786 | 7.000534 | 7.664785
[8 empty] | 1370 | 782.35 | 391.16 | 1739.87968 | 194.908 | 1377426 | 8.775888 | 9.160732 | 0.5112015 | 6.999836 | 7.664642
[8 empty] | 1371 | 781.3 | 390.66 | 1737.65568 | 195.0728 | 1378481 | 8.781875 | 9.167133 | 0.5115588 | 7.000658 | 7.666538
[8 empty] | 1372 | 780.38 | 390.21 | 1735.65408 | 195.2191 | 1379515 | 8.787187 | 9.172813 | 0.5118757 | 7.001267 | 7.668091
[8 empty] | 1373 | 779.49 | 389.74 | 1733.56352 | 195.3463 | 1380357 | 8.791804 | 9.17775 | 0.5121512 | 7.000374 | 7.667882
[8 empty] | 1374 | 778.57 | 389.29 | 1731.56192 | 195.488 | 1381360 | 8.796945 | 9.183247 | 0.512458 | 7.000688 | 7.669086
[8 empty] | 1375 | 777.6 | 388.78 | 1729.29344 | 195.6278 | 1382324 | 8.802015 | 9.188669 | 0.5127605 | 6.999799 | 7.66896
[8 empty] | 1376 | 776.72 | 388.35 | 1727.3808 | 195.7667 | 1383208 | 8.80705 | 9.194053 | 0.513061 | 7.000285 | 7.670336
[8 empty] | 1377 | 775.86 | 387.97 | 1725.69056 | 195.9082 | 1383970 | 8.812177 | 9.199536 | 0.5133669 | 7.001818 | 7.672876
[8 empty] | 1378 | 775.04 | 387.5 | 1723.6 | 196.0155 | 1384733 | 8.816063 | 9.203692 | 0.5135989 | 6.999691 | 7.671197
[8 empty] | 1379 | 773.96 | 386.98 | 1721.28704 | 196.1894 | 1385736 | 8.822359 | 9.210425 | 0.5139746 | 7.000593 | 7.673245
[8 empty] | 1380 | 772.99 | 386.46 | 1718.97408 | 196.3255 | 1386500 | 8.827283 | 9.215692 | 0.5142685 | 6.999242 | 7.672594
[8 empty] | 1381 | 772.16 | 386.06 | 1717.19488 | 196.4582 | 1387374 | 8.832083 | 9.220825 | 0.514555 | 6.999852 | 7.674072
[8 empty] | 1382 | 771.41 | 385.68 | 1715.50464 | 196.5889 | 1388367 | 8.836809 | 9.225879 | 0.514837 | 7.000698 | 7.675797
[8 empty] | 1383 | 770.42 | 385.21 | 1713.41408 | 196.7307 | 1389120 | 8.841933 | 9.231361 | 0.5151429 | 7.000558 | 7.67651
[8 empty] | 1384 | 769.46 | 384.71 | 1711.19008 | 196.8634 | 1390084 | 8.846727 | 9.236488 | 0.515429 | 6.999321 | 7.675966
[8 empty] | 1385 | 768.45 | 384.21 | 1708.96608 | 197.0279 | 1391099 | 8.852667 | 9.242841 | 0.5157836 | 6.999954 | 7.677667
[8 empty] | 1386 | 767.75 | 383.9 | 1707.5872 | 197.1508 | 1391862 | 8.857102 | 9.247586 | 0.5160483 | 7.001576 | 7.6802
[8 empty] | 1387 | 766.78 | 383.35 | 1705.1408 | 197.2837 | 1392573 | 8.861897 | 9.252715 | 0.5163345 | 6.999404 | 7.678632
[8 empty] | 1388 | 765.95 | 382.97 | 1703.45056 | 197.4206 | 1393265 | 8.866834 | 9.257996 | 0.5166292 | 7.00056 | 7.680741
[8 empty] | 1389 | 765.13 | 382.54 | 1701.53792 | 197.5342 | 1394109 | 8.870929 | 9.262376 | 0.5168737 | 6.999416 | 7.680184
[8 empty] | 1390 | 763.99 | 381.96 | 1698.95808 | 197.7157 | 1395253 | 8.877468 | 9.269372 | 0.5172641 | 6.999528 | 7.681424
[8 empty] | 1391 | 763.02 | 381.49 | 1696.86752 | 197.8724 | 1396257 | 8.883111 | 9.275409 | 0.517601 | 7.000175 | 7.683098
[8 empty] | 1392 | 762.23 | 381.13 | 1695.26624 | 197.9943 | 1397020 | 8.887499 | 9.280104 | 0.5178629 | 7.000773 | 7.684506
[8 empty] | 1393 | 761.26 | 380.66 | 1693.17568 | 198.1443 | 1397652 | 8.892896 | 9.285878 | 0.5181852 | 7.001002 | 7.685683
[8 empty] | 1394 | 760.78 | 380.4 | 1692.0192 | 198.2146 | 1398340 | 8.895425 | 9.288583 | 0.5183361 | 7.000374 | 7.685428
[8 empty] | 1395 | 759.63 | 379.82 | 1689.43936 | 198.4004 | 1399209 | 8.902105 | 9.295731 | 0.518735 | 7.000673 | 7.686904
[8 empty] | 1396 | 758.69 | 379.35 | 1687.3488 | 198.5353 | 1400112 | 8.906952 | 9.300918 | 0.5190244 | 6.999976 | 7.686973
[8 empty] | 1397 | 757.74 | 378.9 | 1685.3472 | 198.6975 | 1400955 | 8.912778 | 9.307152 | 0.5193723 | 7.001249 | 7.689376
[8 empty] | 1398 | 757.02 | 378.5 | 1683.568 | 198.8025 | 1401707 | 8.916548 | 9.311185 | 0.5195974 | 7.000057 | 7.688717
[8 empty] | 1399 | 756.24 | 378.16 | 1682.05568 | 198.9294 | 1402521 | 8.921103 | 9.316059 | 0.5198694 | 7.00126 | 7.690826
[8 empty] | 1400 | 755.22 | 377.59 | 1679.52032 | 199.0822 | 1403484 | 8.926584 | 9.321925 | 0.5201967 | 6.999724 | 7.690087
[8 empty] | 1401 | 754.33 | 377.17 | 1677.65216 | 199.2329 | 1404638 | 8.931988 | 9.327707 | 0.5205194 | 7.00083 | 7.692239
[8 empty] | 1402 | 753.21 | 376.58 | 1675.02784 | 199.4304 | 1405417 | 8.939066 | 9.335282 | 0.5209421 | 7.001529 | 7.694237
[8 empty] | 1403 | 752.69 | 376.35 | 1674.0048 | 199.4821 | 1406155 | 8.940918 | 9.337264 | 0.5210527 | 7.000304 | 7.693212
[8 empty] | 1404 | 751.63 | 375.81 | 1671.60288 | 199.657 | 1407120 | 8.947181 | 9.343967 | 0.5214267 | 7.000573 | 7.694598
[8 empty] | 1405 | 750.6 | 375.31 | 1669.37888 | 199.8154 | 1407873 | 8.95285 | 9.350035 | 0.5217653 | 7.000599 | 7.695615
[8 empty] | 1406 | 750.07 | 375.04 | 1668.17792 | 199.9046 | 1408535 | 8.956042 | 9.353451 | 0.5219559 | 7.000824 | 7.696419
[8 empty] | 1407 | 749.16 | 374.6 | 1666.2208 | 200.0402 | 1409458 | 8.960892 | 9.358641 | 0.5222456 | 7.000605 | 7.697026
[8 empty] | 1408 | 748.05 | 374.02 | 1663.64096 | 200.2116 | 1410473 | 8.967019 | 9.365199 | 0.5226116 | 6.999866 | 7.697286
[8 empty] | 1409 | 747.43 | 373.74 | 1662.39552 | 200.3161 | 1411136 | 8.970753 | 9.369196 | 0.5228346 | 7.000785 | 7.698951
[8 empty] | 1410 | 746.71 | 373.33 | 1660.57184 | 200.4267 | 1411888 | 8.974703 | 9.373425 | 0.5230706 | 6.999623 | 7.698365
[8 empty] | 1411 | 745.66 | 372.86 | 1658.48128 | 200.6003 | 1412852 | 8.980901 | 9.38006 | 0.5234408 | 7.001038 | 7.701011
[8 empty] | 1412 | 744.61 | 372.28 | 1655.90144 | 200.7627 | 1413885 | 8.986697 | 9.386263 | 0.523787 | 6.999712 | 7.700572
[8 empty] | 1413 | 743.77 | 371.91 | 1654.25568 | 200.9037 | 1414808 | 8.991726 | 9.391647 | 0.5240874 | 7.00106 | 7.702942
[8 empty] | 1414 | 742.8 | 371.37 | 1651.85376 | 201.0501 | 1415691 | 8.996945 | 9.397234 | 0.5243992 | 6.999514 | 7.702162
[8 empty] | 1415 | 741.86 | 370.93 | 1649.89664 | 201.2064 | 1416655 | 9.002515 | 9.403197 | 0.524732 | 7.000422 | 7.704146
[8 empty] | 1416 | 741.07 | 370.55 | 1648.2064 | 201.3366 | 1417456 | 9.007152 | 9.408162 | 0.525009 | 7.000916 | 7.70551
[8 empty] | 1417 | 740.26 | 370.17 | 1646.51616 | 201.4732 | 1418107 | 9.012016 | 9.413369 | 0.5252996 | 7.001778 | 7.707322
[8 empty] | 1418 | 739.28 | 369.58 | 1643.89184 | 201.6083 | 1418981 | 9.016823 | 9.418516 | 0.5255869 | 6.998567 | 7.70464
[8 empty] | 1419 | 738.51 | 369.24 | 1642.37952 | 201.7372 | 1419883 | 9.021409 | 9.423426 | 0.5258608 | 6.999712 | 7.706716
[8 empty] | 1420 | 737.86 | 368.95 | 1641.0896 | 201.8542 | 1420546 | 9.025569 | 9.427881 | 0.5261094 | 7.0011 | 7.708983
[8 empty] | 1421 | 736.89 | 368.43 | 1638.77664 | 201.9981 | 1421268 | 9.030684 | 9.433357 | 0.526415 | 6.999696 | 7.708349
[8 empty] | 1422 | 735.91 | 367.92 | 1636.50816 | 202.1559 | 1422201 | 9.03629 | 9.43936 | 0.52675 | 6.999285 | 7.708897
[8 empty] | 1423 | 735.04 | 367.56 | 1634.90688 | 202.3068 | 1423196 | 9.041648 | 9.445098 | 0.5270702 | 7.001311 | 7.712086
[8 empty] | 1424 | 734.25 | 367.09 | 1632.81632 | 202.4345 | 1424039 | 9.046181 | 9.449952 | 0.5273411 | 6.999866 | 7.711305
[8 empty] | 1425 | 733.31 | 366.68 | 1630.99264 | 202.5914 | 1424882 | 9.051747 | 9.455913 | 0.5276737 | 7.001272 | 7.713852
[8 empty] | 1426 | 732.43 | 366.21 | 1628.90208 | 202.7326 | 1425885 | 9.056755 | 9.461275 | 0.5279729 | 7.000597 | 7.714007
[8 empty] | 1427 | 731.23 | 365.61 | 1626.23328 | 202.9201 | 1426888 | 9.0634 | 9.468392 | 0.5283701 | 7.000143 | 7.714702
[8 empty] | 1428 | 730.46 | 365.22 | 1624.49856 | 203.0425 | 1427652 | 9.067736 | 9.473035 | 0.5286292 | 6.999867 | 7.715179
[8 empty] | 1429 | 729.93 | 364.95 | 1623.2976 | 203.1392 | 1428234 | 9.07116 | 9.476703 | 0.5288339 | 7.000374 | 7.716355
[8 empty] | 1430 | 728.91 | 364.47 | 1621.16256 | 203.3012 | 1428956 | 9.076895 | 9.482845 | 0.5291766 | 7.000682 | 7.717729
[8 empty] | 1431 | 728.05 | 364.01 | 1619.11648 | 203.4386 | 1429860 | 9.081756 | 9.488052 | 0.5294672 | 6.999915 | 7.717763
[8 empty] | 1432 | 726.92 | 363.42 | 1616.49216 | 203.6156 | 1430944 | 9.088015 | 9.494756 | 0.5298413 | 6.998959 | 7.717842
[8 empty] | 1433 | 726.1 | 363.02 | 1614.71296 | 203.7583 | 1431867 | 9.093059 | 9.500159 | 0.5301428 | 6.999632 | 7.719499
[8 empty] | 1434 | 725.44 | 362.7 | 1613.2896 | 203.8681 | 1432639 | 9.096938 | 9.504314 | 0.5303747 | 6.999908 | 7.720507
[8 empty] | 1435 | 724.52 | 362.25 | 1611.288 | 204.0134 | 1433543 | 9.10207 | 9.509811 | 0.5306814 | 6.99975 | 7.721266
[8 empty] | 1436 | 723.62 | 361.76 | 1609.10848 | 204.1672 | 1434326 | 9.107499 | 9.515627 | 0.531006 | 6.999305 | 7.721764
[8 empty] | 1437 | 722.98 | 361.44 | 1607.68512 | 204.2659 | 1435049 | 9.110981 | 9.519357 | 0.5312141 | 6.998905 | 7.721957
[8 empty] | 1438 | 721.98 | 360.97 | 1605.59456 | 204.4406 | 1436012 | 9.117143 | 9.525958 | 0.5315825 | 7.000051 | 7.724346
[8 empty] | 1439 | 721.04 | 360.52 | 1603.59296 | 204.5975 | 1437106 | 9.122674 | 9.531884 | 0.5319132 | 7.000527 | 7.725883
[8 empty] | 1440 | 720.16 | 360.13 | 1601.85824 | 204.7423 | 1437948 | 9.127776 | 9.53735 | 0.5322182 | 7.001447 | 7.727833
[8 empty] | 1441 | 719.5 | 359.83 | 1600.52384 | 204.8564 | 1438692 | 9.131794 | 9.541655 | 0.5324584 | 7.002307 | 7.72952
[8 empty] | 1442 | 718.49 | 359.27 | 1598.03296 | 205.0137 | 1439595 | 9.137332 | 9.547588 | 0.5327895 | 7.000632 | 7.728687
[8 empty] | 1443 | 717.62 | 358.8 | 1595.9424 | 205.1644 | 1440639 | 9.142635 | 9.55327 | 0.5331066 | 7.000307 | 7.729304
[8 empty] | 1444 | 716.63 | 358.29 | 1593.67392 | 205.3363 | 1441442 | 9.14868 | 9.559748 | 0.5334681 | 7.00043 | 7.730553
[8 empty] | 1445 | 716.19 | 358.11 | 1592.87328 | 205.4079 | 1441924 | 9.151197 | 9.562445 | 0.5336186 | 7.00111 | 7.731769
[8 empty] | 1446 | 715.23 | 357.59 | 1590.56032 | 205.5543 | 1442844 | 9.156342 | 9.567958 | 0.5339262 | 6.999521 | 7.730964
[8 empty] | 1447 | 714.17 | 357.11 | 1588.42528 | 205.7376 | 1443973 | 9.16278 | 9.574857 | 0.5343112 | 7.000862 | 7.733637
[8 empty] | 1448 | 713.46 | 356.76 | 1586.86848 | 205.8674 | 1444665 | 9.167337 | 9.57974 | 0.5345837 | 7.001605 | 7.735302
[8 empty] | 1449 | 712.81 | 356.4 | 1585.2672 | 205.9611 | 1445454 | 9.170625 | 9.583264 | 0.5347804 | 7.000029 | 7.73417
[8 empty] | 1450 | 711.76 | 355.89 | 1582.99872 | 206.1422 | 1446486 | 9.176978 | 9.590072 | 0.5351603 | 7.000615 | 7.735997
[8 empty] | 1451 | 710.84 | 355.42 | 1580.90816 | 206.2987 | 1447448 | 9.182464 | 9.595952 | 0.5354884 | 7.000532 | 7.736926
[8 empty] | 1452 | 709.98 | 354.99 | 1578.99552 | 206.4458 | 1448368 | 9.187619 | 9.601477 | 0.5357967 | 7.000673 | 7.738043
[8 empty] | 1453 | 709.19 | 354.6 | 1577.2608 | 206.5795 | 1449048 | 9.192302 | 9.606496 | 0.5360768 | 7.000808 | 7.739066
[8 empty] | 1454 | 708.4 | 354.19 | 1575.43712 | 206.6975 | 1449678 | 9.196433 | 9.610924 | 0.5363239 | 6.999618 | 7.738523
[8 empty] | 1455 | 707.57 | 353.75 | 1573.48 | 206.8405 | 1450582 | 9.201438 | 9.616288 | 0.5366232 | 6.999289 | 7.739095
[8 empty] | 1456 | 706.69 | 353.36 | 1571.74528 | 206.9946 | 1451536 | 9.206828 | 9.622066 | 0.5369457 | 7.000587 | 7.74154
[8 empty] | 1457 | 705.75 | 352.85 | 1569.4768 | 207.1577 | 1452418 | 9.212531 | 9.628179 | 0.5372868 | 7.000022 | 7.741986
[8 empty] | 1458 | 704.95 | 352.46 | 1567.74208 | 207.2812 | 1453381 | 9.216847 | 9.632805 | 0.5375449 | 6.999507 | 7.742227
[8 empty] | 1459 | 703.9 | 351.97 | 1565.56256 | 207.4726 | 1454424 | 9.223532 | 9.639972 | 0.5379448 | 7.000966 | 7.7451
[8 empty] | 1460 | 703.14 | 351.56 | 1563.73888 | 207.6051 | 1455308 | 9.228157 | 9.64493 | 0.5382216 | 7.000558 | 7.745521
[8 empty] | 1461 | 702.44 | 351.22 | 1562.22656 | 207.7236 | 1455911 | 9.232293 | 9.649364 | 0.5384689 | 7.000716 | 7.746476
[8 empty] | 1462 | 701.89 | 350.97 | 1561.11456 | 207.8105 | 1456517 | 9.235324 | 9.652614 | 0.5386503 | 7.000813 | 7.747156
[8 empty] | 1463 | 700.97 | 350.5 | 1559.024 | 207.9614 | 1457429 | 9.240586 | 9.658255 | 0.5389651 | 7.000256 | 7.747536
[8 empty] | 1464 | 699.92 | 349.95 | 1556.5776 | 208.1494 | 1458459 | 9.247138 | 9.66528 | 0.5393571 | 7.000254 | 7.748776
[8 empty] | 1465 | 698.92 | 349.44 | 1554.30912 | 208.308 | 1459422 | 9.252663 | 9.671203 | 0.5396877 | 6.999315 | 7.748785
[8 empty] | 1466 | 698.19 | 349.11 | 1552.84128 | 208.4502 | 1460224 | 9.257613 | 9.676511 | 0.5399839 | 7.001012 | 7.751605
[8 empty] | 1467 | 697.42 | 348.73 | 1551.15104 | 208.5756 | 1460967 | 9.261977 | 9.681191 | 0.540245 | 7.000716 | 7.752109
[8 empty] | 1468 | 696.53 | 348.28 | 1549.14944 | 208.7286 | 1461930 | 9.267299 | 9.686897 | 0.5405635 | 7.000616 | 7.753013
[8 empty] | 1469 | 695.62 | 347.78 | 1546.92544 | 208.886 | 1462994 | 9.272772 | 9.692766 | 0.5408909 | 6.999754 | 7.753104
[8 empty] | 1470 | 694.73 | 347.37 | 1545.10176 | 209.0311 | 1463796 | 9.277814 | 9.698173 | 0.5411927 | 6.999971 | 7.754309
[8 empty] | 1471 | 694.06 | 346.99 | 1543.41152 | 209.1493 | 1464469 | 9.281919 | 9.702576 | 0.5414384 | 6.999212 | 7.754254
[8 empty] | 1472 | 693.24 | 346.62 | 1541.76576 | 209.2985 | 1465372 | 9.2871 | 9.708131 | 0.5417484 | 7.000455 | 7.756626
[8 empty] | 1473 | 692.29 | 346.15 | 1539.6752 | 209.46 | 1466285 | 9.292704 | 9.714142 | 0.5420838 | 7.000386 | 7.757625
[8 empty] | 1474 | 691.51 | 345.82 | 1538.20736 | 209.5954 | 1467045 | 9.297401 | 9.719179 | 0.5423649 | 7.001612 | 7.759888
[8 empty] | 1475 | 690.74 | 345.37 | 1536.20576 | 209.719 | 1467796 | 9.301686 | 9.723775 | 0.5426214 | 6.999711 | 7.758607
[8 empty] | 1476 | 689.93 | 344.94 | 1534.29312 | 209.8644 | 1468579 | 9.306725 | 9.729179 | 0.542923 | 6.999475 | 7.759317
[8 empty] | 1477 | 689.04 | 344.51 | 1532.38048 | 210.02 | 1469572 | 9.312115 | 9.73496 | 0.5432456 | 6.999821 | 7.760743
[8 empty] | 1478 | 688.07 | 344.02 | 1530.20096 | 210.1868 | 1470616 | 9.31789 | 9.741155 | 0.5435912 | 6.999588 | 7.761602
[8 empty] | 1479 | 687.36 | 343.63 | 1528.46624 | 210.3273 | 1471298 | 9.322751 | 9.74637 | 0.5438822 | 6.999843 | 7.762827
[8 empty] | 1480 | 686.73 | 343.37 | 1527.30976 | 210.4297 | 1471991 | 9.326293 | 9.750169 | 0.5440943 | 7.000516 | 7.764261
[8 empty] | 1481 | 685.94 | 342.95 | 1525.4416 | 210.5618 | 1472924 | 9.330861 | 9.755069 | 0.5443677 | 6.999651 | 7.76419
[8 empty] | 1482 | 685.13 | 342.56 | 1523.70688 | 210.7175 | 1473768 | 9.336242 | 9.760842 | 0.5446898 | 7.000764 | 7.766471
[8 empty] | 1483 | 684.21 | 342.12 | 1521.74976 | 210.8671 | 1474672 | 9.34141 | 9.766386 | 0.5449992 | 7.000487 | 7.767172
[8 empty] | 1484 | 683.21 | 341.61 | 1519.48128 | 211.0411 | 1475736 | 9.347417 | 9.77283 | 0.5453588 | 7.000185 | 7.76801
[8 empty] | 1485 | 682.35 | 341.2 | 1517.6576 | 211.1961 | 1476738 | 9.352766 | 9.778569 | 0.5456791 | 7.000811 | 7.76975
[8 empty] | 1486 | 681.5 | 340.76 | 1515.70048 | 211.3438 | 1477622 | 9.35786 | 9.784034 | 0.5459841 | 7.000384 | 7.770274
[8 empty] | 1487 | 680.92 | 340.48 | 1514.45504 | 211.4648 | 1478265 | 9.362031 | 9.78851 | 0.5462338 | 7.001678 | 7.772529
[8 empty] | 1488 | 680.12 | 340.08 | 1512.67584 | 211.5905 | 1478928 | 9.366363 | 9.793158 | 0.5464932 | 7.000771 | 7.772373
[8 empty] | 1489 | 679.28 | 339.61 | 1510.58528 | 211.7276 | 1479771 | 9.371085 | 9.798225 | 0.5467759 | 6.999075 | 7.771418
[8 empty] | 1490 | 678.42 | 339.2 | 1508.7616 | 211.8887 | 1480855 | 9.376632 | 9.804177 | 0.5471081 | 6.999999 | 7.773538
[8 empty] | 1491 | 677.43 | 338.75 | 1506.76 | 212.0634 | 1481959 | 9.382643 | 9.810627 | 0.547468 | 7.000877 | 7.775699
[8 empty] | 1492 | 676.67 | 338.38 | 1505.11424 | 212.2188 | 1482800 | 9.387988 | 9.816363 | 0.5477881 | 7.002273 | 7.778306
[8 empty] | 1493 | 675.71 | 337.83 | 1502.66784 | 212.3563 | 1483720 | 9.392714 | 9.821435 | 0.5480711 | 6.998888 | 7.775482
[8 empty] | 1494 | 675.07 | 337.51 | 1501.24448 | 212.4931 | 1484560 | 9.397415 | 9.826479 | 0.5483526 | 7.000215 | 7.777888
[8 empty] | 1495 | 674.34 | 337.15 | 1499.6432 | 212.6148 | 1485300 | 9.401594 | 9.830965 | 0.548603 | 6.999826 | 7.778285
[8 empty] | 1496 | 673.61 | 336.84 | 1498.26432 | 212.7513 | 1486084 | 9.40628 | 9.835994 | 0.5488836 | 7.001327 | 7.780885
[8 empty] | 1497 | 672.7 | 336.34 | 1496.04032 | 212.9073 | 1487048 | 9.411633 | 9.84174 | 0.5492042 | 7.000003 | 7.780479
[8 empty] | 1498 | 671.8 | 335.94 | 1494.26112 | 213.0746 | 1488052 | 9.417371 | 9.847898 | 0.5495479 | 7.001403 | 7.783179
[8 empty] | 1499 | 670.87 | 335.4 | 1491.8592 | 213.2331 | 1488934 | 9.422804 | 9.85373 | 0.5498733 | 6.999358 | 7.781991
[8 empty] | 1500 | 670.12 | 335.06 | 1490.34688 | 213.3723 | 1489898 | 9.427573 | 9.858849 | 0.550159 | 7.000351 | 7.784049
[8 empty] | 1501 | 669.31 | 334.67 | 1488.61216 | 213.5287 | 1490702 | 9.432929 | 9.864598 | 0.5504798 | 7.00129 | 7.786166
[8 empty] | 1502 | 668.48 | 334.23 | 1486.65504 | 213.664 | 1491414 | 9.43756 | 9.869569 | 0.5507572 | 6.999944 | 7.785599
[8 empty] | 1503 | 667.79 | 333.87 | 1485.05376 | 213.7937 | 1492047 | 9.441997 | 9.874333 | 0.551023 | 6.999938 | 7.786483
[8 empty] | 1504 | 667.19 | 333.6 | 1483.8528 | 213.8902 | 1492836 | 9.445298 | 9.877876 | 0.5512207 | 6.999882 | 7.787085
[8 empty] | 1505 | 666.19 | 333.09 | 1481.58432 | 214.0843 | 1493895 | 9.451933 | 9.884999 | 0.5516182 | 7.000449 | 7.789052
[8 empty] | 1506 | 665.37 | 332.7 | 1479.8496 | 214.2347 | 1494888 | 9.457071 | 9.890515 | 0.5519261 | 7.000984 | 7.790685
[8 empty] | 1507 | 664.56 | 332.28 | 1477.98144 | 214.377 | 1495731 | 9.46193 | 9.895733 | 0.5522172 | 7.000406 | 7.791024
[8 empty] | 1508 | 663.76 | 331.88 | 1476.20224 | 214.5222 | 1496482 | 9.466886 | 9.901054 | 0.5525142 | 7.000406 | 7.792028
[8 empty] | 1509 | 663.02 | 331.5 | 1474.512 | 214.6578 | 1497416 | 9.471512 | 9.906021 | 0.5527913 | 7.000259 | 7.792802
[8 empty] | 1510 | 662.09 | 331.06 | 1472.55488 | 214.8255 | 1498438 | 9.477231 | 9.912161 | 0.553134 | 7.000697 | 7.794451
[8 empty] | 1511 | 661.3 | 330.63 | 1470.64224 | 214.9739 | 1499398 | 9.482289 | 9.917592 | 0.553437 | 7.000213 | 7.79494
[8 empty] | 1512 | 660.46 | 330.22 | 1468.81856 | 215.1167 | 1500358 | 9.487153 | 9.922815 | 0.5537285 | 6.999814 | 7.795487
[8 empty] | 1513 | 659.66 | 329.82 | 1467.03936 | 215.2751 | 1501198 | 9.492546 | 9.928607 | 0.5540517 | 7.00052 | 7.797374
[8 empty] | 1514 | 658.91 | 329.44 | 1465.34912 | 215.4065 | 1501949 | 9.497018 | 9.933409 | 0.5543197 | 7.000074 | 7.797791
[8 empty] | 1515 | 658.17 | 329.06 | 1463.65888 | 215.5395 | 1502643 | 9.501542 | 9.938268 | 0.5545908 | 6.99971 | 7.798311
[8 empty] | 1516 | 657.57 | 328.79 | 1462.45792 | 215.6527 | 1503365 | 9.505391 | 9.942402 | 0.5548215 | 7.00053 | 7.800013
[8 empty] | 1517 | 656.78 | 328.38 | 1460.63424 | 215.7976 | 1504148 | 9.510316 | 9.947691 | 0.5551167 | 7.000198 | 7.800654
[8 empty] | 1518 | 655.99 | 328 | 1458.944 | 215.9413 | 1505021 | 9.515198 | 9.952934 | 0.5554093 | 7.000425 | 7.80191
[8 empty] | 1519 | 655.13 | 327.57 | 1457.03136 | 216.1069 | 1506097 | 9.520821 | 9.958973 | 0.5557463 | 7.000843 | 7.803533
[8 empty] | 1520 | 654.09 | 327.01 | 1454.54048 | 216.2864 | 1507061 | 9.526913 | 9.965516 | 0.5561114 | 6.999271 | 7.803036
[8 empty] | 1521 | 653.33 | 326.63 | 1452.85024 | 216.4344 | 1507943 | 9.531932 | 9.970908 | 0.5564123 | 6.999709 | 7.804561
[8 empty] | 1522 | 652.53 | 326.28 | 1451.29344 | 216.5874 | 1508785 | 9.537119 | 9.97648 | 0.5567232 | 7.00107 | 7.807151
[8 empty] | 1523 | 651.73 | 325.89 | 1449.55872 | 216.7369 | 1509538 | 9.542185 | 9.981921 | 0.5570269 | 7.001359 | 7.808523
[8 empty] | 1524 | 650.96 | 325.47 | 1447.69056 | 216.8635 | 1510412 | 9.546472 | 9.986527 | 0.5572839 | 6.999665 | 7.807524
[8 empty] | 1525 | 650 | 325.01 | 1445.64448 | 217.0511 | 1511376 | 9.552823 | 9.993349 | 0.5576646 | 7.000631 | 7.80992
[8 empty] | 1526 | 649.31 | 324.69 | 1444.22112 | 217.1888 | 1512098 | 9.557481 | 9.998354 | 0.5579439 | 7.001709 | 7.812094
[8 empty] | 1527 | 648.53 | 324.26 | 1442.30848 | 217.3302 | 1512881 | 9.562263 | 10.00349 | 0.5582306 | 7.00062 | 7.811875
[8 empty] | 1528 | 647.71 | 323.83 | 1440.39584 | 217.4684 | 1513864 | 9.566934 | 10.00851 | 0.5585106 | 6.999332 | 7.811413
[8 empty] | 1529 | 646.82 | 323.38 | 1438.39424 | 217.6397 | 1514709 | 9.572721 | 10.01473 | 0.5588576 | 6.999513 | 7.812825
[8 empty] | 1530 | 646.13 | 323.03 | 1436.83744 | 217.7722 | 1515551 | 9.577195 | 10.01954 | 0.5591259 | 6.999601 | 7.81386
[8 empty] | 1531 | 645.23 | 322.61 | 1434.96928 | 217.9383 | 1516271 | 9.582801 | 10.02556 | 0.559462 | 7.000106 | 7.815599
[8 empty] | 1532 | 644.6 | 322.31 | 1433.63488 | 218.0538 | 1516972 | 9.586698 | 10.02975 | 0.5596956 | 7.000276 | 7.816608
[8 empty] | 1533 | 643.78 | 321.88 | 1431.72224 | 218.2117 | 1517815 | 9.592022 | 10.03547 | 0.5600149 | 7.000065 | 7.817493
[8 empty] | 1534 | 643.12 | 321.54 | 1430.20992 | 218.3297 | 1518748 | 9.595999 | 10.03974 | 0.5602534 | 6.999492 | 7.817691
[8 empty] | 1535 | 642.31 | 321.17 | 1428.56416 | 218.4904 | 1519741 | 9.601412 | 10.04556 | 0.560578 | 7.000727 | 7.820212
[8 empty] | 1536 | 641.51 | 320.82 | 1427.00736 | 218.6526 | 1520584 | 9.606873 | 10.05143 | 0.5609055 | 7.002474 | 7.823318
[8 empty] | 1537 | 640.68 | 320.36 | 1424.96128 | 218.7973 | 1521337 | 9.611743 | 10.05666 | 0.5611976 | 7.000795 | 7.822473
[8 empty] | 1538 | 639.92 | 319.96 | 1423.18208 | 218.9395 | 1522180 | 9.616526 | 10.0618 | 0.5614845 | 7.00027 | 7.8229
[8 empty] | 1539 | 639.16 | 319.59 | 1421.53632 | 219.0815 | 1523084 | 9.6213 | 10.06693 | 0.5617708 | 7.000377 | 7.824034
[8 empty] | 1540 | 638.2 | 319.09 | 1419.31232 | 219.256 | 1524078 | 9.627164 | 10.07323 | 0.5621225 | 6.999502 | 7.824302
[8 empty] | 1541 | 637.39 | 318.66 | 1417.39968 | 219.4108 | 1525061 | 9.632363 | 10.07882 | 0.5624343 | 6.999006 | 7.824856
[8 empty] | 1542 | 636.67 | 318.34 | 1415.97632 | 219.5566 | 1525904 | 9.637257 | 10.08408 | 0.5627279 | 7.000396 | 7.827455
[8 empty] | 1543 | 635.93 | 317.94 | 1414.19712 | 219.7013 | 1526707 | 9.642111 | 10.0893 | 0.5630191 | 6.999953 | 7.827997
[8 empty] | 1544 | 635.18 | 317.57 | 1412.55136 | 219.8425 | 1527588 | 9.646847 | 10.09439 | 0.5633032 | 6.999957 | 7.829015
[8 empty] | 1545 | 634.35 | 317.15 | 1410.6832 | 219.9897 | 1528588 | 9.651781 | 10.0997 | 0.5635992 | 6.999194 | 7.829218
[8 empty] | 1546 | 633.52 | 316.78 | 1409.03744 | 220.1587 | 1529508 | 9.657442 | 10.10578 | 0.5639388 | 7.00078 | 7.832208
[8 empty] | 1547 | 632.75 | 316.36 | 1407.16928 | 220.3123 | 1530348 | 9.662585 | 10.11131 | 0.5642474 | 7.00036 | 7.832844
[8 empty] | 1548 | 631.91 | 315.99 | 1405.52352 | 220.4682 | 1531308 | 9.667803 | 10.11692 | 0.5645604 | 7.001166 | 7.834871
[8 empty] | 1549 | 631.11 | 315.57 | 1403.65536 | 220.6253 | 1532188 | 9.673057 | 10.12257 | 0.5648757 | 7.000922 | 7.835732
[8 empty] | 1550 | 630.42 | 315.19 | 1401.96512 | 220.7486 | 1533029 | 9.67718 | 10.127 | 0.565123 | 6.999602 | 7.835145
[8 empty] | 1551 | 629.62 | 314.84 | 1400.40832 | 220.9117 | 1533914 | 9.68263 | 10.13286 | 0.56545 | 7.001235 | 7.838152
[8 empty] | 1552 | 628.95 | 314.52 | 1398.98496 | 221.0464 | 1534838 | 9.687129 | 10.1377 | 0.56572 | 7.001886 | 7.839858
[8 empty] | 1553 | 628.24 | 314.12 | 1397.20576 | 221.1778 | 1535721 | 9.691516 | 10.14242 | 0.5659832 | 7.000557 | 7.839321
[8 empty] | 1554 | 627.47 | 313.72 | 1395.42656 | 221.3267 | 1536442 | 9.696484 | 10.14776 | 0.5662814 | 7.000224 | 7.840029
[8 empty] | 1555 | 626.57 | 313.26 | 1393.38048 | 221.4994 | 1537406 | 9.702244 | 10.15396 | 0.5666271 | 6.99991 | 7.840932
[8 empty] | 1556 | 625.7 | 312.86 | 1391.60128 | 221.6645 | 1538410 | 9.707747 | 10.15988 | 0.5669573 | 7.000484 | 7.842775
[8 empty] | 1557 | 625.07 | 312.54 | 1390.17792 | 221.797 | 1539293 | 9.712162 | 10.16462 | 0.5672223 | 7.000958 | 7.844271
[8 empty] | 1558 | 624.3 | 312.19 | 1388.62112 | 221.9504 | 1540216 | 9.71727 | 10.17012 | 0.5675288 | 7.001956 | 7.846507
[8 empty] | 1559 | 623.55 | 311.78 | 1386.79744 | 222.0916 | 1541059 | 9.72197 | 10.17517 | 0.5678109 | 7.000893 | 7.846346
[8 empty] | 1560 | 622.81 | 311.4 | 1385.1072 | 222.2288 | 1541983 | 9.726534 | 10.18008 | 0.5680849 | 7.000261 | 7.84664
[8 empty] | 1561 | 622.01 | 311.02 | 1383.41696 | 222.3918 | 1542785 | 9.731954 | 10.18591 | 0.5684102 | 7.001104 | 7.848776
[8 empty] | 1562 | 621.19 | 310.59 | 1381.50432 | 222.5504 | 1543606 | 9.737225 | 10.19158 | 0.5687266 | 7.000555 | 7.849321
[8 empty] | 1563 | 620.5 | 310.28 | 1380.12544 | 222.6863 | 1544510 | 9.741739 | 10.19644 | 0.5689976 | 7.001391 | 7.851255
[8 empty] | 1564 | 619.74 | 309.89 | 1378.39072 | 222.8383 | 1545353 | 9.746786 | 10.20187 | 0.5693005 | 7.00134 | 7.852312
[8 empty] | 1565 | 618.94 | 309.45 | 1376.4336 | 222.9904 | 1546197 | 9.751833 | 10.20729 | 0.5696035 | 7.00015 | 7.852095
[8 empty] | 1566 | 618.31 | 309.2 | 1375.3216 | 223.1202 | 1547071 | 9.756138 | 10.21193 | 0.569862 | 7.001965 | 7.855085
[8 empty] | 1567 | 617.33 | 308.66 | 1372.91968 | 223.2983 | 1548223 | 9.762042 | 10.21828 | 0.5702164 | 6.99998 | 7.854168
[8 empty] | 1568 | 616.62 | 308.3 | 1371.3184 | 223.4607 | 1549133 | 9.767423 | 10.22407 | 0.5705395 | 7.001156 | 7.856685
[8 empty] | 1569 | 615.8 | 307.92 | 1369.62816 | 223.6094 | 1549967 | 9.772347 | 10.22937 | 0.5708351 | 7.001079 | 7.857695
[8 empty] | 1570 | 614.82 | 307.4 | 1367.3152 | 223.7933 | 1550931 | 9.778433 | 10.23591 | 0.5712006 | 6.999827 | 7.857648
[8 empty] | 1571 | 614.38 | 307.24 | 1366.60352 | 223.8889 | 1551693 | 9.781596 | 10.23932 | 0.5713905 | 7.001682 | 7.860437
[8 empty] | 1572 | 613.5 | 306.74 | 1364.37952 | 224.0567 | 1552506 | 9.787144 | 10.24529 | 0.5717237 | 6.999931 | 7.859714
[8 empty] | 1573 | 612.74 | 306.38 | 1362.77824 | 224.2027 | 1553379 | 9.79197 | 10.25048 | 0.5720134 | 7.000107 | 7.860992
[8 empty] | 1574 | 612.1 | 306.06 | 1361.35488 | 224.3413 | 1554253 | 9.796548 | 10.25541 | 0.5722883 | 7.000761 | 7.862754
[8 empty] | 1575 | 611.29 | 305.69 | 1359.70912 | 224.5039 | 1555096 | 9.801916 | 10.26118 | 0.5726107 | 7.001641 | 7.86495
[8 empty] | 1576 | 610.64 | 305.35 | 1358.1968 | 224.6331 | 1555970 | 9.80618 | 10.26577 | 0.5728668 | 7.001277 | 7.865502
[8 empty] | 1577 | 609.79 | 304.91 | 1356.23968 | 224.8066 | 1556852 | 9.811902 | 10.27193 | 0.5732105 | 7.001154 | 7.866655
[8 empty] | 1578 | 608.97 | 304.47 | 1354.28256 | 224.9592 | 1557815 | 9.816933 | 10.27735 | 0.5735126 | 6.999814 | 7.866286
[8 empty] | 1579 | 608.24 | 304.08 | 1352.54784 | 225.112 | 1558659 | 9.821967 | 10.28276 | 0.573815 | 6.999621 | 7.867208
[8 empty] | 1580 | 607.39 | 303.64 | 1350.59072 | 225.28 | 1559421 | 9.827499 | 10.28872 | 0.5741473 | 6.999136 | 7.867916
[8 empty] | 1581 | 606.66 | 303.35 | 1349.3008 | 225.4297 | 1560463 | 9.832426 | 10.29402 | 0.5744432 | 7.001045 | 7.871182
[8 empty] | 1582 | 605.83 | 302.91 | 1347.34368 | 225.5903 | 1561423 | 9.837709 | 10.29971 | 0.5747605 | 7.000107 | 7.871329
[8 empty] | 1583 | 605.14 | 302.54 | 1345.69792 | 225.7319 | 1562184 | 9.842364 | 10.30472 | 0.5750402 | 6.999682 | 7.871911
[8 empty] | 1584 | 604.51 | 302.28 | 1344.54144 | 225.8624 | 1562968 | 9.846653 | 10.30934 | 0.5752978 | 7.001156 | 7.874548
[8 empty] | 1585 | 603.62 | 301.84 | 1342.58432 | 226.0408 | 1563991 | 9.852513 | 10.31565 | 0.5756499 | 7.0012 | 7.875936
[8 empty] | 1586 | 602.9 | 301.42 | 1340.71616 | 226.1794 | 1564914 | 9.857063 | 10.32054 | 0.5759232 | 6.999407 | 7.874962
[8 empty] | 1587 | 602.2 | 301.08 | 1339.20384 | 226.329 | 1565627 | 9.861971 | 10.32583 | 0.5762181 | 7.000092 | 7.876857
[8 empty] | 1588 | 601.55 | 300.75 | 1337.736 | 226.4547 | 1566410 | 9.866094 | 10.33027 | 0.5764658 | 6.999627 | 7.877281
[8 empty] | 1589 | 600.71 | 300.34 | 1335.91232 | 226.631 | 1567314 | 9.871873 | 10.33649 | 0.5768131 | 7.000192 | 7.879246
[8 empty] | 1590 | 599.99 | 300 | 1334.4 | 226.7707 | 1568307 | 9.87645 | 10.34142 | 0.5770881 | 7.000277 | 7.880396
[8 empty] | 1591 | 599.16 | 299.58 | 1332.53184 | 226.9408 | 1569230 | 9.88202 | 10.34742 | 0.5774228 | 7.000225 | 7.881623
[8 empty] | 1592 | 598.46 | 299.18 | 1330.75264 | 227.0836 | 1570194 | 9.886693 | 10.35245 | 0.5777036 | 6.999061 | 7.881393
[8 empty] | 1593 | 597.65 | 298.82 | 1329.15136 | 227.2522 | 1571118 | 9.892208 | 10.35839 | 0.578035 | 7.0003 | 7.884065
[8 empty] | 1594 | 596.88 | 298.47 | 1327.59456 | 227.4107 | 1571961 | 9.89739 | 10.36397 | 0.5783464 | 7.001182 | 7.886261
[8 empty] | 1595 | 596.14 | 298.08 | 1325.85984 | 227.5544 | 1572884 | 9.902085 | 10.36902 | 0.5786286 | 7.000266 | 7.886319
[8 empty] | 1596 | 595.7 | 297.83 | 1324.74784 | 227.6676 | 1573566 | 9.905783 | 10.37301 | 0.5788508 | 7.00088 | 7.887872
[8 empty] | 1597 | 594.9 | 297.46 | 1323.10208 | 227.8072 | 1574309 | 9.91034 | 10.37791 | 0.5791247 | 7.000178 | 7.888142
[8 empty] | 1598 | 593.97 | 296.97 | 1320.92256 | 228.0009 | 1575414 | 9.91666 | 10.38472 | 0.5795046 | 6.999735 | 7.889118
[8 empty] | 1599 | 593.14 | 296.59 | 1319.23232 | 228.1714 | 1576416 | 9.92222 | 10.39071 | 0.5798388 | 7.000539 | 7.891325
[8 empty] | 1600 | 592.48 | 296.26 | 1317.76448 | 228.3174 | 1577256 | 9.926978 | 10.39584 | 0.5801248 | 7.001109 | 7.893081
[8 empty] | 1601 | 591.75 | 295.89 | 1316.11872 | 228.468 | 1578176 | 9.931884 | 10.40112 | 0.5804197 | 7.000985 | 7.894093
[8 empty] | 1602 | 590.96 | 295.43 | 1314.07264 | 228.6273 | 1579056 | 9.93707 | 10.40671 | 0.5807314 | 6.999215 | 7.893317
[8 empty] | 1603 | 590.44 | 295.26 | 1313.31648 | 228.7513 | 1579656 | 9.941105 | 10.41105 | 0.580974 | 7.002286 | 7.897729
[8 empty] | 1604 | 589.57 | 294.8 | 1311.2704 | 228.9131 | 1580679 | 9.946368 | 10.41672 | 0.5812904 | 7.000633 | 7.897106
[8 empty] | 1605 | 588.64 | 294.29 | 1309.00192 | 229.1123 | 1581762 | 9.952843 | 10.4237 | 0.5816797 | 6.999913 | 7.897824
[8 empty] | 1606 | 588.07 | 294.02 | 1307.80096 | 229.2286 | 1582486 | 9.956622 | 10.42777 | 0.5819068 | 7.000143 | 7.898977
[8 empty] | 1607 | 587.33 | 293.68 | 1306.28864 | 229.3738 | 1583450 | 9.961337 | 10.43285 | 0.5821903 | 7.000352 | 7.90033
[8 empty] | 1608 | 586.5 | 293.23 | 1304.28704 | 229.5522 | 1584554 | 9.967127 | 10.43909 | 0.5825385 | 6.999824 | 7.901108
[8 empty] | 1609 | 585.81 | 292.91 | 1302.86368 | 229.7067 | 1585438 | 9.972138 | 10.44449 | 0.5828398 | 7.001018 | 7.903647
[8 empty] | 1610 | 585.03 | 292.53 | 1301.17344 | 229.8601 | 1586212 | 9.977112 | 10.44985 | 0.5831389 | 7.000704 | 7.904477
[8 empty] | 1611 | 584.32 | 292.16 | 1299.52768 | 230.0074 | 1586995 | 9.981885 | 10.45499 | 0.5834259 | 7.000267 | 7.905123
[8 empty] | 1612 | 583.56 | 291.78 | 1297.83744 | 230.1643 | 1587868 | 9.986966 | 10.46047 | 0.5837315 | 7.000127 | 7.906179
[8 empty] | 1613 | 582.75 | 291.39 | 1296.10272 | 230.334 | 1588972 | 9.992459 | 10.46639 | 0.5840618 | 7.000466 | 7.907876
[8 empty] | 1614 | 581.94 | 290.96 | 1294.19008 | 230.5071 | 1589893 | 9.998059 | 10.47242 | 0.5843986 | 7.000022 | 7.908718
[8 empty] | 1615 | 581.44 | 290.73 | 1293.16704 | 230.6302 | 1590493 | 10.00204 | 10.47671 | 0.584638 | 7.001522 | 7.911369
[8 empty] | 1616 | 580.65 | 290.32 | 1291.34336 | 230.7709 | 1591438 | 10.00659 | 10.48161 | 0.5849115 | 6.999683 | 7.910384
[8 empty] | 1617 | 579.95 | 289.99 | 1289.87552 | 230.9504 | 1592473 | 10.01238 | 10.48786 | 0.5852602 | 7.001977 | 7.914374
[8 empty] | 1618 | 579.06 | 289.54 | 1287.87392 | 231.1107 | 1593166 | 10.01756 | 10.49344 | 0.5855715 | 7.000263 | 7.913686
[8 empty] | 1619 | 578.37 | 289.2 | 1286.3616 | 231.2676 | 1594040 | 10.02262 | 10.4989 | 0.585876 | 7.000999 | 7.915743
[8 empty] | 1620 | 577.83 | 288.94 | 1285.20512 | 231.3873 | 1594833 | 10.02648 | 10.50306 | 0.5861082 | 7.001539 | 7.917288
[8 empty] | 1621 | 577.03 | 288.47 | 1283.11456 | 231.5351 | 1595656 | 10.03125 | 10.5082 | 0.5863948 | 6.998583 | 7.915101
[8 empty] | 1622 | 576.11 | 288.05 | 1281.2464 | 231.7443 | 1596880 | 10.03799 | 10.51546 | 0.5868003 | 7.000327 | 7.918711
[8 empty] | 1623 | 575.24 | 287.61 | 1279.28928 | 231.9165 | 1597923 | 10.04353 | 10.52144 | 0.5871338 | 6.999455 | 7.919075
[8 empty] | 1624 | 574.77 | 287.4 | 1278.3552 | 232.0458 | 1598688 | 10.04769 | 10.52592 | 0.5873841 | 7.001722 | 7.922654
[8 empty] | 1625 | 574.1 | 287.04 | 1276.75392 | 232.1739 | 1599530 | 10.05181 | 10.53037 | 0.587632 | 7.000258 | 7.922004
[8 empty] | 1626 | 573.27 | 286.66 | 1275.06368 | 232.3515 | 1600450 | 10.05752 | 10.53652 | 0.5879755 | 7.001118 | 7.924375
[8 empty] | 1627 | 572.55 | 286.27 | 1273.32896 | 232.4952 | 1601370 | 10.06214 | 10.5415 | 0.5882533 | 6.999786 | 7.923998
[8 empty] | 1628 | 571.9 | 285.95 | 1271.9056 | 232.6486 | 1602170 | 10.06706 | 10.54681 | 0.5885497 | 7.000707 | 7.92625
[8 empty] | 1629 | 571.19 | 285.59 | 1270.30432 | 232.7897 | 1602861 | 10.07159 | 10.55169 | 0.5888222 | 6.999936 | 7.92649
[8 empty] | 1630 | 570.62 | 285.33 | 1269.14784 | 232.9154 | 1603734 | 10.07562 | 10.55604 | 0.5890649 | 7.000728 | 7.928381
[8 empty] | 1631 | 569.96 | 284.95 | 1267.4576 | 233.056 | 1604877 | 10.08013 | 10.5609 | 0.5893362 | 6.999416 | 7.928007
[8 empty] | 1632 | 569.01 | 284.5 | 1265.456 | 233.2594 | 1606040 | 10.08665 | 10.56793 | 0.5897285 | 6.999948 | 7.93022
[8 empty] | 1633 | 568.11 | 284.08 | 1263.58784 | 233.4705 | 1607004 | 10.09341 | 10.57523 | 0.5901354 | 7.001639 | 7.93381
[8 empty] | 1634 | 567.49 | 283.74 | 1262.07552 | 233.586 | 1607807 | 10.09711 | 10.57921 | 0.5903579 | 6.999838 | 7.932686
[8 empty] | 1635 | 566.88 | 283.44 | 1260.74112 | 233.7339 | 1608688 | 10.10184 | 10.58432 | 0.5906427 | 7.000861 | 7.935021
[8 empty] | 1636 | 566.05 | 283 | 1258.784 | 233.9073 | 1609648 | 10.10738 | 10.5903 | 0.5909764 | 6.999865 | 7.935272
[8 empty] | 1637 | 565.27 | 282.65 | 1257.2272 | 234.0753 | 1610608 | 10.11275 | 10.59609 | 0.5912996 | 7.000773 | 7.937639
[8 empty] | 1638 | 564.61 | 282.29 | 1255.62592 | 234.2128 | 1611568 | 10.11714 | 10.60083 | 0.5915639 | 6.999683 | 7.9375
[8 empty] | 1639 | 563.78 | 281.88 | 1253.80224 | 234.3958 | 1612648 | 10.12298 | 10.60713 | 0.5919156 | 6.99993 | 7.939242
[8 empty] | 1640 | 563.12 | 281.55 | 1252.3344 | 234.5424 | 1613688 | 10.12766 | 10.61217 | 0.5921971 | 7.000078 | 7.940581
[8 empty] | 1641 | 562.57 | 281.3 | 1251.2224 | 234.6701 | 1614528 | 10.13173 | 10.61657 | 0.5924423 | 7.00113 | 7.942797
[8 empty] | 1642 | 561.78 | 280.89 | 1249.39872 | 234.8483 | 1615488 | 10.13741 | 10.62269 | 0.5927842 | 7.001063 | 7.944149
[8 empty] | 1643 | 561.14 | 280.55 | 1247.8864 | 234.9892 | 1616368 | 10.1419 | 10.62754 | 0.5930544 | 7.000605 | 7.944759
[8 empty] | 1644 | 560.42 | 280.21 | 1246.37408 | 235.1452 | 1617019 | 10.14687 | 10.63289 | 0.5933535 | 7.000994 | 7.946454
[8 empty] | 1645 | 559.65 | 279.81 | 1244.59488 | 235.3006 | 1617892 | 10.15181 | 10.63823 | 0.5936512 | 6.999836 | 7.946389
[8 empty] | 1646 | 558.84 | 279.42 | 1242.86016 | 235.4844 | 1619117 | 10.15766 | 10.64454 | 0.5940032 | 7.000529 | 7.948656
[8 empty] | 1647 | 557.96 | 279.01 | 1241.03648 | 235.6769 | 1620115 | 10.16377 | 10.65114 | 0.5943716 | 7.0012 | 7.95097
[8 empty] | 1648 | 557.49 | 278.77 | 1239.96896 | 235.7897 | 1620833 | 10.16736 | 10.65501 | 0.5945874 | 7.001592 | 7.952325
[8 empty] | 1649 | 556.76 | 278.39 | 1238.27872 | 235.9525 | 1621796 | 10.17253 | 10.66058 | 0.5948986 | 7.001301 | 7.953311
[8 empty] | 1650 | 556.03 | 278.01 | 1236.58848 | 236.1132 | 1622598 | 10.17762 | 10.66609 | 0.5952057 | 7.000876 | 7.954128
[8 empty] | 1651 | 555.45 | 277.73 | 1235.34304 | 236.2319 | 1623351 | 10.18139 | 10.67015 | 0.5954325 | 7.000571 | 7.954742
[8 empty] | 1652 | 554.71 | 277.36 | 1233.69728 | 236.3893 | 1624306 | 10.18638 | 10.67554 | 0.595733 | 7.000186 | 7.955581
[8 empty] | 1653 | 553.95 | 276.98 | 1232.00704 | 236.5655 | 1625310 | 10.19196 | 10.68156 | 0.5960692 | 7.000603 | 7.957485
[8 empty] | 1654 | 553.21 | 276.58 | 1230.22784 | 236.7312 | 1626273 | 10.19721 | 10.68722 | 0.5963853 | 6.999903 | 7.958036
[8 empty] | 1655 | 552.58 | 276.33 | 1229.11584 | 236.8763 | 1627196 | 10.2018 | 10.69218 | 0.5966619 | 7.001817 | 7.961393
[8 empty] | 1656 | 551.72 | 275.85 | 1226.9808 | 237.0595 | 1628241 | 10.20759 | 10.69844 | 0.5970109 | 7.000054 | 7.960881
[8 empty] | 1657 | 550.92 | 275.43 | 1225.11264 | 237.231 | 1629323 | 10.21301 | 10.70429 | 0.5973375 | 6.999129 | 7.961228
[8 empty] | 1658 | 550.44 | 275.2 | 1224.0896 | 237.3563 | 1630163 | 10.21697 | 10.70856 | 0.5975759 | 7.000397 | 7.963693
[8 empty] | 1659 | 549.78 | 274.85 | 1222.5328 | 237.4913 | 1630833 | 10.22124 | 10.71316 | 0.5978328 | 6.999155 | 7.963384
[8 empty] | 1660 | 548.98 | 274.46 | 1220.79808 | 237.6727 | 1631917 | 10.22696 | 10.71934 | 0.5981777 | 6.999514 | 7.965277
[8 empty] | 1661 | 548.1 | 274.07 | 1219.06336 | 237.8605 | 1633011 | 10.23288 | 10.72574 | 0.5985346 | 7.000221 | 7.967621
[8 empty] | 1662 | 547.48 | 273.74 | 1217.59552 | 238.009 | 1633934 | 10.23757 | 10.73079 | 0.5988167 | 7.000216 | 7.968834
[8 empty] | 1663 | 546.9 | 273.47 | 1216.39456 | 238.1518 | 1634818 | 10.24206 | 10.73565 | 0.5990878 | 7.001412 | 7.971369
[8 empty] | 1664 | 546.11 | 273.01 | 1214.34848 | 238.3044 | 1635570 | 10.24687 | 10.74084 | 0.5993773 | 6.998287 | 7.969065
[8 empty] | 1665 | 545.6 | 272.79 | 1213.36992 | 238.4355 | 1636413 | 10.251 | 10.7453 | 0.599626 | 7.000082 | 7.972188
[8 empty] | 1666 | 544.8 | 272.38 | 1211.54624 | 238.6146 | 1637437 | 10.25663 | 10.75138 | 0.5999655 | 6.999713 | 7.973244
[8 empty] | 1667 | 544.05 | 272 | 1209.856 | 238.7878 | 1638330 | 10.26208 | 10.75726 | 0.6002937 | 6.999764 | 7.974732
[8 empty] | 1668 | 543.33 | 271.65 | 1208.2992 | 238.9448 | 1639194 | 10.26701 | 10.76259 | 0.600591 | 6.999654 | 7.975904
[8 empty] | 1669 | 542.68 | 271.32 | 1206.83136 | 239.1003 | 1640217 | 10.27189 | 10.76786 | 0.6008853 | 6.999962 | 7.977542
[8 empty] | 1670 | 541.92 | 270.95 | 1205.1856 | 239.2791 | 1641261 | 10.2775 | 10.77393 | 0.6012235 | 7.000547 | 7.979689
[8 empty] | 1671 | 541.03 | 270.52 | 1203.27296 | 239.465 | 1642346 | 10.28333 | 10.78022 | 0.601575 | 6.999966 | 7.98057
[8 empty] | 1672 | 540.45 | 270.21 | 1201.89408 | 239.5984 | 1643229 | 10.28751 | 10.78474 | 0.601827 | 6.999501 | 7.981147
[8 empty] | 1673 | 539.87 | 269.92 | 1200.60416 | 239.7367 | 1643951 | 10.29185 | 10.78942 | 0.6020883 | 6.999821 | 7.982663
[8 empty] | 1674 | 539.13 | 269.59 | 1199.13632 | 239.9149 | 1644824 | 10.29743 | 10.79545 | 0.6024247 | 7.001355 | 7.985895
[8 empty] | 1675 | 538.45 | 269.22 | 1197.49056 | 240.0601 | 1645617 | 10.30197 | 10.80036 | 0.6026986 | 6.999967 | 7.985522
[8 empty] | 1676 | 537.92 | 268.99 | 1196.46752 | 240.1861 | 1646441 | 10.30591 | 10.80462 | 0.6029363 | 7.001122 | 7.987891
[8 empty] | 1677 | 537.11 | 268.58 | 1194.64384 | 240.3748 | 1647625 | 10.31181 | 10.81099 | 0.603292 | 7.001132 | 7.989479
[8 empty] | 1678 | 536.29 | 268.15 | 1192.7312 | 240.5598 | 1648583 | 10.31759 | 10.81724 | 0.6036405 | 7.000392 | 7.990182
[8 empty] | 1679 | 535.76 | 267.92 | 1191.70816 | 240.6901 | 1649341 | 10.32166 | 10.82163 | 0.6038858 | 7.001763 | 7.992838
[8 empty] | 1680 | 534.98 | 267.48 | 1189.75104 | 240.8677 | 1650426 | 10.32721 | 10.82762 | 0.6042201 | 7.000312 | 7.992671
[8 empty] | 1681 | 534.1 | 267.04 | 1187.79392 | 241.0692 | 1651383 | 10.33349 | 10.83442 | 0.6045991 | 7.000193 | 7.994227
[8 empty] | 1682 | 533.59 | 266.78 | 1186.63744 | 241.1808 | 1652222 | 10.33697 | 10.83817 | 0.6048089 | 6.99969 | 7.994591
[8 empty] | 1683 | 533.05 | 266.56 | 1185.65888 | 241.322 | 1653104 | 10.34137 | 10.84293 | 0.6050742 | 7.001905 | 7.99831
[8 empty] | 1684 | 532.2 | 266.07 | 1183.47936 | 241.507 | 1653978 | 10.34713 | 10.84916 | 0.6054216 | 6.999493 | 7.997113
[8 empty] | 1685 | 531.45 | 265.7 | 1181.8336 | 241.6748 | 1654971 | 10.35235 | 10.8548 | 0.6057366 | 6.999245 | 7.998244
[8 empty] | 1686 | 530.81 | 265.41 | 1180.54368 | 241.833 | 1655974 | 10.35727 | 10.86012 | 0.6060334 | 7.000548 | 8.001071
[8 empty] | 1687 | 530.16 | 265.09 | 1179.12032 | 241.9976 | 1656899 | 10.36239 | 10.86565 | 0.606342 | 7.001413 | 8.003451
[8 empty] | 1688 | 529.58 | 264.8 | 1177.8304 | 242.123 | 1657662 | 10.36629 | 10.86986 | 0.6065771 | 7.000842 | 8.00386
[8 empty] | 1689 | 528.87 | 264.48 | 1176.40704 | 242.2849 | 1658504 | 10.37131 | 10.8753 | 0.6068803 | 7.001531 | 8.006021
[8 empty] | 1690 | 528.07 | 264.05 | 1174.4944 | 242.4709 | 1659587 | 10.37709 | 10.88154 | 0.6072286 | 7.000656 | 8.006598
[8 empty] | 1691 | 527.36 | 263.68 | 1172.84864 | 242.6436 | 1660551 | 10.38244 | 10.88733 | 0.6075517 | 7.000602 | 8.008004
[8 empty] | 1692 | 526.66 | 263.37 | 1171.46976 | 242.8031 | 1661454 | 10.38739 | 10.89267 | 0.60785 | 7.001381 | 8.010254
[8 empty] | 1693 | 525.93 | 262.95 | 1169.6016 | 242.971 | 1662477 | 10.39259 | 10.8983 | 0.6081638 | 6.999697 | 8.009757
[8 empty] | 1694 | 525.27 | 262.64 | 1168.22272 | 243.1395 | 1663477 | 10.39781 | 10.90394 | 0.6084786 | 7.000959 | 8.012639
[8 empty] | 1695 | 524.61 | 262.29 | 1166.66592 | 243.2885 | 1664397 | 10.40242 | 10.90892 | 0.6087568 | 7.000041 | 8.012861
[8 empty] | 1696 | 523.94 | 261.99 | 1165.33152 | 243.4499 | 1665437 | 10.40741 | 10.91432 | 0.609058 | 7.001146 | 8.015507
[8 empty] | 1697 | 523.06 | 261.53 | 1163.28544 | 243.6591 | 1666439 | 10.41387 | 10.92131 | 0.6094482 | 7.000659 | 8.016741
[8 empty] | 1698 | 522.58 | 261.28 | 1162.17344 | 243.7727 | 1667322 | 10.41738 | 10.92511 | 0.60966 | 7.000379 | 8.017394
[8 empty] | 1699 | 521.83 | 260.87 | 1160.34976 | 243.9415 | 1668165 | 10.4226 | 10.93074 | 0.6099745 | 6.998916 | 8.017167
[8 empty] | 1700 | 521.33 | 260.64 | 1159.32672 | 244.0687 | 1668877 | 10.42652 | 10.93499 | 0.6102114 | 6.999922 | 8.019412
[8 empty] | 1701 | 520.64 | 260.3 | 1157.8144 | 244.2317 | 1669750 | 10.43155 | 10.94043 | 0.6105148 | 6.999985 | 8.020887
[8 empty] | 1702 | 519.89 | 259.89 | 1155.99072 | 244.4102 | 1670754 | 10.43705 | 10.94638 | 0.6108469 | 6.999024 | 8.021323
[8 empty] | 1703 | 519.21 | 259.6 | 1154.7008 | 244.5632 | 1671674 | 10.44176 | 10.95147 | 0.6111314 | 6.999842 | 8.02358
[8 empty] | 1704 | 518.59 | 259.27 | 1153.23296 | 244.7135 | 1672554 | 10.44639 | 10.95648 | 0.6114107 | 6.999417 | 8.024391
[8 empty] | 1705 | 517.9 | 258.95 | 1151.8096 | 244.8831 | 1673594 | 10.45161 | 10.96213 | 0.6117258 | 7.000339 | 8.026915
[8 empty] | 1706 | 517.08 | 258.53 | 1149.94144 | 245.0779 | 1674634 | 10.4576 | 10.96861 | 0.6120874 | 6.999964 | 8.02817
[8 empty] | 1707 | 516.43 | 258.18 | 1148.38464 | 245.2368 | 1675474 | 10.46249 | 10.97389 | 0.6123822 | 6.999441 | 8.028949
[8 empty] | 1708 | 515.94 | 257.98 | 1147.49504 | 245.3641 | 1676164 | 10.4664 | 10.97812 | 0.6126183 | 7.001195 | 8.032065
[8 empty] | 1709 | 515.34 | 257.63 | 1145.93824 | 245.5042 | 1676887 | 10.4707 | 10.98277 | 0.612878 | 6.99959 | 8.031441
[8 empty] | 1710 | 514.65 | 257.34 | 1144.64832 | 245.6632 | 1677971 | 10.47558 | 10.98805 | 0.6131726 | 7.000669 | 8.034063
[8 empty] | 1711 | 513.83 | 256.92 | 1142.78016 | 245.8743 | 1679106 | 10.48205 | 10.99506 | 0.6135635 | 7.001133 | 8.036434
[8 empty] | 1712 | 513.15 | 256.59 | 1141.31232 | 246.0185 | 1680069 | 10.48647 | 10.99984 | 0.6138304 | 7.000263 | 8.036693
[8 empty] | 1713 | 512.47 | 256.25 | 1139.8 | 246.1991 | 1681070 | 10.492 | 11.00583 | 0.6141644 | 7.001157 | 8.039297
[8 empty] | 1714 | 511.69 | 255.82 | 1137.88736 | 246.3711 | 1682110 | 10.49727 | 11.01152 | 0.6144824 | 6.999091 | 8.038428
[8 empty] | 1715 | 510.97 | 255.51 | 1136.50848 | 246.5596 | 1683070 | 10.50303 | 11.01776 | 0.6148306 | 7.001221 | 8.042526
[8 empty] | 1716 | 510.47 | 255.24 | 1135.30752 | 246.6873 | 1683830 | 10.50694 | 11.02199 | 0.6150664 | 7.001012 | 8.043406
[8 empty] | 1717 | 509.74 | 254.89 | 1133.75072 | 246.86 | 1684731 | 10.51222 | 11.0277 | 0.6153852 | 7.001132 | 8.04506
[8 empty] | 1718 | 508.95 | 254.43 | 1131.70464 | 247.0487 | 1685716 | 10.51798 | 11.03394 | 0.6157332 | 6.999112 | 8.044397
[8 empty] | 1719 | 508.35 | 254.15 | 1130.4592 | 247.1962 | 1686720 | 10.52248 | 11.03881 | 0.6160051 | 6.999708 | 8.04638
[8 empty] | 1720 | 507.72 | 253.86 | 1129.16928 | 247.3636 | 1687603 | 10.52759 | 11.04434 | 0.6163136 | 7.001139 | 8.0495
[8 empty] | 1721 | 507.13 | 253.52 | 1127.65696 | 247.4868 | 1688375 | 10.53134 | 11.04841 | 0.6165405 | 6.998691 | 8.047773
[8 empty] | 1722 | 506.49 | 253.28 | 1126.58944 | 247.6485 | 1689309 | 10.53627 | 11.05374 | 0.6168381 | 7.001161 | 8.052041
[8 empty] | 1723 | 505.83 | 252.9 | 1124.8992 | 247.8183 | 1690313 | 10.54144 | 11.05934 | 0.6171505 | 7.000205 | 8.052443
[8 empty] | 1724 | 505 | 252.5 | 1123.12 | 248.0087 | 1691317 | 10.54724 | 11.06561 | 0.6175006 | 6.999836 | 8.053705
[8 empty] | 1725 | 504.47 | 252.25 | 1122.008 | 248.1539 | 1692119 | 10.55165 | 11.07039 | 0.6177675 | 7.001069 | 8.056411
[8 empty] | 1726 | 503.84 | 251.91 | 1120.49568 | 248.2941 | 1693013 | 10.55592 | 11.07501 | 0.618025 | 6.999513 | 8.055865
[8 empty] | 1727 | 503.12 | 251.56 | 1118.93888 | 248.4896 | 1694106 | 10.56186 | 11.08144 | 0.6183839 | 7.000774 | 8.059054
[8 empty] | 1728 | 502.45 | 251.22 | 1117.42656 | 248.6523 | 1695107 | 10.5668 | 11.08679 | 0.6186824 | 7.000455 | 8.060135
[8 empty] | 1729 | 501.86 | 250.9 | 1116.0032 | 248.8014 | 1695987 | 10.57132 | 11.09169 | 0.6189559 | 6.999915 | 8.060841
[8 empty] | 1730 | 501.17 | 250.57 | 1114.53536 | 248.9695 | 1696947 | 10.57642 | 11.09721 | 0.619264 | 7.000151 | 8.062613
[8 empty] | 1731 | 500.39 | 250.21 | 1112.93408 | 249.1698 | 1697947 | 10.58249 | 11.10379 | 0.6196309 | 7.001344 | 8.065777
[8 empty] | 1732 | 499.75 | 249.88 | 1111.46624 | 249.3203 | 1698907 | 10.58705 | 11.10872 | 0.6199064 | 7.000562 | 8.066224
[8 empty] | 1733 | 499.05 | 249.56 | 1110.04288 | 249.5063 | 1699907 | 10.59268 | 11.11482 | 0.6202467 | 7.002043 | 8.069596
[8 empty] | 1734 | 498.34 | 249.19 | 1108.39712 | 249.6752 | 1700867 | 10.59779 | 11.12036 | 0.6205556 | 7.001145 | 8.070077
[8 empty] | 1735 | 497.7 | 248.86 | 1106.92928 | 249.8325 | 1701867 | 10.60255 | 11.12551 | 0.6208431 | 7.000704 | 8.070982
[8 empty] | 1736 | 497.08 | 248.56 | 1105.59488 | 249.9954 | 1702787 | 10.60747 | 11.13084 | 0.6211406 | 7.001409 | 8.07326
[8 empty] | 1737 | 496.43 | 248.2 | 1103.9936 | 250.1466 | 1703787 | 10.61204 | 11.13579 | 0.6214167 | 6.999754 | 8.072712
[8 empty] | 1738 | 495.75 | 247.89 | 1102.61472 | 250.3383 | 1704667 | 10.61782 | 11.14206 | 0.6217665 | 7.001768 | 8.076765
[8 empty] | 1739 | 495.08 | 247.54 | 1101.05792 | 250.4769 | 1705458 | 10.622 | 11.14659 | 0.6220193 | 6.999658 | 8.075582
[8 empty] | 1740 | 494.48 | 247.24 | 1099.72352 | 250.6478 | 1706451 | 10.62716 | 11.15217 | 0.6223308 | 7.000762 | 8.078401
[8 empty] | 1741 | 493.67 | 246.83 | 1097.89984 | 250.8363 | 1707494 | 10.63284 | 11.15832 | 0.6226742 | 6.999723 | 8.078908
[8 empty] | 1742 | 493.02 | 246.51 | 1096.47648 | 251.0104 | 1708578 | 10.63808 | 11.164 | 0.6229911 | 7.000412 | 8.08128
[8 empty] | 1743 | 492.42 | 246.23 | 1095.23104 | 251.179 | 1709502 | 10.64315 | 11.1695 | 0.6232979 | 7.001915 | 8.084547
[8 empty] | 1744 | 491.71 | 245.84 | 1093.49632 | 251.3418 | 1710343 | 10.64805 | 11.1748 | 0.623594 | 6.999952 | 8.083759
[8 empty] | 1745 | 491.09 | 245.55 | 1092.2064 | 251.5062 | 1711263 | 10.65299 | 11.18016 | 0.6238928 | 7.00091 | 8.086362
[8 empty] | 1746 | 490.55 | 245.28 | 1091.00544 | 251.6481 | 1712063 | 10.65725 | 11.18478 | 0.6241506 | 7.001167 | 8.087952
[8 empty] | 1747 | 489.95 | 244.97 | 1089.62656 | 251.7919 | 1712894 | 10.66157 | 11.18946 | 0.6244117 | 7.000378 | 8.088352
[8 empty] | 1748 | 489.26 | 244.63 | 1088.11424 | 251.9644 | 1714008 | 10.66675 | 11.19507 | 0.6247248 | 7.000327 | 8.089869
[8 empty] | 1749 | 488.62 | 244.33 | 1086.77984 | 252.1335 | 1714931 | 10.67182 | 11.20056 | 0.6250315 | 7.001217 | 8.092444
[8 empty] | 1750 | 487.93 | 243.96 | 1085.13408 | 252.306 | 1715733 | 10.67699 | 11.20617 | 0.6253442 | 7.000277 | 8.092937
[8 empty] | 1751 | 487.29 | 243.62 | 1083.62176 | 252.4749 | 1716657 | 10.68205 | 11.21165 | 0.6256503 | 6.99998 | 8.094142
[8 empty] | 1752 | 486.74 | 243.39 | 1082.59872 | 252.625 | 1717460 | 10.68654 | 11.21652 | 0.6259221 | 7.00178 | 8.097601
[8 empty] | 1753 | 485.97 | 242.99 | 1080.81952 | 252.8067 | 1718333 | 10.69198 | 11.22242 | 0.6262509 | 7.000446 | 8.097729
[8 empty] | 1754 | 485.36 | 242.69 | 1079.48512 | 252.9739 | 1719406 | 10.69698 | 11.22784 | 0.6265534 | 7.001165 | 8.100099
[8 empty] | 1755 | 484.71 | 242.36 | 1078.01728 | 253.1439 | 1720448 | 10.70206 | 11.23334 | 0.6268607 | 7.001162 | 8.101663
[8 empty] | 1756 | 484.21 | 242.09 | 1076.81632 | 253.2677 | 1721291 | 10.70575 | 11.23735 | 0.6270844 | 7.000292 | 8.101799
[8 empty] | 1757 | 483.77 | 241.9 | 1075.9712 | 253.3854 | 1721983 | 10.70927 | 11.24116 | 0.627297 | 7.001388 | 8.104154
[8 empty] | 1758 | 483.38 | 241.67 | 1074.94816 | 253.4897 | 1722465 | 10.71238 | 11.24454 | 0.6274853 | 7.000569 | 8.10417
[8 empty] | 1759 | 482.5 | 241.25 | 1073.08 | 253.6951 | 1723684 | 10.71851 | 11.25118 | 0.627856 | 6.999892 | 8.105288
[8 empty] | 1760 | 481.4 | 240.69 | 1070.58912 | 253.9913 | 1725115 | 10.72733 | 11.26075 | 0.6283901 | 7.000204 | 8.108396
[8 empty] | 1761 | 480.83 | 240.42 | 1069.38816 | 254.1371 | 1725897 | 10.73167 | 11.26546 | 0.6286528 | 7.000507 | 8.110101
[8 empty] | 1762 | 480.29 | 240.11 | 1068.00928 | 254.2735 | 1726801 | 10.73573 | 11.26986 | 0.6288985 | 6.999108 | 8.109748
[8 empty] | 1763 | 479.48 | 239.72 | 1066.27456 | 254.4891 | 1727964 | 10.74214 | 11.27681 | 0.6292866 | 6.999791 | 8.112548
[8 empty] | 1764 | 478.71 | 239.34 | 1064.58432 | 254.6917 | 1729189 | 10.74816 | 11.28335 | 0.629651 | 7.00002 | 8.114702
[8 empty] | 1765 | 478.16 | 239.09 | 1063.47232 | 254.8482 | 1730002 | 10.75281 | 11.28839 | 0.6299323 | 7.001457 | 8.117831
[8 empty] | 1766 | 477.7 | 238.85 | 1062.4048 | 254.9554 | 1730754 | 10.75599 | 11.29184 | 0.6301249 | 7.000422 | 8.117633
[8 empty] | 1767 | 476.9 | 238.43 | 1060.53664 | 255.1583 | 1731797 | 10.76201 | 11.29837 | 0.6304893 | 6.999448 | 8.118403
[8 empty] | 1768 | 476.27 | 238.12 | 1059.15776 | 255.3439 | 1732842 | 10.76752 | 11.30434 | 0.6308224 | 7.000717 | 8.121615
[8 empty] | 1769 | 475.62 | 237.81 | 1057.77888 | 255.501 | 1733684 | 10.77217 | 11.30939 | 0.6311042 | 7.00038 | 8.122699
[8 empty] | 1770 | 474.94 | 237.43 | 1056.08864 | 255.6665 | 1734558 | 10.77707 | 11.3147 | 0.6314009 | 6.998436 | 8.121999
[8 empty] | 1771 | 474.47 | 237.2 | 1055.0656 | 255.803 | 1735511 | 10.78111 | 11.31909 | 0.6316455 | 6.99928 | 8.124263
[8 empty] | 1772 | 473.87 | 236.94 | 1053.90912 | 255.9609 | 1736434 | 10.78578 | 11.32416 | 0.6319283 | 7.000427 | 8.127082
[8 empty] | 1773 | 473.14 | 236.58 | 1052.30784 | 256.1588 | 1737599 | 10.79163 | 11.3305 | 0.6322826 | 7.00084 | 8.129429
[8 empty] | 1774 | 472.29 | 236.14 | 1050.35072 | 256.3701 | 1738643 | 10.79788 | 11.33728 | 0.6326605 | 6.999612 | 8.13
[8 empty] | 1775 | 471.8 | 235.91 | 1049.32768 | 256.5105 | 1739566 | 10.80202 | 11.34177 | 0.6329115 | 7.000633 | 8.132514
[8 empty] | 1776 | 471.15 | 235.55 | 1047.7264 | 256.6862 | 1740488 | 10.8072 | 11.3474 | 0.6332254 | 6.999755 | 8.133159
[8 empty] | 1777 | 470.54 | 235.27 | 1046.48096 | 256.8453 | 1741271 | 10.8119 | 11.35249 | 0.6335096 | 7.000313 | 8.135317
[8 empty] | 1778 | 469.95 | 235.01 | 1045.32448 | 257.0089 | 1742175 | 10.81672 | 11.35772 | 0.6338016 | 7.001707 | 8.138492
[8 empty] | 1779 | 469.34 | 234.64 | 1043.67872 | 257.164 | 1743137 | 10.82128 | 11.36268 | 0.6340782 | 6.999335 | 8.13721
[8 empty] | 1780 | 468.57 | 234.27 | 1042.03296 | 257.3578 | 1744217 | 10.82699 | 11.36887 | 0.6344237 | 6.999105 | 8.138789
[8 empty] | 1781 | 468.06 | 234.03 | 1040.96544 | 257.529 | 1745137 | 10.83202 | 11.37434 | 0.6347288 | 7.001485 | 8.143189
[8 empty] | 1782 | 467.43 | 233.72 | 1039.58656 | 257.6674 | 1745999 | 10.83609 | 11.37876 | 0.6349753 | 6.999929 | 8.142701
[8 empty] | 1783 | 466.67 | 233.31 | 1037.76288 | 257.865 | 1747103 | 10.8419 | 11.38506 | 0.6353269 | 6.998663 | 8.143118
[8 empty] | 1784 | 466.06 | 233.02 | 1036.47296 | 258.0487 | 1748226 | 10.84729 | 11.39091 | 0.6356537 | 7.000204 | 8.14667
[8 empty] | 1785 | 465.42 | 232.72 | 1035.13856 | 258.2309 | 1749229 | 10.85264 | 11.39672 | 0.6359776 | 7.001348 | 8.14975
[8 empty] | 1786 | 464.86 | 232.41 | 1033.75968 | 258.3715 | 1750233 | 10.85676 | 11.40119 | 0.6362274 | 6.999859 | 8.149366
[8 empty] | 1787 | 464.15 | 232.08 | 1032.29184 | 258.5607 | 1751278 | 10.86231 | 11.40721 | 0.6365633 | 7.000462 | 8.151888
[8 empty] | 1788 | 463.48 | 231.77 | 1030.91296 | 258.7538 | 1752160 | 10.86796 | 11.41336 | 0.636906 | 7.001871 | 8.155389
[8 empty] | 1789 | 462.9 | 231.44 | 1029.44512 | 258.9008 | 1753043 | 10.87226 | 11.41803 | 0.6371667 | 7.000092 | 8.154734
[8 empty] | 1790 | 462.25 | 231.12 | 1028.02176 | 259.0757 | 1753966 | 10.87738 | 11.42358 | 0.6374767 | 7.000155 | 8.156496
[8 empty] | 1791 | 461.55 | 230.77 | 1026.46496 | 259.2614 | 1755010 | 10.88281 | 11.42948 | 0.6378057 | 6.999895 | 8.157989
[8 empty] | 1792 | 460.93 | 230.46 | 1025.08608 | 259.4361 | 1756051 | 10.88791 | 11.43502 | 0.638115 | 7.000219 | 8.160059
[8 empty] | 1793 | 460.41 | 230.23 | 1024.06304 | 259.5957 | 1756891 | 10.89257 | 11.44008 | 0.6383974 | 7.002122 | 8.163825
[8 empty] | 1794 | 459.78 | 229.91 | 1022.63968 | 259.7605 | 1757731 | 10.89738 | 11.4453 | 0.6386889 | 7.001566 | 8.164777
[8 empty] | 1795 | 459.2 | 229.6 | 1021.2608 | 259.9099 | 1758651 | 10.90173 | 11.45004 | 0.638953 | 7.000442 | 8.164919
[8 empty] | 1796 | 458.47 | 229.21 | 1019.52608 | 260.1003 | 1759651 | 10.90728 | 11.45606 | 0.6392893 | 6.999145 | 8.16526
[8 empty] | 1797 | 457.93 | 228.97 | 1018.45856 | 260.2549 | 1760611 | 10.91179 | 11.46096 | 0.6395623 | 7.00042 | 8.168254
[8 empty] | 1798 | 457.36 | 228.73 | 1017.39104 | 260.4174 | 1761451 | 10.91652 | 11.46609 | 0.639849 | 7.002127 | 8.171832
[8 empty] | 1799 | 456.68 | 228.35 | 1015.7008 | 260.6008 | 1762571 | 10.92185 | 11.47189 | 0.6401725 | 7.000697 | 8.171955
[8 empty] | 1800 | 455.99 | 227.99 | 1014.09952 | 260.8039 | 1763697 | 10.92775 | 11.47831 | 0.6405304 | 7.000957 | 8.174247
[8 empty] | 1801 | 455.51 | 227.77 | 1013.12096 | 260.9367 | 1764425 | 10.93161 | 11.4825 | 0.6407644 | 7.001589 | 8.176288
[8 empty] | 1802 | 454.86 | 227.45 | 1011.6976 | 261.1048 | 1765318 | 10.93649 | 11.4878 | 0.6410603 | 7.001102 | 8.177368
[8 empty] | 1803 | 454.13 | 227.08 | 1010.05184 | 261.3031 | 1766370 | 10.94225 | 11.49405 | 0.6414092 | 7.000738 | 8.178892
[8 empty] | 1804 | 453.54 | 226.76 | 1008.62848 | 261.464 | 1767370 | 10.94691 | 11.49912 | 0.6416922 | 6.999817 | 8.1794
[8 empty] | 1805 | 452.82 | 226.4 | 1007.0272 | 261.6667 | 1768370 | 10.95279 | 11.50551 | 0.6420484 | 6.999969 | 8.181575
[8 empty] | 1806 | 452.27 | 226.17 | 1006.00416 | 261.825 | 1769330 | 10.95737 | 11.51049 | 0.6423264 | 7.001658 | 8.185112
[8 empty] | 1807 | 451.67 | 225.81 | 1004.40288 | 261.9823 | 1770290 | 10.96192 | 11.51544 | 0.6426025 | 6.999254 | 8.183855
[8 empty] | 1808 | 451 | 225.51 | 1003.06848 | 262.1754 | 1771290 | 10.96751 | 11.52151 | 0.6429413 | 7.000683 | 8.187438
[8 empty] | 1809 | 450.33 | 225.2 | 1001.6896 | 262.3698 | 1772330 | 10.97313 | 11.52762 | 0.6432821 | 7.001861 | 8.190742
[8 empty] | 1810 | 449.72 | 224.86 | 1000.17728 | 262.535 | 1773210 | 10.9779 | 11.5328 | 0.6435716 | 7.000466 | 8.19075
[8 empty] | 1811 | 449.23 | 224.61 | 999.06528 | 262.6665 | 1773901 | 10.9817 | 11.53693 | 0.6438019 | 6.999987 | 8.191496
[8 empty] | 1812 | 448.7 | 224.36 | 997.95328 | 262.815 | 1774834 | 10.98598 | 11.54159 | 0.6440618 | 7.000443 | 8.193507
[8 empty] | 1813 | 447.98 | 223.99 | 996.30752 | 263.0247 | 1776159 | 10.99203 | 11.54816 | 0.6444287 | 7.00054 | 8.195711
[8 empty] | 1814 | 447.25 | 223.63 | 994.70624 | 263.2277 | 1777333 | 10.99788 | 11.55452 | 0.6447836 | 7.000558 | 8.197757
[8 empty] | 1815 | 446.7 | 223.34 | 993.41632 | 263.3823 | 1778191 | 11.00233 | 11.55936 | 0.6450537 | 7.000061 | 8.19872
[8 empty] | 1816 | 446.1 | 223.07 | 992.21536 | 263.5498 | 1779121 | 11.00715 | 11.5646 | 0.6453462 | 7.000896 | 8.201374
[8 empty] | 1817 | 445.44 | 222.7 | 990.5696 | 263.7271 | 1780164 | 11.01225 | 11.57015 | 0.6456556 | 6.999121 | 8.20107
[8 empty] | 1818 | 444.94 | 222.45 | 989.4576 | 263.8873 | 1781005 | 11.01685 | 11.57516 | 0.6459351 | 7.000152 | 8.203887
[8 empty] | 1819 | 444.34 | 222.17 | 988.21216 | 264.0468 | 1781806 | 11.02143 | 11.58014 | 0.6462131 | 7.00019 | 8.205533
[8 empty] | 1820 | 443.78 | 221.89 | 986.96672 | 264.208 | 1782892 | 11.02606 | 11.58517 | 0.646494 | 7.00031 | 8.207296
[8 empty] | 1821 | 443.09 | 221.52 | 985.32096 | 264.4036 | 1784096 | 11.03167 | 11.59128 | 0.6468346 | 6.999483 | 8.208296
[8 empty] | 1822 | 442.41 | 221.2 | 983.8976 | 264.6049 | 1785099 | 11.03744 | 11.59755 | 0.6471849 | 7.000534 | 8.21156
[8 empty] | 1823 | 441.88 | 220.93 | 982.69664 | 264.7632 | 1786022 | 11.04198 | 11.60249 | 0.6474602 | 7.000767 | 8.213433
[8 empty] | 1824 | 441.23 | 220.62 | 981.31776 | 264.9441 | 1786987 | 11.04716 | 11.60812 | 0.6477746 | 7.000974 | 8.215506
[8 empty] | 1825 | 440.59 | 220.31 | 979.93888 | 265.1141 | 1787990 | 11.05202 | 11.61341 | 0.6480699 | 7.00056 | 8.216743
[8 empty] | 1826 | 440.01 | 220 | 978.56 | 265.2901 | 1789033 | 11.05706 | 11.61889 | 0.6483754 | 7.000464 | 8.218416
[8 empty] | 1827 | 439.4 | 219.68 | 977.13664 | 265.4733 | 1790076 | 11.06229 | 11.62458 | 0.6486933 | 7.000433 | 8.220241
[8 empty] | 1828 | 438.72 | 219.35 | 975.6688 | 265.6532 | 1791121 | 11.06743 | 11.63017 | 0.6490052 | 6.999884 | 8.221427
[8 empty] | 1829 | 438.09 | 219.01 | 974.15648 | 265.8323 | 1792282 | 11.07254 | 11.63574 | 0.6493156 | 6.998954 | 8.222159
[8 empty] | 1830 | 437.49 | 218.73 | 972.91104 | 266.0167 | 1793187 | 11.0778 | 11.64146 | 0.649635 | 7.00022 | 8.225528
[8 empty] | 1831 | 436.98 | 218.5 | 971.888 | 266.1604 | 1793974 | 11.08189 | 11.64592 | 0.6498837 | 7.000819 | 8.227701
[8 empty] | 1832 | 436.35 | 218.2 | 970.5536 | 266.3391 | 1794897 | 11.08699 | 11.65146 | 0.6501928 | 7.001104 | 8.229864
[8 empty] | 1833 | 435.87 | 217.95 | 969.4416 | 266.4914 | 1795831 | 11.09132 | 11.65617 | 0.6504562 | 7.001518 | 8.231911
[8 empty] | 1834 | 435.09 | 217.51 | 967.48448 | 266.7057 | 1796924 | 11.09742 | 11.66281 | 0.6508265 | 6.999243 | 8.231436
[8 empty] | 1835 | 434.48 | 217.23 | 966.23904 | 266.8914 | 1798005 | 11.1027 | 11.66856 | 0.6511471 | 7.000512 | 8.234836
[8 empty] | 1836 | 433.88 | 216.94 | 964.94912 | 267.0674 | 1798969 | 11.1077 | 11.674 | 0.6514508 | 7.000908 | 8.237114
[8 empty] | 1837 | 433.28 | 216.67 | 963.74816 | 267.243 | 1799892 | 11.11268 | 11.67943 | 0.6517537 | 7.001914 | 8.240108
[8 empty] | 1838 | 432.58 | 216.26 | 961.92448 | 267.4402 | 1800935 | 11.11828 | 11.68552 | 0.6520936 | 6.999574 | 8.239389
[8 empty] | 1839 | 432.06 | 216.04 | 960.94592 | 267.587 | 1801858 | 11.12244 | 11.69005 | 0.6523465 | 7.000576 | 8.242086
[8 empty] | 1840 | 431.59 | 215.84 | 960.05632 | 267.7383 | 1802581 | 11.12673 | 11.69472 | 0.652607 | 7.002468 | 8.245879
[8 empty] | 1841 | 430.94 | 215.47 | 958.41056 | 267.9123 | 1803656 | 11.13166 | 11.70008 | 0.6529064 | 7.000087 | 8.244879
[8 empty] | 1842 | 430.2 | 215.09 | 956.72032 | 268.1315 | 1805050 | 11.13786 | 11.70684 | 0.6532833 | 6.999861 | 8.246887
[8 empty] | 1843 | 429.58 | 214.79 | 955.38592 | 268.3239 | 1806143 | 11.1433 | 11.71276 | 0.653614 | 7.000736 | 8.249918
[8 empty] | 1844 | 429.06 | 214.53 | 954.22944 | 268.4899 | 1807002 | 11.14799 | 11.71787 | 0.653899 | 7.00144 | 8.252477
[8 empty] | 1845 | 428.42 | 214.18 | 952.67264 | 268.6636 | 1807849 | 11.1529 | 11.72321 | 0.6541972 | 6.999618 | 8.252141
[8 empty] | 1846 | 427.84 | 213.93 | 951.56064 | 268.8329 | 1808852 | 11.15768 | 11.72842 | 0.6544876 | 7.000806 | 8.255308
[8 empty] | 1847 | 427.28 | 213.63 | 950.22624 | 268.9983 | 1809775 | 11.16234 | 11.7335 | 0.6547712 | 7.000129 | 8.256239
[8 empty] | 1848 | 426.67 | 213.35 | 948.9808 | 269.178 | 1810618 | 11.16741 | 11.73902 | 0.6550791 | 7.000884 | 8.259011
[8 empty] | 1849 | 426.18 | 213.08 | 947.77984 | 269.3394 | 1811622 | 11.17196 | 11.74397 | 0.6553555 | 7.000942 | 8.260772
[8 empty] | 1850 | 425.49 | 212.74 | 946.26752 | 269.5293 | 1812785 | 11.1773 | 11.74979 | 0.6556805 | 7.000261 | 8.261961
[8 empty] | 1851 | 424.87 | 212.43 | 944.88864 | 269.721 | 1813697 | 11.1827 | 11.75567 | 0.6560084 | 7.000648 | 8.264434
[8 empty] | 1852 | 424.28 | 212.12 | 943.50976 | 269.8814 | 1814611 | 11.18721 | 11.76058 | 0.6562825 | 6.999289 | 8.264518
[8 empty] | 1853 | 423.73 | 211.83 | 942.21984 | 270.0623 | 1815570 | 11.19229 | 11.76612 | 0.6565916 | 6.999707 | 8.26692
[8 empty] | 1854 | 423.32 | 211.68 | 941.55264 | 270.1845 | 1816408 | 11.19572 | 11.76986 | 0.6568002 | 7.0015 | 8.270327
[8 empty] | 1855 | 422.73 | 211.37 | 940.17376 | 270.3625 | 1817491 | 11.20072 | 11.7753 | 0.657104 | 7.001074 | 8.271705
[8 empty] | 1856 | 422.02 | 211.02 | 938.61696 | 270.572 | 1818775 | 11.20659 | 11.78171 | 0.6574613 | 7.001044 | 8.273888
[8 empty] | 1857 | 421.27 | 210.62 | 936.83776 | 270.8063 | 1819815 | 11.21316 | 11.78886 | 0.6578606 | 7.000701 | 8.275968
[8 empty] | 1858 | 420.8 | 210.38 | 935.77024 | 270.9371 | 1820733 | 11.21682 | 11.79285 | 0.6580834 | 6.999942 | 8.27646
[8 empty] | 1859 | 420.11 | 210.02 | 934.16896 | 271.1365 | 1821899 | 11.2224 | 11.79894 | 0.6584228 | 6.998962 | 8.277421
[8 empty] | 1860 | 419.5 | 209.73 | 932.87904 | 271.3276 | 1822983 | 11.22775 | 11.80476 | 0.6587478 | 6.999838 | 8.280492
[8 empty] | 1861 | 418.93 | 209.46 | 931.67808 | 271.5032 | 1823946 | 11.23265 | 11.81011 | 0.6590464 | 7.000512 | 8.283163
[8 empty] | 1862 | 418.4 | 209.17 | 930.38816 | 271.6638 | 1824830 | 11.23714 | 11.815 | 0.6593192 | 6.999677 | 8.28389
[8 empty] | 1863 | 417.88 | 208.95 | 929.4096 | 271.8199 | 1825673 | 11.2415 | 11.81975 | 0.6595843 | 7.000924 | 8.287035
[8 empty] | 1864 | 417.2 | 208.58 | 927.76384 | 272.0177 | 1826834 | 11.24702 | 11.82577 | 0.65992 | 6.99943 | 8.287386
[8 empty] | 1865 | 416.54 | 208.28 | 926.42944 | 272.2491 | 1827999 | 11.25347 | 11.8328 | 0.6603124 | 7.002119 | 8.293054
[8 empty] | 1866 | 415.99 | 207.98 | 925.09504 | 272.387 | 1829047 | 11.25731 | 11.83699 | 0.6605461 | 6.999635 | 8.291593
[8 empty] | 1867 | 415.42 | 207.73 | 923.98304 | 272.5806 | 1830186 | 11.2627 | 11.84286 | 0.660874 | 7.001892 | 8.29635
[8 empty] | 1868 | 414.81 | 207.41 | 922.55968 | 272.7547 | 1831225 | 11.26754 | 11.84814 | 0.6611688 | 7.0007 | 8.296814
[8 empty] | 1869 | 414.21 | 207.1 | 921.1808 | 272.944 | 1832354 | 11.2728 | 11.85388 | 0.661489 | 7.000666 | 8.298817
[8 empty] | 1870 | 413.58 | 206.81 | 919.89088 | 273.137 | 1833438 | 11.27817 | 11.85973 | 0.6618153 | 7.001496 | 8.301888
[8 empty] | 1871 | 413.03 | 206.47 | 918.37856 | 273.2935 | 1834387 | 11.28251 | 11.86447 | 0.6620797 | 6.998604 | 8.300152
[8 empty] | 1872 | 412.5 | 206.25 | 917.4 | 273.4728 | 1835291 | 11.28749 | 11.86989 | 0.6623825 | 7.001022 | 8.304964
[8 empty] | 1873 | 411.9 | 205.93 | 915.97664 | 273.6582 | 1836239 | 11.29263 | 11.8755 | 0.6626954 | 7.000369 | 8.306202
[8 empty] | 1874 | 411.28 | 205.63 | 914.64224 | 273.8448 | 1837278 | 11.2978 | 11.88114 | 0.6630101 | 7.000444 | 8.30832
[8 empty] | 1875 | 410.72 | 205.34 | 913.35232 | 274.0097 | 1838318 | 11.30236 | 11.88612 | 0.6632881 | 6.999648 | 8.309172
[8 empty] | 1876 | 410.22 | 205.06 | 912.10688 | 274.1706 | 1839311 | 11.30682 | 11.89098 | 0.6635591 | 6.998959 | 8.310107
[8 empty] | 1877 | 409.67 | 204.84 | 911.12832 | 274.3475 | 1840395 | 11.31171 | 11.89632 | 0.6638569 | 7.001187 | 8.314684
[8 empty] | 1878 | 409.02 | 204.52 | 909.70496 | 274.547 | 1841615 | 11.31722 | 11.90233 | 0.6641926 | 7.001229 | 8.316915
[8 empty] | 1879 | 408.44 | 204.21 | 908.32608 | 274.7237 | 1842699 | 11.3221 | 11.90766 | 0.6644897 | 7.000339 | 8.317793
[8 empty] | 1880 | 407.8 | 203.88 | 906.85824 | 274.9182 | 1843737 | 11.32747 | 11.91351 | 0.6648166 | 6.999725 | 8.319197
[8 empty] | 1881 | 407.2 | 203.59 | 905.56832 | 275.1087 | 1844957 | 11.33272 | 11.91925 | 0.6651365 | 7.000246 | 8.321909
[8 empty] | 1882 | 406.67 | 203.34 | 904.45632 | 275.2874 | 1845860 | 11.33765 | 11.92462 | 0.6654364 | 7.00148 | 8.325342
[8 empty] | 1883 | 406.15 | 203.05 | 903.1664 | 275.4318 | 1846854 | 11.34163 | 11.92896 | 0.6656786 | 6.999435 | 8.324501
[8 empty] | 1884 | 405.44 | 202.7 | 901.6096 | 275.6662 | 1848117 | 11.34808 | 11.936 | 0.6660715 | 7.000255 | 8.328063
[8 empty] | 1885 | 404.86 | 202.38 | 900.18624 | 275.8416 | 1849065 | 11.3529 | 11.94127 | 0.6663653 | 6.998844 | 8.328323
[8 empty] | 1886 | 404.44 | 202.22 | 899.47456 | 275.9838 | 1850035 | 11.35681 | 11.94553 | 0.6666034 | 7.001129 | 8.332616
[8 empty] | 1887 | 403.8 | 201.89 | 898.00672 | 276.1791 | 1851199 | 11.36217 | 11.95139 | 0.6669302 | 7.000438 | 8.333957
[8 empty] | 1888 | 403.18 | 201.62 | 896.80576 | 276.3754 | 1852362 | 11.36756 | 11.95727 | 0.6672584 | 7.001864 | 8.337835
[8 empty] | 1889 | 402.6 | 201.29 | 895.33792 | 276.5551 | 1853405 | 11.37249 | 11.96265 | 0.6675587 | 7.000278 | 8.337943
[8 empty] | 1890 | 402.06 | 201.03 | 894.18144 | 276.7233 | 1854370 | 11.3771 | 11.96769 | 0.6678396 | 7.000477 | 8.340053
[8 empty] | 1891 | 401.5 | 200.72 | 892.80256 | 276.8945 | 1855253 | 11.38179 | 11.97281 | 0.6681253 | 6.999084 | 8.340302
[8 empty] | 1892 | 400.92 | 200.46 | 891.64608 | 277.0742 | 1856336 | 11.38671 | 11.97818 | 0.6684251 | 6.999887 | 8.343265
[8 empty] | 1893 | 400.3 | 200.13 | 890.17824 | 277.2836 | 1857514 | 11.39244 | 11.98443 | 0.6687741 | 6.999861 | 8.345576
[8 empty] | 1894 | 399.75 | 199.86 | 888.97728 | 277.4614 | 1858554 | 11.3973 | 11.98974 | 0.6690703 | 7.00018 | 8.347947
[8 empty] | 1895 | 399.19 | 199.6 | 887.8208 | 277.6477 | 1859683 | 11.40239 | 11.9953 | 0.6693805 | 7.001302 | 8.351376
[8 empty] | 1896 | 398.53 | 199.27 | 886.35296 | 277.8494 | 1860676 | 11.4079 | 12.00131 | 0.6697161 | 7.000799 | 8.353041
[8 empty] | 1897 | 398.05 | 199.03 | 885.28544 | 278.0051 | 1861726 | 11.41214 | 12.00595 | 0.6699749 | 7.000914 | 8.354931
[8 empty] | 1898 | 397.36 | 198.67 | 883.68416 | 278.2139 | 1862775 | 11.41784 | 12.01217 | 0.6703219 | 6.999707 | 8.355843
[8 empty] | 1899 | 396.89 | 198.45 | 882.7056 | 278.3727 | 1863783 | 11.42216 | 12.01689 | 0.6705856 | 7.00067 | 8.358785
[8 empty] | 1900 | 396.33 | 198.13 | 881.28224 | 278.5564 | 1864824 | 11.42716 | 12.02236 | 0.6708905 | 6.999459 | 8.359414
[8 empty] | 1901 | 395.78 | 197.87 | 880.12576 | 278.7278 | 1865864 | 11.43183 | 12.02745 | 0.6711748 | 6.999675 | 8.361613
[8 empty] | 1902 | 395.27 | 197.67 | 879.23616 | 278.9254 | 1866704 | 11.4372 | 12.03332 | 0.6715023 | 7.003443 | 8.368354
[8 empty] | 1903 | 394.66 | 197.32 | 877.67936 | 279.0791 | 1867606 | 11.44138 | 12.03788 | 0.6717569 | 6.999471 | 8.365353
[8 empty] | 1904 | 394 | 197.02 | 876.34496 | 279.2984 | 1868831 | 11.44733 | 12.04439 | 0.67212 | 7.000853 | 8.369498
[8 empty] | 1905 | 393.48 | 196.76 | 875.18848 | 279.4805 | 1869995 | 11.45227 | 12.04979 | 0.6724213 | 7.0016 | 8.372465
[8 empty] | 1906 | 392.93 | 196.44 | 873.76512 | 279.6776 | 1870878 | 11.45762 | 12.05563 | 0.6727471 | 7.001018 | 8.374017
[8 empty] | 1907 | 392.45 | 196.24 | 872.87552 | 279.8189 | 1871882 | 11.46145 | 12.05981 | 0.6729806 | 7.001638 | 8.376373
[8 empty] | 1908 | 391.78 | 195.9 | 871.3632 | 280.0314 | 1873166 | 11.4672 | 12.0661 | 0.6733315 | 7.001153 | 8.378223
[8 empty] | 1909 | 391.13 | 195.56 | 869.85088 | 280.2364 | 1874170 | 11.47275 | 12.07216 | 0.6736698 | 7.000233 | 8.379472
[8 empty] | 1910 | 390.54 | 195.26 | 868.51648 | 280.4205 | 1875213 | 11.47772 | 12.0776 | 0.6739734 | 6.99958 | 8.380803
[8 empty] | 1911 | 390.05 | 195.04 | 867.53792 | 280.5964 | 1876218 | 11.48248 | 12.0828 | 0.6742633 | 7.001331 | 8.384921
[8 empty] | 1912 | 389.47 | 194.74 | 866.20352 | 280.7755 | 1877180 | 11.48731 | 12.08808 | 0.6745583 | 7.000372 | 8.385834
[8 empty] | 1913 | 388.94 | 194.47 | 865.00256 | 280.9553 | 1878301 | 11.49216 | 12.09339 | 0.6748542 | 7.000514 | 8.388077
[8 empty] | 1914 | 388.38 | 194.18 | 863.71264 | 281.1283 | 1879381 | 11.49683 | 12.09849 | 0.6751388 | 6.999547 | 8.388915
[8 empty] | 1915 | 387.84 | 193.91 | 862.51168 | 281.3178 | 1880421 | 11.50193 | 12.10407 | 0.6754504 | 7.000189 | 8.391876
[8 empty] | 1916 | 387.34 | 193.67 | 861.44416 | 281.4868 | 1881381 | 11.50649 | 12.10905 | 0.6757281 | 7.000778 | 8.394539
[8 empty] | 1917 | 386.73 | 193.37 | 860.10976 | 281.6908 | 1882501 | 11.51197 | 12.11505 | 0.676063 | 7.0011 | 8.397292
[8 empty] | 1918 | 386.05 | 193.04 | 858.64192 | 281.9156 | 1883677 | 11.51802 | 12.12166 | 0.6764319 | 7.001455 | 8.40033
[8 empty] | 1919 | 385.53 | 192.76 | 857.39648 | 282.0916 | 1884806 | 11.52275 | 12.12683 | 0.6767204 | 7.000932 | 8.40175
[8 empty] | 1920 | 384.98 | 192.52 | 856.32896 | 282.2735 | 1885754 | 11.52763 | 12.13217 | 0.6770185 | 7.00217 | 8.405357
[8 empty] | 1921 | 384.51 | 192.24 | 855.08352 | 282.418 | 1886712 | 11.53151 | 12.13641 | 0.6772551 | 6.999892 | 8.404308
[8 empty] | 1922 | 383.86 | 191.92 | 853.66016 | 282.6351 | 1887896 | 11.53733 | 12.14278 | 0.6776105 | 7.000114 | 8.407112
[8 empty] | 1923 | 383.32 | 191.64 | 852.41472 | 282.8099 | 1888890 | 11.54201 | 12.1479 | 0.6778964 | 6.99946 | 8.408373
[8 empty] | 1924 | 382.78 | 191.41 | 851.39168 | 283.0023 | 1890065 | 11.54717 | 12.15354 | 0.6782109 | 7.001582 | 8.413179
[8 empty] | 1925 | 382.21 | 191.12 | 850.10176 | 283.1984 | 1891083 | 11.55241 | 12.15928 | 0.6785312 | 7.001698 | 8.415621
[8 empty] | 1926 | 381.71 | 190.83 | 848.81184 | 283.3542 | 1891966 | 11.55658 | 12.16384 | 0.6787855 | 6.999592 | 8.414922
[8 empty] | 1927 | 381.06 | 190.54 | 847.52192 | 283.558 | 1893231 | 11.56202 | 12.16979 | 0.679118 | 7.000094 | 8.417926
[8 empty] | 1928 | 380.55 | 190.25 | 846.232 | 283.7481 | 1894406 | 11.5671 | 12.17535 | 0.6794279 | 6.999829 | 8.419849
[8 empty] | 1929 | 379.97 | 189.98 | 845.03104 | 283.9461 | 1895535 | 11.57238 | 12.18113 | 0.6797505 | 7.000715 | 8.423255
[8 empty] | 1930 | 379.38 | 189.69 | 843.74112 | 284.1403 | 1896709 | 11.57756 | 12.1868 | 0.6800667 | 7.000639 | 8.425463
[8 empty] | 1931 | 378.77 | 189.35 | 842.2288 | 284.3305 | 1897793 | 11.58263 | 12.19234 | 0.6803762 | 6.99848 | 8.425118
[8 empty] | 1932 | 378.22 | 189.08 | 841.02784 | 284.5212 | 1898878 | 11.58771 | 12.1979 | 0.6806863 | 6.998915 | 8.427906
[8 empty] | 1933 | 377.72 | 188.84 | 839.96032 | 284.7043 | 1900007 | 11.59258 | 12.20323 | 0.6809838 | 7.000031 | 8.431428
[8 empty] | 1934 | 377.18 | 188.61 | 838.93728 | 284.8837 | 1901001 | 11.59735 | 12.20845 | 0.6812751 | 7.001304 | 8.435098
[8 empty] | 1935 | 376.65 | 188.32 | 837.64736 | 285.0575 | 1902091 | 11.60196 | 12.21351 | 0.6815572 | 7.000029 | 8.435635
[8 empty] | 1936 | 376.04 | 188.02 | 836.31296 | 285.2828 | 1903315 | 11.60795 | 12.22005 | 0.6819226 | 7.001178 | 8.439712
[8 empty] | 1937 | 375.49 | 187.72 | 834.97856 | 285.4751 | 1904218 | 11.61305 | 12.22564 | 0.6822343 | 7.000504 | 8.441202
[8 empty] | 1938 | 375.01 | 187.46 | 833.82208 | 285.6041 | 1904981 | 11.61647 | 12.22938 | 0.6824432 | 6.997848 | 8.439545
[8 empty] | 1939 | 374.46 | 187.22 | 832.75456 | 285.8133 | 1905945 | 11.62201 | 12.23545 | 0.6827819 | 7.000305 | 8.445018
[8 empty] | 1940 | 373.85 | 186.92 | 831.42016 | 286.0164 | 1906949 | 11.62739 | 12.24134 | 0.6831104 | 7.000169 | 8.447296
[8 empty] | 1941 | 373.3 | 186.67 | 830.30816 | 286.2075 | 1907871 | 11.63244 | 12.24687 | 0.6834194 | 7.001234 | 8.450883
[8 empty] | 1942 | 372.82 | 186.37 | 828.97376 | 286.3784 | 1908836 | 11.63696 | 12.25182 | 0.6836955 | 6.999304 | 8.450615
[8 empty] | 1943 | 372.25 | 186.12 | 827.86176 | 286.5758 | 1909559 | 11.64218 | 12.25753 | 0.6840142 | 7.000682 | 8.454663
[8 empty] | 1944 | 371.81 | 185.88 | 826.79424 | 286.72 | 1910342 | 11.64598 | 12.2617 | 0.6842469 | 6.99952 | 8.455004
[8 empty] | 1945 | 371.22 | 185.58 | 825.45984 | 286.9186 | 1911488 | 11.65122 | 12.26744 | 0.6845671 | 6.99905 | 8.456842
[8 empty] | 1946 | 370.68 | 185.31 | 824.25888 | 287.1191 | 1912491 | 11.65651 | 12.27323 | 0.6848902 | 6.999798 | 8.460178
[8 empty] | 1947 | 370.2 | 185.11 | 823.36928 | 287.2762 | 1913372 | 11.66065 | 12.27777 | 0.6851433 | 7.000809 | 8.46331
[8 empty] | 1948 | 369.49 | 184.75 | 821.768 | 287.5133 | 1914612 | 11.66689 | 12.28461 | 0.6855249 | 7.000115 | 8.465357
[8 empty] | 1949 | 368.82 | 184.43 | 820.34464 | 287.765 | 1915823 | 11.67351 | 12.29186 | 0.6859296 | 7.001707 | 8.470354
[8 empty] | 1950 | 368.31 | 184.15 | 819.0992 | 287.9243 | 1916816 | 11.6777 | 12.29645 | 0.6861856 | 6.999758 | 8.469942
[8 empty] | 1951 | 367.84 | 183.96 | 818.25408 | 288.1004 | 1917810 | 11.68232 | 12.30151 | 0.6864684 | 7.002134 | 8.474972
[8 empty] | 1952 | 367.38 | 183.68 | 817.00864 | 288.2622 | 1918669 | 11.68657 | 12.30617 | 0.6867281 | 7.000292 | 8.474725
[8 empty] | 1953 | 366.84 | 183.42 | 815.85216 | 288.4446 | 1919717 | 11.69135 | 12.31141 | 0.6870207 | 7.000319 | 8.476996
[8 empty] | 1954 | 366.21 | 183.1 | 814.4288 | 288.6729 | 1920991 | 11.69734 | 12.31797 | 0.6873867 | 7.000538 | 8.480069
[8 empty] | 1955 | 365.61 | 182.81 | 813.13888 | 288.8909 | 1922211 | 11.70305 | 12.32423 | 0.6877358 | 7.001322 | 8.483703
[8 empty] | 1956 | 365.05 | 182.51 | 811.80448 | 289.0753 | 1923205 | 11.70787 | 12.32952 | 0.688031 | 6.999872 | 8.484221
[8 empty] | 1957 | 364.6 | 182.31 | 810.91488 | 289.2397 | 1924251 | 11.71217 | 12.33423 | 0.688294 | 7.001154 | 8.487806
[8 empty] | 1958 | 364.08 | 182.06 | 809.80288 | 289.4255 | 1925342 | 11.71703 | 12.33955 | 0.688591 | 7.001669 | 8.49073
[8 empty] | 1959 | 363.57 | 181.79 | 808.60192 | 289.6039 | 1926156 | 11.72169 | 12.34466 | 0.688876 | 7.000996 | 8.492126
[8 empty] | 1960 | 363.03 | 181.49 | 807.26752 | 289.7827 | 1927279 | 11.72635 | 12.34977 | 0.6891615 | 6.999172 | 8.492132
[8 empty] | 1961 | 362.46 | 181.24 | 806.15552 | 289.9904 | 1928539 | 11.73177 | 12.35571 | 0.6894929 | 7.000832 | 8.496728
[8 empty] | 1962 | 361.78 | 180.87 | 804.50976 | 290.2206 | 1929758 | 11.73777 | 12.36229 | 0.68986 | 6.99906 | 8.497444
[8 empty] | 1963 | 361.31 | 180.66 | 803.57568 | 290.4109 | 1930954 | 11.74272 | 12.36772 | 0.6901632 | 7.001287 | 8.502522
[8 empty] | 1964 | 360.82 | 180.4 | 802.4192 | 290.5797 | 1931924 | 11.74711 | 12.37254 | 0.6904319 | 7.000393 | 8.503545
[8 empty] | 1965 | 360.24 | 180.13 | 801.21824 | 290.7816 | 1932918 | 11.75236 | 12.3783 | 0.6907532 | 7.000896 | 8.506683
[8 empty] | 1966 | 359.76 | 179.87 | 800.06176 | 290.9564 | 1934228 | 11.7569 | 12.38328 | 0.6910312 | 7.000296 | 8.508146
[8 empty] | 1967 | 359.17 | 179.59 | 798.81632 | 291.1644 | 1935574 | 11.7623 | 12.3892 | 0.6913617 | 7.000707 | 8.511257
[8 empty] | 1968 | 358.68 | 179.32 | 797.61536 | 291.3396 | 1936649 | 11.76685 | 12.39419 | 0.69164 | 6.999706 | 8.512243
[8 empty] | 1969 | 358.12 | 179.04 | 796.36992 | 291.5322 | 1937778 | 11.77184 | 12.39967 | 0.6919456 | 6.999243 | 8.514106
[8 empty] | 1970 | 357.56 | 178.77 | 795.16896 | 291.7409 | 1938998 | 11.77725 | 12.4056 | 0.6922766 | 7.000029 | 8.517695
[8 empty] | 1971 | 356.95 | 178.47 | 793.83456 | 291.9599 | 1940263 | 11.78292 | 12.41182 | 0.6926237 | 7.000181 | 8.520648
[8 empty] | 1972 | 356.43 | 178.22 | 792.72256 | 292.1363 | 1941527 | 11.78748 | 12.41682 | 0.6929031 | 6.999959 | 8.522611
[8 empty] | 1973 | 355.94 | 177.96 | 791.56608 | 292.3164 | 1942656 | 11.79214 | 12.42193 | 0.6931881 | 6.99953 | 8.524372
[8 empty] | 1974 | 355.39 | 177.67 | 790.27616 | 292.5234 | 1943831 | 11.79748 | 12.4278 | 0.6935155 | 6.999365 | 8.5268
[8 empty] | 1975 | 354.91 | 177.44 | 789.25312 | 292.7016 | 1944915 | 11.80208 | 12.43285 | 0.6937972 | 6.999982 | 8.529819
[8 empty] | 1976 | 354.45 | 177.23 | 788.31904 | 292.8725 | 1946043 | 11.80649 | 12.43768 | 0.6940671 | 7.00098 | 8.533212
[8 empty] | 1977 | 353.8 | 176.88 | 786.76224 | 293.0948 | 1947305 | 11.81222 | 12.44397 | 0.694418 | 6.999221 | 8.533905
[8 empty] | 1978 | 353.29 | 176.63 | 785.65024 | 293.2905 | 1948524 | 11.81726 | 12.4495 | 0.6947267 | 6.999952 | 8.537298
[8 empty] | 1979 | 352.76 | 176.37 | 784.49376 | 293.4826 | 1949744 | 11.8222 | 12.45493 | 0.6950296 | 7.000075 | 8.539908
[8 empty] | 1980 | 352.33 | 176.16 | 783.55968 | 293.6524 | 1950603 | 11.82657 | 12.45972 | 0.6952971 | 7.000957 | 8.543162
[8 empty] | 1981 | 351.83 | 175.92 | 782.49216 | 293.8182 | 1951601 | 11.83083 | 12.4644 | 0.6955581 | 7.000418 | 8.544634
[8 empty] | 1982 | 351.21 | 175.6 | 781.0688 | 294.0517 | 1952959 | 11.83683 | 12.47098 | 0.6959255 | 7.000352 | 8.547557
[8 empty] | 1983 | 350.67 | 175.34 | 779.91232 | 294.253 | 1954269 | 11.84199 | 12.47666 | 0.696242 | 7.000908 | 8.550832
[8 empty] | 1984 | 350.04 | 175.04 | 778.57792 | 294.4842 | 1955579 | 11.84792 | 12.48316 | 0.6966052 | 7.001472 | 8.554506
[8 empty] | 1985 | 349.47 | 174.74 | 777.24352 | 294.6848 | 1956753 | 11.85306 | 12.48881 | 0.6969201 | 7.000351 | 8.555732
[8 empty] | 1986 | 349.14 | 174.6 | 776.6208 | 294.828 | 1957702 | 11.85672 | 12.49283 | 0.6971447 | 7.002512 | 8.56023
[8 empty] | 1987 | 348.52 | 174.27 | 775.15296 | 295.0435 | 1958832 | 11.86224 | 12.49889 | 0.6974826 | 7.000963 | 8.561132
[8 empty] | 1988 | 348.04 | 174 | 773.952 | 295.2275 | 1960006 | 11.86694 | 12.50405 | 0.6977709 | 7.000092 | 8.562458
[8 empty] | 1989 | 347.5 | 173.77 | 772.92896 | 295.4203 | 1961180 | 11.87186 | 12.50946 | 0.6980728 | 7.001292 | 8.566436
[8 empty] | 1990 | 346.96 | 173.49 | 771.68352 | 295.6263 | 1962401 | 11.87712 | 12.51524 | 0.6983951 | 7.001177 | 8.568983
[8 empty] | 1991 | 346.53 | 173.26 | 770.66048 | 295.7851 | 1963349 | 11.88117 | 12.51969 | 0.6986434 | 7.000503 | 8.570232
[8 empty] | 1992 | 345.93 | 172.97 | 769.37056 | 296.0012 | 1964598 | 11.88668 | 12.52574 | 0.6989811 | 7.000495 | 8.573049
[8 empty] | 1993 | 345.29 | 172.66 | 767.99168 | 296.2458 | 1966071 | 11.89291 | 12.53259 | 0.699363 | 7.001199 | 8.577119
[8 empty] | 1994 | 344.73 | 172.35 | 766.6128 | 296.4553 | 1967201 | 11.89824 | 12.53844 | 0.6996899 | 6.999977 | 8.578373
[8 empty] | 1995 | 344.28 | 172.11 | 765.54528 | 296.623 | 1968149 | 11.9025 | 12.54313 | 0.6999513 | 6.999312 | 8.579764
[8 empty] | 1996 | 343.8 | 171.9 | 764.6112 | 296.8024 | 1969278 | 11.90706 | 12.54814 | 0.7002309 | 7.000489 | 8.58357
[8 empty] | 1997 | 343.28 | 171.65 | 763.4992 | 296.9995 | 1970453 | 11.91207 | 12.55364 | 0.7005378 | 7.000982 | 8.586776
[8 empty] | 1998 | 342.78 | 171.39 | 762.34272 | 297.1848 | 1971493 | 11.91677 | 12.5588 | 0.7008262 | 7.000411 | 8.588524
[8 empty] | 1999 | 342.26 | 171.11 | 761.09728 | 297.3835 | 1972621 | 11.92181 | 12.56434 | 0.7011352 | 6.99973 | 8.59032
[8 empty] | 2000 | 341.64 | 170.82 | 759.80736 | 297.6143 | 1973932 | 11.92765 | 12.57077 | 0.7014938 | 7.000358 | 8.594152
[8 empty] | 2001 | 341.06 | 170.54 | 758.56192 | 297.838 | 1975365 | 11.93331 | 12.57699 | 0.7018411 | 7.00099 | 8.597901
[8 empty] | 2002 | 340.57 | 170.29 | 757.44992 | 298.0316 | 1976549 | 11.93821 | 12.58238 | 0.7021415 | 7.001205 | 8.600743
[8 empty] | 2003 | 340.03 | 169.98 | 756.07104 | 298.2256 | 1977655 | 11.94311 | 12.58777 | 0.7024423 | 6.998954 | 8.600565
[8 empty] | 2004 | 339.46 | 169.76 | 755.09248 | 298.4378 | 1978829 | 11.94847 | 12.59366 | 0.7027711 | 7.001376 | 8.606376
[8 empty] | 2005 | 339.07 | 169.55 | 754.1584 | 298.5959 | 1979868 | 11.95246 | 12.59805 | 0.7030159 | 7.00127 | 8.608361
[8 empty] | 2006 | 338.56 | 169.29 | 753.00192 | 298.7922 | 1980997 | 11.95741 | 12.60349 | 0.7033197 | 7.001152 | 8.610847
[8 empty] | 2007 | 338.06 | 169.01 | 751.75648 | 298.9798 | 1982172 | 11.96214 | 12.60869 | 0.7036098 | 6.999717 | 8.6116
[8 empty] | 2008 | 337.53 | 168.74 | 750.55552 | 299.1752 | 1983301 | 11.96706 | 12.6141 | 0.7039118 | 6.999098 | 8.613466
[8 empty] | 2009 | 337.06 | 168.54 | 749.66592 | 299.3572 | 1984656 | 11.97164 | 12.61914 | 0.7041928 | 7.000643 | 8.617818
[8 empty] | 2010 | 336.42 | 168.23 | 748.28704 | 299.6116 | 1985956 | 11.97803 | 12.62617 | 0.7045854 | 7.001518 | 8.622328
[8 empty] | 2011 | 335.93 | 167.95 | 747.0416 | 299.7902 | 1987075 | 11.98252 | 12.63111 | 0.7048608 | 6.999518 | 8.622279
[8 empty] | 2012 | 335.44 | 167.7 | 745.9296 | 299.9804 | 1988114 | 11.98729 | 12.63636 | 0.7051539 | 6.999376 | 8.624679
[8 empty] | 2013 | 335.07 | 167.54 | 745.21792 | 300.1375 | 1989243 | 11.99123 | 12.64069 | 0.7053959 | 7.00119 | 8.629044
[8 empty] | 2014 | 334.39 | 167.18 | 743.61664 | 300.3779 | 1990689 | 11.99726 | 12.64732 | 0.7057659 | 6.99913 | 8.629771
[8 empty] | 2015 | 333.86 | 166.94 | 742.54912 | 300.6073 | 1992108 | 12.003 | 12.65365 | 0.7061186 | 7.001475 | 8.635785
[8 empty] | 2016 | 333.3 | 166.64 | 741.21472 | 300.8161 | 1993174 | 12.00823 | 12.6594 | 0.7064395 | 7.00017 | 8.637023
[8 empty] | 2017 | 332.83 | 166.41 | 740.19168 | 300.9995 | 1994267 | 12.01281 | 12.66444 | 0.7067211 | 7.000414 | 8.639828
[8 empty] | 2018 | 332.31 | 166.17 | 739.12416 | 301.1957 | 1995487 | 12.01771 | 12.66984 | 0.7070222 | 7.000913 | 8.643129
[8 empty] | 2019 | 331.85 | 165.92 | 738.01216 | 301.3819 | 1996615 | 12.02236 | 12.67495 | 0.7073077 | 7.000434 | 8.64509
[8 empty] | 2020 | 331.28 | 165.63 | 736.72224 | 301.6049 | 1997835 | 12.02793 | 12.68108 | 0.7076494 | 7.000236 | 8.647906
[8 empty] | 2021 | 330.83 | 165.42 | 735.78816 | 301.7853 | 1999055 | 12.03242 | 12.68603 | 0.7079257 | 7.0011 | 8.651455
[8 empty] | 2022 | 330.3 | 165.12 | 734.45376 | 301.9915 | 2000184 | 12.03756 | 12.69168 | 0.7082412 | 6.99953 | 8.652355
[8 empty] | 2023 | 329.76 | 164.87 | 733.34176 | 302.1825 | 2001313 | 12.04231 | 12.69692 | 0.7085333 | 6.999238 | 8.65463
[8 empty] | 2024 | 329.27 | 164.63 | 732.27424 | 302.3906 | 2002624 | 12.04749 | 12.70261 | 0.7088513 | 7.000277 | 8.658791
[8 empty] | 2025 | 328.83 | 164.41 | 731.29568 | 302.5771 | 2003820 | 12.05212 | 12.70772 | 0.7091361 | 7.000986 | 8.66225
[8 empty] | 2026 | 328.28 | 164.13 | 730.05024 | 302.7866 | 2005016 | 12.05732 | 12.71345 | 0.7094558 | 7.000363 | 8.664386
[8 empty] | 2027 | 327.76 | 163.88 | 728.93824 | 303.0031 | 2006272 | 12.0627 | 12.71936 | 0.7097859 | 7.001378 | 8.668651
[8 empty] | 2028 | 327.26 | 163.63 | 727.82624 | 303.1822 | 2007574 | 12.06714 | 12.72425 | 0.7100588 | 7.000357 | 8.66988
[8 empty] | 2029 | 326.7 | 163.36 | 726.62528 | 303.4151 | 2008875 | 12.0729 | 12.73061 | 0.7104135 | 7.001364 | 8.674376
[8 empty] | 2030 | 326.18 | 163.07 | 725.33536 | 303.6081 | 2009949 | 12.07768 | 12.73587 | 0.7107071 | 6.999339 | 8.674563
[8 empty] | 2031 | 325.78 | 162.89 | 724.53472 | 303.7799 | 2011123 | 12.08193 | 12.74055 | 0.7109684 | 7.000876 | 8.678872
[8 empty] | 2032 | 325.21 | 162.6 | 723.2448 | 303.9992 | 2012388 | 12.08735 | 12.74652 | 0.7113016 | 7.000231 | 8.681146
[8 empty] | 2033 | 324.76 | 162.42 | 722.44416 | 304.1983 | 2013562 | 12.09227 | 12.75194 | 0.7116039 | 7.003216 | 8.687645
[8 empty] | 2034 | 324.2 | 162.08 | 720.93184 | 304.3947 | 2014737 | 12.09712 | 12.75728 | 0.7119019 | 6.999137 | 8.685348
[8 empty] | 2035 | 323.64 | 161.83 | 719.81984 | 304.6262 | 2016092 | 12.10282 | 12.76357 | 0.712253 | 7.000814 | 8.690691
[8 empty] | 2036 | 323.14 | 161.6 | 718.7968 | 304.8416 | 2017347 | 12.10813 | 12.76942 | 0.7125793 | 7.00247 | 8.69579
[8 empty] | 2037 | 322.67 | 161.33 | 717.59584 | 305.0196 | 2018468 | 12.11251 | 12.77425 | 0.7128488 | 7.000359 | 8.695686
[8 empty] | 2038 | 322.19 | 161.1 | 716.5728 | 305.2032 | 2019688 | 12.11703 | 12.77923 | 0.7131266 | 7.000268 | 8.698174
[8 empty] | 2039 | 321.76 | 160.88 | 715.59424 | 305.3841 | 2020907 | 12.12147 | 12.78413 | 0.7134001 | 7.000451 | 8.700968
[8 empty] | 2040 | 321.17 | 160.6 | 714.3488 | 305.6317 | 2022307 | 12.12756 | 12.79083 | 0.7137742 | 7.001598 | 8.705915
[8 empty] | 2041 | 320.63 | 160.3 | 713.0144 | 305.8499 | 2023595 | 12.13291 | 12.79674 | 0.7141037 | 7.000265 | 8.707366
[8 empty] | 2042 | 320.15 | 160.09 | 712.08032 | 306.0441 | 2024701 | 12.13767 | 12.80199 | 0.7143966 | 7.00155 | 8.711736
[8 empty] | 2043 | 319.69 | 159.86 | 711.05728 | 306.2411 | 2025740 | 12.1425 | 12.80731 | 0.7146936 | 7.002097 | 8.715233
[8 empty] | 2044 | 319.28 | 159.65 | 710.1232 | 306.3899 | 2026871 | 12.14614 | 12.81133 | 0.7149178 | 7.000908 | 8.715885
[8 empty] | 2045 | 318.66 | 159.31 | 708.61088 | 306.6443 | 2028090 | 12.15237 | 12.81819 | 0.7153008 | 6.999683 | 8.718008
[8 empty] | 2046 | 318.1 | 159.03 | 707.36544 | 306.8605 | 2029445 | 12.15765 | 12.82402 | 0.7156261 | 6.999009 | 8.720275
[8 empty] | 2047 | 317.65 | 158.8 | 706.3424 | 307.0741 | 2030837 | 12.16287 | 12.82977 | 0.7159472 | 7.000376 | 8.725054
[8 empty] | 2048 | 317.07 | 158.54 | 705.18592 | 307.2812 | 2032048 | 12.16792 | 12.83535 | 0.7162582 | 7.000053 | 8.727639
[8 empty] | 2049 | 316.58 | 158.26 | 703.94048 | 307.4807 | 2033358 | 12.17279 | 12.84071 | 0.7165577 | 6.998416 | 8.72848
[8 empty] | 2050 | 316.13 | 158.06 | 703.05088 | 307.6833 | 2034579 | 12.17772 | 12.84616 | 0.7168616 | 7.000466 | 8.73397
[8 empty] | 2051 | 315.63 | 157.81 | 701.93888 | 307.8819 | 2035708 | 12.18256 | 12.85149 | 0.7171593 | 7.000071 | 8.736357
[8 empty] | 2052 | 315.25 | 157.64 | 701.18272 | 308.0542 | 2036927 | 12.18675 | 12.85612 | 0.7174174 | 7.001795 | 8.741013
[8 empty] | 2053 | 314.71 | 157.34 | 699.84832 | 308.2716 | 2038237 | 12.19203 | 12.86195 | 0.7177428 | 7.000155 | 8.742128
[8 empty] | 2054 | 314.2 | 157.11 | 698.82528 | 308.4753 | 2039593 | 12.19698 | 12.86741 | 0.7180475 | 7.000871 | 8.745992
[8 empty] | 2055 | 313.72 | 156.85 | 697.6688 | 308.681 | 2040849 | 12.20197 | 12.87292 | 0.7183549 | 7.000338 | 8.748331
[8 empty] | 2056 | 313.21 | 156.61 | 696.60128 | 308.8924 | 2042106 | 12.2071 | 12.87858 | 0.7186707 | 7.000986 | 8.752234
[8 empty] | 2057 | 312.69 | 156.35 | 695.4448 | 309.1123 | 2043421 | 12.21243 | 12.88446 | 0.7189989 | 7.001177 | 8.755697
[8 empty] | 2058 | 312.17 | 156.08 | 694.24384 | 309.3217 | 2044783 | 12.2175 | 12.89006 | 0.7193112 | 7.000335 | 8.757718
[8 empty] | 2059 | 311.63 | 155.83 | 693.13184 | 309.5489 | 2046146 | 12.22299 | 12.89612 | 0.7196498 | 7.001325 | 8.762301
[8 empty] | 2060 | 311.16 | 155.58 | 692.01984 | 309.7475 | 2047449 | 12.22779 | 12.90142 | 0.7199455 | 7.000758 | 8.76452
[8 empty] | 2061 | 310.66 | 155.34 | 690.95232 | 309.9595 | 2048634 | 12.23291 | 12.90708 | 0.7202609 | 7.001343 | 8.768383
[8 empty] | 2062 | 310.21 | 155.13 | 690.01824 | 310.1511 | 2049876 | 12.23754 | 12.91218 | 0.7205458 | 7.002167 | 8.772252
[8 empty] | 2063 | 309.7 | 154.86 | 688.81728 | 310.3582 | 2051354 | 12.24253 | 12.9177 | 0.7208536 | 7.001098 | 8.773982
[8 empty] | 2064 | 309.22 | 154.61 | 687.70528 | 310.5696 | 2052478 | 12.24763 | 12.92332 | 0.7211675 | 7.001143 | 8.777178
[8 empty] | 2065 | 308.69 | 154.33 | 686.45984 | 310.7705 | 2053570 | 12.25246 | 12.92866 | 0.7214655 | 6.999244 | 8.777785
[8 empty] | 2066 | 308.22 | 154.1 | 685.4368 | 310.979 | 2054881 | 12.25748 | 12.9342 | 0.7217747 | 7 | 8.78184
[8 empty] | 2067 | 307.77 | 153.87 | 684.41376 | 311.1808 | 2056101 | 12.26233 | 12.93956 | 0.7220737 | 7.000379 | 8.785329
[8 empty] | 2068 | 307.25 | 153.64 | 683.39072 | 311.3993 | 2057320 | 12.26757 | 12.94536 | 0.7223971 | 7.001638 | 8.790178
[8 empty] | 2069 | 306.76 | 153.37 | 682.18976 | 311.6035 | 2058584 | 12.27247 | 12.95077 | 0.7226992 | 7.000286 | 8.791541
[8 empty] | 2070 | 306.24 | 153.11 | 681.03328 | 311.8083 | 2060030 | 12.27739 | 12.9562 | 0.723002 | 6.999401 | 8.793504
[8 empty] | 2071 | 305.84 | 152.92 | 680.18816 | 312.002 | 2061375 | 12.28203 | 12.96132 | 0.7232881 | 7.001104 | 8.798556
[8 empty] | 2072 | 305.29 | 152.63 | 678.89824 | 312.2227 | 2062585 | 12.28731 | 12.96716 | 0.7236139 | 6.999658 | 8.800064
[8 empty] | 2073 | 304.82 | 152.41 | 677.91968 | 312.4333 | 2063850 | 12.29235 | 12.97273 | 0.7239246 | 7.000859 | 8.804754
[8 empty] | 2074 | 304.32 | 152.17 | 676.85216 | 312.6415 | 2065069 | 12.29732 | 12.97823 | 0.7242315 | 7.000996 | 8.808075
[8 empty] | 2075 | 303.77 | 151.87 | 675.51776 | 312.8694 | 2066470 | 12.30276 | 12.98424 | 0.7245671 | 6.999405 | 8.809527
[8 empty] | 2076 | 303.3 | 151.65 | 674.5392 | 313.0951 | 2067949 | 12.30815 | 12.9902 | 0.7248993 | 7.001361 | 8.815417
[8 empty] | 2077 | 302.83 | 151.44 | 673.60512 | 313.2878 | 2069311 | 12.31274 | 12.99527 | 0.7251827 | 7.001994 | 8.819145
[8 empty] | 2078 | 302.34 | 151.16 | 672.35968 | 313.4982 | 2070555 | 12.31775 | 13.00081 | 0.7254919 | 7.000319 | 8.820243
[8 empty] | 2079 | 301.86 | 150.94 | 671.38112 | 313.7049 | 2071858 | 12.32267 | 13.00625 | 0.7257954 | 7.001205 | 8.824514
[8 empty] | 2080 | 301.37 | 150.68 | 670.22464 | 313.9157 | 2073162 | 12.32769 | 13.0118 | 0.7261047 | 7.000435 | 8.826769
[8 empty] | 2081 | 300.89 | 150.45 | 669.2016 | 314.1351 | 2074465 | 12.3329 | 13.01756 | 0.7264264 | 7.0015 | 8.831475
[8 empty] | 2082 | 300.35 | 150.16 | 667.91168 | 314.3611 | 2075768 | 12.33826 | 13.02349 | 0.7267575 | 7.000104 | 8.833184
[8 empty] | 2083 | 299.85 | 149.9 | 666.7552 | 314.5728 | 2077012 | 12.34329 | 13.02905 | 0.7270674 | 6.999316 | 8.835446
[8 empty] | 2084 | 299.41 | 149.73 | 665.99904 | 314.7844 | 2078316 | 12.3483 | 13.0346 | 0.727377 | 7.002708 | 8.842992
[8 empty] | 2085 | 299.01 | 149.52 | 665.06496 | 314.9706 | 2079382 | 12.35271 | 13.03947 | 0.7276492 | 7.002858 | 8.846057
[8 empty] | 2086 | 298.53 | 149.25 | 663.864 | 315.1519 | 2080564 | 12.357 | 13.04422 | 0.727914 | 6.999915 | 8.845144
[8 empty] | 2087 | 297.99 | 148.99 | 662.70752 | 315.3886 | 2082042 | 12.3626 | 13.05041 | 0.7282595 | 7.000386 | 8.849407
[8 empty] | 2088 | 297.55 | 148.75 | 661.64 | 315.6057 | 2083226 | 12.36773 | 13.05609 | 0.7285762 | 7.000725 | 8.853207
[8 empty] | 2089 | 297.02 | 148.51 | 660.57248 | 315.8034 | 2084513 | 12.37239 | 13.06125 | 0.7288644 | 7.000006 | 8.855373
[8 empty] | 2090 | 296.55 | 148.27 | 659.50496 | 316.022 | 2085976 | 12.37755 | 13.06696 | 0.7291828 | 7.000386 | 8.859261
[8 empty] | 2091 | 296.06 | 148.04 | 658.48192 | 316.2422 | 2087278 | 12.38274 | 13.0727 | 0.7295032 | 7.001304 | 8.863863
[8 empty] | 2092 | 295.58 | 147.8 | 657.4144 | 316.4561 | 2088402 | 12.38777 | 13.07827 | 0.7298143 | 7.001394 | 8.867323
[8 empty] | 2093 | 295.19 | 147.59 | 656.48032 | 316.6269 | 2089599 | 12.39179 | 13.08272 | 0.7300625 | 7.00058 | 8.86897
[8 empty] | 2094 | 294.72 | 147.38 | 655.54624 | 316.8539 | 2090914 | 12.39713 | 13.08863 | 0.7303922 | 7.002759 | 8.875295
[8 empty] | 2095 | 294.23 | 147.11 | 654.34528 | 317.0512 | 2092157 | 12.40176 | 13.09376 | 0.7306785 | 7.000477 | 8.875508
[8 empty] | 2096 | 293.68 | 146.83 | 653.09984 | 317.2932 | 2093520 | 12.40744 | 13.10005 | 0.7310294 | 7.000085 | 8.878825
[8 empty] | 2097 | 293.2 | 146.59 | 652.03232 | 317.5084 | 2094882 | 12.41249 | 13.10563 | 0.7313411 | 7.000143 | 8.882298
[8 empty] | 2098 | 292.72 | 146.34 | 650.92032 | 317.7231 | 2096245 | 12.41752 | 13.1112 | 0.731652 | 6.999675 | 8.885102
[8 empty] | 2099 | 292.22 | 146.11 | 649.89728 | 317.9406 | 2097548 | 12.42261 | 13.11684 | 0.7319666 | 7.000294 | 8.889336
[8 empty] | 2100 | 291.74 | 145.86 | 648.78528 | 318.1607 | 2098792 | 12.42776 | 13.12254 | 0.7322848 | 7.000073 | 8.892552
[8 empty] | 2101 | 291.36 | 145.67 | 647.94016 | 318.3329 | 2099977 | 12.43178 | 13.127 | 0.7325335 | 7.000153 | 8.895395
[8 empty] | 2102 | 290.84 | 145.42 | 646.82816 | 318.5654 | 2101323 | 12.43721 | 13.13301 | 0.7328691 | 7.000556 | 8.899614
[8 empty] | 2103 | 290.35 | 145.17 | 645.71616 | 318.7912 | 2102846 | 12.44248 | 13.13885 | 0.7331948 | 7.000578 | 8.90325
[8 empty] | 2104 | 289.9 | 144.95 | 644.7376 | 319.0031 | 2104206 | 12.44742 | 13.14432 | 0.7335001 | 7.001284 | 8.90754
[8 empty] | 2105 | 289.39 | 144.7 | 643.6256 | 319.2273 | 2105509 | 12.45264 | 13.15011 | 0.733823 | 7.001178 | 8.911003
[8 empty] | 2106 | 288.91 | 144.47 | 642.60256 | 319.4558 | 2106872 | 12.45796 | 13.156 | 0.7341518 | 7.002249 | 8.916039
[8 empty] | 2107 | 288.39 | 144.22 | 641.49056 | 319.6769 | 2108175 | 12.4631 | 13.1617 | 0.7344697 | 7.001934 | 8.9192
[8 empty] | 2108 | 287.94 | 143.97 | 640.37856 | 319.8834 | 2109360 | 12.4679 | 13.16701 | 0.7347663 | 7.000817 | 8.92111
[8 empty] | 2109 | 287.58 | 143.8 | 639.6224 | 320.0602 | 2110545 | 12.472 | 13.17156 | 0.7350202 | 7.001987 | 8.92546
[8 empty] | 2110 | 287.11 | 143.56 | 638.55488 | 320.2559 | 2111967 | 12.47654 | 13.17659 | 0.7353009 | 7.000743 | 8.927043
[8 empty] | 2111 | 286.52 | 143.25 | 637.176 | 320.5241 | 2113448 | 12.48275 | 13.18348 | 0.7356854 | 6.999929 | 8.930356
[8 empty] | 2112 | 286.09 | 143.03 | 636.19744 | 320.7326 | 2114751 | 12.48758 | 13.18883 | 0.735984 | 7.000299 | 8.934219
[8 empty] | 2113 | 285.62 | 142.81 | 635.21888 | 320.9366 | 2116055 | 12.4923 | 13.19407 | 0.736276 | 7.000411 | 8.937685
[8 empty] | 2114 | 285.13 | 142.56 | 634.10688 | 321.1623 | 2117476 | 12.49752 | 13.19985 | 0.7365988 | 7.00019 | 8.941088
[8 empty] | 2115 | 284.68 | 142.35 | 633.1728 | 321.3762 | 2118898 | 12.50246 | 13.20533 | 0.7369045 | 7.001284 | 8.945984
[8 empty] | 2116 | 284.19 | 142.1 | 632.0608 | 321.6037 | 2120261 | 12.50771 | 13.21115 | 0.7372293 | 7.001116 | 8.949498
[8 empty] | 2117 | 283.72 | 141.88 | 631.08224 | 321.8259 | 2121624 | 12.51283 | 13.21683 | 0.7375464 | 7.002123 | 8.954435
[8 empty] | 2118 | 283.22 | 141.6 | 629.8368 | 322.0412 | 2122927 | 12.51779 | 13.22233 | 0.7378533 | 6.999778 | 8.954978
[8 empty] | 2119 | 282.85 | 141.43 | 629.08064 | 322.2256 | 2124171 | 12.52203 | 13.22704 | 0.738116 | 7.001202 | 8.959841
[8 empty] | 2120 | 282.45 | 141.22 | 628.14656 | 322.4024 | 2125416 | 12.5261 | 13.23155 | 0.7383678 | 7.000228 | 8.961513
[8 empty] | 2121 | 281.93 | 140.99 | 627.12352 | 322.6642 | 2126601 | 12.53211 | 13.23822 | 0.7387402 | 7.002777 | 8.969109
[8 empty] | 2122 | 281.44 | 140.7 | 625.8336 | 322.8707 | 2128081 | 12.53686 | 13.24348 | 0.7390337 | 6.999371 | 8.96817
[8 empty] | 2123 | 281.1 | 140.55 | 625.1664 | 323.0557 | 2129267 | 12.5411 | 13.24819 | 0.7392965 | 7.001765 | 8.974311
[8 empty] | 2124 | 280.67 | 140.34 | 624.23232 | 323.2283 | 2130046 | 12.54506 | 13.25258 | 0.7395415 | 7.000497 | 8.975558
[8 empty] | 2125 | 280.17 | 140.09 | 623.12032 | 323.4615 | 2131628 | 12.5504 | 13.25851 | 0.7398724 | 7.000444 | 8.979376
[8 empty] | 2126 | 279.55 | 139.78 | 621.74144 | 323.759 | 2133614 | 12.55721 | 13.26607 | 0.740294 | 7.000788 | 8.984788
[8 empty] | 2127 | 279.02 | 139.48 | 620.40704 | 324.0138 | 2135000 | 12.56303 | 13.27253 | 0.7406547 | 6.999322 | 8.987173
[8 empty] | 2128 | 278.66 | 139.35 | 619.8288 | 324.1965 | 2136267 | 12.5672 | 13.27716 | 0.7409132 | 7.002526 | 8.994355
[8 empty] | 2129 | 278.14 | 139.08 | 618.62784 | 324.4366 | 2137628 | 12.57268 | 13.28325 | 0.7412526 | 7.001738 | 8.99738
[8 empty] | 2130 | 277.65 | 138.83 | 617.51584 | 324.6504 | 2138974 | 12.57755 | 13.28866 | 0.7415546 | 7.000529 | 8.999429
[8 empty] | 2131 | 277.14 | 138.59 | 616.44832 | 324.8865 | 2140439 | 12.58293 | 13.29463 | 0.7418878 | 7.000988 | 9.004007
[8 empty] | 2132 | 276.75 | 138.37 | 615.46976 | 325.0881 | 2141744 | 12.58752 | 13.29972 | 0.7421721 | 7.0006 | 9.006919
[8 empty] | 2133 | 276.35 | 138.22 | 614.80256 | 325.2895 | 2142988 | 12.5921 | 13.30481 | 0.742456 | 7.003729 | 9.01436
[8 empty] | 2134 | 275.83 | 137.91 | 613.42368 | 325.518 | 2144351 | 12.59729 | 13.31058 | 0.7427777 | 7.000173 | 9.013663
[8 empty] | 2135 | 275.4 | 137.72 | 612.57856 | 325.7374 | 2145833 | 12.60227 | 13.31611 | 0.7430864 | 7.002199 | 9.020006
[8 empty] | 2136 | 274.87 | 137.44 | 611.33312 | 325.9816 | 2147373 | 12.60781 | 13.32226 | 0.7434298 | 7.000946 | 9.022558
[8 empty] | 2137 | 274.4 | 137.18 | 610.17664 | 326.2067 | 2148676 | 12.61291 | 13.32793 | 0.743746 | 6.999667 | 9.024757
[8 empty] | 2138 | 274.03 | 137.02 | 609.46496 | 326.3723 | 2149693 | 12.61666 | 13.33209 | 0.7439784 | 7.000308 | 9.028417
[8 empty] | 2139 | 273.61 | 136.78 | 608.39744 | 326.5721 | 2150913 | 12.62118 | 13.33712 | 0.7442587 | 6.998664 | 9.029723
[8 empty] | 2140 | 273.11 | 136.53 | 607.28544 | 326.8155 | 2152268 | 12.62668 | 13.34323 | 0.7445999 | 6.998803 | 9.034084
[8 empty] | 2141 | 272.63 | 136.32 | 606.35136 | 327.0459 | 2153804 | 12.63188 | 13.34901 | 0.7449226 | 7.000279 | 9.039959
[8 empty] | 2142 | 272.12 | 136.05 | 605.1504 | 327.2997 | 2155313 | 12.63761 | 13.35538 | 0.7452777 | 6.999896 | 9.043843
[8 empty] | 2143 | 271.72 | 135.86 | 604.30528 | 327.5091 | 2156674 | 12.64233 | 13.36062 | 0.7455705 | 7.001245 | 9.04921
[8 empty] | 2144 | 271.24 | 135.63 | 603.28224 | 327.7397 | 2158215 | 12.64752 | 13.3664 | 0.7458927 | 7.001643 | 9.053721
[8 empty] | 2145 | 270.76 | 135.41 | 602.30368 | 327.9812 | 2159518 | 12.65296 | 13.37244 | 0.7462298 | 7.003115 | 9.059821
[8 empty] | 2146 | 270.34 | 135.16 | 601.19168 | 328.1645 | 2160579 | 12.65708 | 13.37702 | 0.7464855 | 6.999919 | 9.058877
[8 empty] | 2147 | 269.88 | 134.95 | 600.2576 | 328.3901 | 2161934 | 12.66215 | 13.38265 | 0.7467999 | 7.001022 | 9.064239
[8 empty] | 2148 | 269.45 | 134.73 | 599.27904 | 328.6223 | 2163413 | 12.66736 | 13.38845 | 0.7471233 | 7.001938 | 9.069483
[8 empty] | 2149 | 268.93 | 134.45 | 598.0336 | 328.8562 | 2164835 | 12.6726 | 13.39428 | 0.7474488 | 6.9998 | 9.070809
[8 empty] | 2150 | 268.51 | 134.26 | 597.18848 | 329.0688 | 2166198 | 12.67736 | 13.39958 | 0.7477444 | 7.001193 | 9.076345
[8 empty] | 2151 | 268.07 | 134.04 | 596.20992 | 329.2773 | 2167382 | 12.68203 | 13.40477 | 0.7480341 | 7.000786 | 9.079484
[8 empty] | 2152 | 267.67 | 133.83 | 595.27584 | 329.4797 | 2168819 | 12.68656 | 13.40981 | 0.7483151 | 7.000559 | 9.082754
[8 empty] | 2153 | 267.13 | 133.56 | 594.07488 | 329.7424 | 2170552 | 12.69243 | 13.41634 | 0.7486795 | 7.00037 | 9.087146
[8 empty] | 2154 | 266.64 | 133.35 | 593.1408 | 329.9977 | 2172092 | 12.69813 | 13.42268 | 0.7490333 | 7.002908 | 9.094961
[8 empty] | 2155 | 266.22 | 133.12 | 592.11776 | 330.2043 | 2173455 | 12.70273 | 13.4278 | 0.7493194 | 7.00179 | 9.097173
[8 empty] | 2156 | 265.74 | 132.87 | 591.00576 | 330.4378 | 2174878 | 12.70794 | 13.43359 | 0.7496425 | 7.001024 | 9.100327
[8 empty] | 2157 | 265.24 | 132.62 | 589.89376 | 330.6709 | 2176298 | 12.71312 | 13.43937 | 0.7499648 | 7.000211 | 9.103421
[8 empty] | 2158 | 264.81 | 132.42 | 589.00416 | 330.899 | 2177780 | 12.7182 | 13.44502 | 0.7502799 | 7.001749 | 9.109493
[8 empty] | 2159 | 264.35 | 132.17 | 587.89216 | 331.1198 | 2179142 | 12.7231 | 13.45048 | 0.7505846 | 7.000235 | 9.111471
[8 empty] | 2160 | 263.96 | 131.99 | 587.09152 | 331.3176 | 2180307 | 12.7275 | 13.45537 | 0.7508575 | 7.001188 | 9.116256
[8 empty] | 2161 | 263.54 | 131.77 | 586.11296 | 331.5254 | 2181527 | 12.73211 | 13.4605 | 0.7511439 | 7.000532 | 9.119132
[8 empty] | 2162 | 263.09 | 131.55 | 585.1344 | 331.7502 | 2183018 | 12.73709 | 13.46605 | 0.7514535 | 7.000757 | 9.123469
[8 empty] | 2163 | 262.6 | 131.3 | 584.0224 | 331.9895 | 2184631 | 12.74239 | 13.47195 | 0.7517827 | 7.00013 | 9.126966
[8 empty] | 2164 | 262.15 | 131.07 | 582.99936 | 332.2207 | 2186112 | 12.7475 | 13.47764 | 0.7521006 | 7.000115 | 9.131123
[8 empty] | 2165 | 261.71 | 130.85 | 582.0208 | 332.4445 | 2187415 | 12.75245 | 13.48315 | 0.7524081 | 7.00022 | 9.135311
[8 empty] | 2166 | 261.27 | 130.64 | 581.08672 | 332.6602 | 2188760 | 12.75721 | 13.48846 | 0.7527042 | 7.00041 | 9.139472
[8 empty] | 2167 | 260.79 | 130.39 | 579.97472 | 332.9138 | 2190343 | 12.76281 | 13.49469 | 0.753052 | 7.000442 | 9.144125
[8 empty] | 2168 | 260.37 | 130.21 | 579.17408 | 333.1303 | 2191823 | 12.76758 | 13.50001 | 0.7533487 | 7.002245 | 9.150425
[8 empty] | 2169 | 259.92 | 129.95 | 578.0176 | 333.3516 | 2193362 | 12.77245 | 13.50544 | 0.7536517 | 6.999978 | 9.151504
[8 empty] | 2170 | 259.45 | 129.72 | 576.99456 | 333.5918 | 2194902 | 12.77774 | 13.51133 | 0.7539803 | 7.000303 | 9.156324
[8 empty] | 2171 | 259 | 129.5 | 576.016 | 333.8308 | 2196323 | 12.78299 | 13.51718 | 0.7543071 | 7.001081 | 9.161725
[8 empty] | 2172 | 258.57 | 129.29 | 575.08192 | 334.0493 | 2197746 | 12.78779 | 13.52253 | 0.7546055 | 7.001293 | 9.166018
[8 empty] | 2173 | 258.13 | 129.06 | 574.05888 | 334.2626 | 2198990 | 12.79247 | 13.52775 | 0.7548966 | 7.000125 | 9.168416
[8 empty] | 2174 | 257.74 | 128.87 | 573.21376 | 334.4641 | 2200245 | 12.79689 | 13.53267 | 0.7551714 | 7.000482 | 9.172601
[8 empty] | 2175 | 257.27 | 128.63 | 572.14624 | 334.6961 | 2201678 | 12.80197 | 13.53834 | 0.7554876 | 6.999716 | 9.175887
[8 empty] | 2176 | 256.89 | 128.46 | 571.39008 | 334.9081 | 2203040 | 12.80661 | 13.54351 | 0.7557763 | 7.001682 | 9.182392
[8 empty] | 2177 | 256.39 | 128.21 | 570.27808 | 335.1701 | 2204640 | 12.81234 | 13.5499 | 0.7561327 | 7.001914 | 9.187562
[8 empty] | 2178 | 255.87 | 127.94 | 569.07712 | 335.4293 | 2206322 | 12.818 | 13.55621 | 0.7564851 | 7.000874 | 9.191022
[8 empty] | 2179 | 255.48 | 127.74 | 568.18752 | 335.6389 | 2207642 | 12.82258 | 13.56131 | 0.7567697 | 7.001014 | 9.195116
[8 empty] | 2180 | 255.04 | 127.53 | 567.25344 | 335.8556 | 2209056 | 12.8273 | 13.56658 | 0.7570638 | 7.000962 | 9.199099
[8 empty] | 2181 | 254.6 | 127.27 | 566.09696 | 336.0904 | 2210594 | 12.83242 | 13.57229 | 0.7573822 | 6.999098 | 9.201046
[8 empty] | 2182 | 254.15 | 127.05 | 565.1184 | 336.3275 | 2211957 | 12.83758 | 13.57805 | 0.7577034 | 6.999529 | 9.206063
[8 empty] | 2183 | 253.72 | 126.87 | 564.31776 | 336.5565 | 2213438 | 12.84256 | 13.5836 | 0.7580134 | 7.001716 | 9.213249
[8 empty] | 2184 | 253.23 | 126.61 | 563.16128 | 336.7921 | 2215037 | 12.84767 | 13.58931 | 0.7583321 | 6.999815 | 9.215189
[8 empty] | 2185 | 252.86 | 126.43 | 562.36064 | 337.0027 | 2216400 | 12.85225 | 13.59441 | 0.7586167 | 7.000992 | 9.220718
[8 empty] | 2186 | 252.41 | 126.2 | 561.3376 | 337.2318 | 2217881 | 12.85721 | 13.59996 | 0.7589261 | 7.000358 | 9.224221
[8 empty] | 2187 | 251.94 | 125.97 | 560.31456 | 337.4877 | 2219362 | 12.86276 | 13.60614 | 0.7592714 | 7.001116 | 9.230076
[8 empty] | 2188 | 251.5 | 125.77 | 559.42496 | 337.7123 | 2220606 | 12.86762 | 13.61157 | 0.7595742 | 7.001865 | 9.235336
[8 empty] | 2189 | 251.07 | 125.53 | 558.35744 | 337.9276 | 2222147 | 12.87227 | 13.61677 | 0.7598642 | 6.999873 | 9.236811
[8 empty] | 2190 | 250.62 | 125.3 | 557.3344 | 338.1779 | 2223568 | 12.87768 | 13.6228 | 0.7602011 | 7.000262 | 9.242105
[8 empty] | 2191 | 250.25 | 125.13 | 556.57824 | 338.3668 | 2224869 | 12.88176 | 13.62736 | 0.7604551 | 7.000739 | 9.246351
[8 empty] | 2192 | 249.77 | 124.89 | 555.51072 | 338.6252 | 2226466 | 12.88733 | 13.63358 | 0.7608023 | 7.000951 | 9.251588
[8 empty] | 2193 | 249.38 | 124.69 | 554.62112 | 338.8413 | 2227827 | 12.89199 | 13.63878 | 0.7610925 | 7.001146 | 9.256001
[8 empty] | 2194 | 248.92 | 124.46 | 553.59808 | 339.0713 | 2229353 | 12.89694 | 13.64431 | 0.761401 | 7.00037 | 9.259406
[8 empty] | 2195 | 248.41 | 124.22 | 552.53056 | 339.3456 | 2231058 | 12.90284 | 13.6509 | 0.7617687 | 7.001344 | 9.265992
[8 empty] | 2196 | 248.01 | 124 | 551.552 | 339.5688 | 2232537 | 12.90763 | 13.65625 | 0.7620676 | 7.000721 | 9.269487
[8 empty] | 2197 | 247.57 | 123.78 | 550.57344 | 339.791 | 2234018 | 12.9124 | 13.66158 | 0.7623649 | 7.000021 | 9.272871
[8 empty] | 2198 | 247.15 | 123.6 | 549.7728 | 340.0299 | 2235380 | 12.91752 | 13.6673 | 0.7626843 | 7.002446 | 9.280728
[8 empty] | 2199 | 246.76 | 123.38 | 548.79424 | 340.2343 | 2236802 | 12.9219 | 13.6722 | 0.7629574 | 7.000763 | 9.28248
[8 empty] | 2200 | 246.29 | 123.15 | 547.7712 | 340.4914 | 2238462 | 12.92741 | 13.67835 | 0.7633006 | 7.00127 | 9.288172
[8 empty] | 2201 | 245.84 | 122.92 | 546.74816 | 340.7272 | 2240001 | 12.93245 | 13.68398 | 0.763615 | 7.000627 | 9.291933
[8 empty] | 2202 | 245.48 | 122.75 | 545.992 | 340.9259 | 2241483 | 12.93669 | 13.68873 | 0.7638798 | 7.001423 | 9.296887
[8 empty] | 2203 | 245.03 | 122.54 | 545.05792 | 341.1828 | 2243023 | 12.94218 | 13.69486 | 0.7642219 | 7.00299 | 9.304018
[8 empty] | 2204 | 244.57 | 122.28 | 543.90144 | 341.4254 | 2244563 | 12.94735 | 13.70064 | 0.7645446 | 7.000918 | 9.306044
[8 empty] | 2205 | 244.14 | 122.08 | 543.01184 | 341.6699 | 2245985 | 12.95256 | 13.70646 | 0.7648696 | 7.002354 | 9.312783
[8 empty] | 2206 | 243.7 | 121.86 | 542.03328 | 341.8853 | 2247466 | 12.95714 | 13.71159 | 0.7651556 | 7.001087 | 9.31536
[8 empty] | 2207 | 243.27 | 121.64 | 541.05472 | 342.1255 | 2249006 | 12.96225 | 13.7173 | 0.7654744 | 7.001103 | 9.320145
[8 empty] | 2208 | 242.85 | 121.42 | 540.07616 | 342.3394 | 2250488 | 12.9668 | 13.72238 | 0.765758 | 6.999708 | 9.322539
[8 empty] | 2209 | 242.38 | 121.19 | 539.05312 | 342.6037 | 2251968 | 12.97241 | 13.72866 | 0.7661081 | 7.000368 | 9.328682
[8 empty] | 2210 | 241.94 | 120.96 | 538.03008 | 342.8379 | 2253569 | 12.97737 | 13.73421 | 0.7664181 | 6.999414 | 9.332087
[8 empty] | 2211 | 241.54 | 120.75 | 537.096 | 343.0729 | 2255250 | 12.98235 | 13.73978 | 0.7667289 | 6.999635 | 9.337084
[8 empty] | 2212 | 241.09 | 120.54 | 536.16192 | 343.3226 | 2256788 | 12.98763 | 13.74569 | 0.7670588 | 7.000608 | 9.34339
[8 empty] | 2213 | 240.62 | 120.32 | 535.18336 | 343.5784 | 2258400 | 12.99304 | 13.75174 | 0.7673965 | 7.001298 | 9.349455
[8 empty] | 2214 | 240.24 | 120.14 | 534.38272 | 343.818 | 2259939 | 12.9981 | 13.75741 | 0.7677125 | 7.00344 | 9.357147
[8 empty] | 2215 | 239.76 | 119.88 | 533.22624 | 344.0558 | 2261405 | 13.00312 | 13.76302 | 0.7680258 | 7.0008 | 9.358422
[8 empty] | 2216 | 239.35 | 119.68 | 532.33664 | 344.2896 | 2262871 | 13.00805 | 13.76854 | 0.7683337 | 7.001425 | 9.363992
[8 empty] | 2217 | 238.99 | 119.47 | 531.40256 | 344.4937 | 2264264 | 13.01235 | 13.77335 | 0.7686022 | 6.999879 | 9.366065
[8 empty] | 2218 | 238.57 | 119.28 | 530.55744 | 344.7177 | 2265811 | 13.01706 | 13.77863 | 0.7688966 | 7.000531 | 9.371493
[8 empty] | 2219 | 238.12 | 119.06 | 529.57888 | 344.9797 | 2267409 | 13.02257 | 13.78479 | 0.7692408 | 7.001402 | 9.377998
[8 empty] | 2220 | 237.69 | 118.84 | 528.60032 | 345.2134 | 2268950 | 13.02748 | 13.79029 | 0.7695475 | 7.000757 | 9.381908
[8 empty] | 2221 | 237.29 | 118.66 | 527.79968 | 345.4382 | 2270550 | 13.03219 | 13.79557 | 0.7698422 | 7.001979 | 9.388148
[8 empty] | 2222 | 236.8 | 118.41 | 526.68768 | 345.7033 | 2272208 | 13.03775 | 13.8018 | 0.7701895 | 7.001166 | 9.392499
[8 empty] | 2223 | 236.4 | 118.2 | 525.7536 | 345.9323 | 2273689 | 13.04255 | 13.80717 | 0.7704892 | 7.00079 | 9.396705
[8 empty] | 2224 | 235.98 | 118 | 524.864 | 346.1728 | 2275170 | 13.04758 | 13.8128 | 0.7708038 | 7.001589 | 9.402736
[8 empty] | 2225 | 235.55 | 117.78 | 523.88544 | 346.4025 | 2276711 | 13.05238 | 13.81818 | 0.7711039 | 7.000609 | 9.406167
[8 empty] | 2226 | 235.14 | 117.57 | 522.95136 | 346.6464 | 2278251 | 13.05747 | 13.82389 | 0.7714223 | 7.000946 | 9.411671
[8 empty] | 2227 | 234.67 | 117.33 | 521.88384 | 346.9068 | 2280088 | 13.0629 | 13.82997 | 0.771762 | 7.000337 | 9.416258
[8 empty] | 2228 | 234.25 | 117.13 | 520.99424 | 347.1543 | 2281770 | 13.06806 | 13.83575 | 0.7720845 | 7.001409 | 9.422852
[8 empty] | 2229 | 233.86 | 116.94 | 520.14912 | 347.3758 | 2283163 | 13.07267 | 13.84092 | 0.7723729 | 7.001691 | 9.427852
[8 empty] | 2230 | 233.49 | 116.75 | 519.304 | 347.5954 | 2284710 | 13.07724 | 13.84604 | 0.7726586 | 7.001853 | 9.432662
[8 empty] | 2231 | 233.02 | 116.53 | 518.32544 | 347.8572 | 2286309 | 13.08268 | 13.85214 | 0.772999 | 7.002412 | 9.438901
[8 empty] | 2232 | 232.63 | 116.32 | 517.39136 | 348.0707 | 2287848 | 13.08711 | 13.85711 | 0.7732763 | 7.001007 | 9.441491
[8 empty] | 2233 | 232.2 | 116.1 | 516.4128 | 348.3201 | 2289508 | 13.09228 | 13.86291 | 0.7735999 | 7.000861 | 9.446544
[8 empty] | 2234 | 231.77 | 115.88 | 515.43424 | 348.5566 | 2291048 | 13.09718 | 13.86841 | 0.7739066 | 7.000011 | 9.450386
[8 empty] | 2235 | 231.37 | 115.69 | 514.58912 | 348.7914 | 2292707 | 13.10205 | 13.87386 | 0.7742107 | 7.000861 | 9.456498
[8 empty] | 2236 | 230.93 | 115.45 | 513.5216 | 349.0614 | 2294388 | 13.10763 | 13.88012 | 0.7745602 | 7.000507 | 9.461744
[8 empty] | 2237 | 230.48 | 115.24 | 512.58752 | 349.3033 | 2296071 | 13.11263 | 13.88572 | 0.774873 | 7.000469 | 9.466832
[8 empty] | 2238 | 230.08 | 115.06 | 511.78688 | 349.5347 | 2297904 | 13.1174 | 13.89108 | 0.775172 | 7.001679 | 9.473399
[8 empty] | 2239 | 229.64 | 114.83 | 510.76384 | 349.8026 | 2299591 | 13.12293 | 13.89728 | 0.7755178 | 7.00174 | 9.479202
[8 empty] | 2240 | 229.24 | 114.61 | 509.78528 | 350.0302 | 2301202 | 13.12761 | 13.90254 | 0.7758113 | 7.000266 | 9.482077
[8 empty] | 2241 | 228.82 | 114.39 | 508.80672 | 350.265 | 2302888 | 13.13244 | 13.90796 | 0.7761139 | 6.999143 | 9.485592
[8 empty] | 2242 | 228.39 | 114.18 | 507.87264 | 350.523 | 2304575 | 13.13775 | 13.91391 | 0.7764461 | 6.999823 | 9.49206
[8 empty] | 2243 | 227.97 | 114 | 507.072 | 350.7845 | 2306334 | 13.14312 | 13.91994 | 0.7767825 | 7.002504 | 9.501335
[8 empty] | 2244 | 227.55 | 113.77 | 506.04896 | 351.017 | 2307873 | 13.14789 | 13.9253 | 0.7770812 | 7.000568 | 9.503731
[8 empty] | 2245 | 227.16 | 113.58 | 505.20384 | 351.2379 | 2309228 | 13.15242 | 13.93038 | 0.7773649 | 7.000459 | 9.508367
[8 empty] | 2246 | 226.82 | 113.44 | 504.58112 | 351.4559 | 2310710 | 13.15688 | 13.93539 | 0.7776446 | 7.003263 | 9.516909
[8 empty] | 2247 | 226.37 | 113.18 | 503.42464 | 351.699 | 2312428 | 13.16185 | 13.94098 | 0.7779563 | 6.999953 | 9.517699
[8 empty] | 2248 | 225.93 | 112.96 | 502.44608 | 351.9626 | 2314241 | 13.16724 | 13.94703 | 0.7782939 | 7.000159 | 9.523727
[8 empty] | 2249 | 225.55 | 112.76 | 501.55648 | 352.2086 | 2315779 | 13.17226 | 13.95267 | 0.7786087 | 7.000656 | 9.529781
[8 empty] | 2250 | 225.1 | 112.57 | 500.71136 | 352.4646 | 2317391 | 13.17748 | 13.95853 | 0.778936 | 7.002276 | 9.537597
[8 empty] | 2251 | 224.68 | 112.34 | 499.68832 | 352.7073 | 2319077 | 13.18243 | 13.96409 | 0.779246 | 7.000684 | 9.54076
[8 empty] | 2252 | 224.28 | 112.15 | 498.8432 | 352.9529 | 2320909 | 13.18743 | 13.96971 | 0.7795594 | 7.00171 | 9.547568
[8 empty] | 2253 | 223.87 | 111.95 | 497.9536 | 353.217 | 2322670 | 13.1928 | 13.97574 | 0.7798962 | 7.00306 | 9.555241
[8 empty] | 2254 | 223.45 | 111.73 | 496.97504 | 353.4463 | 2324356 | 13.19746 | 13.98097 | 0.7801883 | 7.001307 | 9.557925
[8 empty] | 2255 | 223.02 | 111.52 | 496.04096 | 353.7019 | 2326115 | 13.20264 | 13.9868 | 0.7805136 | 7.001533 | 9.563904
[8 empty] | 2256 | 222.6 | 111.3 | 495.0624 | 353.9601 | 2327800 | 13.20788 | 13.99269 | 0.780842 | 7.001239 | 9.569245
[8 empty] | 2257 | 222.19 | 111.09 | 494.12832 | 354.2024 | 2329486 | 13.21279 | 13.9982 | 0.7811498 | 7.000713 | 9.573928
[8 empty] | 2258 | 221.84 | 110.93 | 493.41664 | 354.4268 | 2331026 | 13.21733 | 14.00331 | 0.7814346 | 7.002379 | 9.581222
[8 empty] | 2259 | 221.41 | 110.71 | 492.43808 | 354.6696 | 2332638 | 13.22223 | 14.00883 | 0.7817426 | 7.0012 | 9.585047
[8 empty] | 2260 | 220.96 | 110.44 | 491.23712 | 354.936 | 2334397 | 13.22761 | 14.01488 | 0.7820802 | 6.998059 | 9.586727
[8 empty] | 2261 | 220.58 | 110.27 | 490.48096 | 355.1635 | 2336083 | 13.2322 | 14.02004 | 0.7823682 | 6.999189 | 9.593394
[8 empty] | 2262 | 220.21 | 110.12 | 489.81376 | 355.4142 | 2337842 | 13.23726 | 14.02572 | 0.7826853 | 7.002787 | 9.603983
[8 empty] | 2263 | 219.72 | 109.86 | 488.65728 | 355.6944 | 2339747 | 13.2429 | 14.03207 | 0.7830394 | 7.000908 | 9.607745
[8 empty] | 2264 | 219.32 | 109.64 | 487.67872 | 355.9415 | 2341580 | 13.24787 | 14.03766 | 0.7833514 | 6.999811 | 9.611842
[8 empty] | 2265 | 218.92 | 109.43 | 486.74464 | 356.1776 | 2343193 | 13.25261 | 14.04299 | 0.7836492 | 6.998747 | 9.615748
[8 empty] | 2266 | 218.53 | 109.25 | 485.944 | 356.4159 | 2344805 | 13.25739 | 14.04838 | 0.7839496 | 6.999694 | 9.622479
[8 empty] | 2267 | 218.14 | 109.07 | 485.14336 | 356.6695 | 2346492 | 13.26248 | 14.0541 | 0.7842689 | 7.001421 | 9.630647
[8 empty] | 2268 | 217.73 | 108.85 | 484.1648 | 356.9013 | 2348251 | 13.26712 | 14.05932 | 0.7845605 | 6.999415 | 9.633194
[8 empty] | 2269 | 217.31 | 108.67 | 483.36416 | 357.1794 | 2349937 | 13.27268 | 14.06559 | 0.7849101 | 7.002378 | 9.643658
[8 empty] | 2270 | 216.92 | 108.45 | 482.3856 | 357.4015 | 2351549 | 13.27712 | 14.07059 | 0.785189 | 6.999808 | 9.64523
[8 empty] | 2271 | 216.52 | 108.27 | 481.58496 | 357.6809 | 2353307 | 13.2827 | 14.07687 | 0.7855396 | 7.002793 | 9.655791
[8 empty] | 2272 | 216.07 | 108.03 | 480.51744 | 357.9307 | 2354991 | 13.28769 | 14.08248 | 0.7858527 | 7.000321 | 9.65816
[8 empty] | 2273 | 215.65 | 107.82 | 479.58336 | 358.189 | 2356602 | 13.29283 | 14.08828 | 0.7861762 | 7.000205 | 9.663991
[8 empty] | 2274 | 215.33 | 107.66 | 478.87168 | 358.4104 | 2358215 | 13.29724 | 14.09324 | 0.7864532 | 7.001384 | 9.670766
[8 empty] | 2275 | 214.91 | 107.44 | 477.89312 | 358.6612 | 2359901 | 13.30223 | 14.09886 | 0.7867668 | 7.000175 | 9.674939
[8 empty] | 2276 | 214.48 | 107.25 | 477.048 | 358.9209 | 2361660 | 13.30739 | 14.10467 | 0.7870912 | 7.001359 | 9.682642
[8 empty] | 2277 | 214.05 | 107.01 | 475.98048 | 359.1871 | 2363273 | 13.31267 | 14.11063 | 0.7874233 | 6.999588 | 9.686427
[8 empty] | 2278 | 213.69 | 106.83 | 475.17984 | 359.4249 | 2365031 | 13.31739 | 14.11594 | 0.7877198 | 7.000229 | 9.692897
[8 empty] | 2279 | 213.26 | 106.63 | 474.29024 | 359.6919 | 2367012 | 13.32268 | 14.1219 | 0.7880524 | 7.001061 | 9.700335
[8 empty] | 2280 | 212.83 | 106.41 | 473.31168 | 359.9446 | 2368697 | 13.32768 | 14.12753 | 0.7883668 | 6.999804 | 9.704557
[8 empty] | 2281 | 212.45 | 106.22 | 472.46656 | 360.1952 | 2370311 | 13.33263 | 14.13312 | 0.7886784 | 7.000383 | 9.71129
[8 empty] | 2282 | 212.08 | 106.04 | 471.66592 | 360.4337 | 2372070 | 13.33734 | 14.13843 | 0.7889747 | 7.000967 | 9.717757
[8 empty] | 2283 | 211.68 | 105.84 | 470.77632 | 360.6955 | 2373683 | 13.3425 | 14.14425 | 0.7892996 | 7.001422 | 9.724615
[8 empty] | 2284 | 211.3 | 105.67 | 470.02016 | 360.9384 | 2375589 | 13.34729 | 14.14965 | 0.7896008 | 7.002853 | 9.732395
[8 empty] | 2285 | 210.84 | 105.44 | 468.99712 | 361.2416 | 2377575 | 13.35326 | 14.15638 | 0.7899763 | 7.003429 | 9.740446
[8 empty] | 2286 | 210.49 | 105.25 | 468.152 | 361.4536 | 2379121 | 13.35743 | 14.16108 | 0.7902387 | 7.001869 | 9.743359
[8 empty] | 2287 | 210.06 | 105.03 | 467.17344 | 361.7165 | 2380953 | 13.36259 | 14.1669 | 0.7905638 | 7.000943 | 9.748386
[8 empty] | 2288 | 209.66 | 104.82 | 466.23936 | 361.9636 | 2382860 | 13.36744 | 14.17237 | 0.790869 | 6.999828 | 9.752785
[8 empty] | 2289 | 209.26 | 104.62 | 465.34976 | 362.2248 | 2384619 | 13.37256 | 14.17815 | 0.7911914 | 7.000088 | 9.759454
[8 empty] | 2290 | 208.88 | 104.44 | 464.54912 | 362.4801 | 2386378 | 13.37756 | 14.18379 | 0.7915062 | 7.001354 | 9.7674
[8 empty] | 2291 | 208.46 | 104.22 | 463.57056 | 362.7366 | 2387990 | 13.38258 | 14.18945 | 0.7918222 | 6.999973 | 9.7717
[8 empty] | 2292 | 208.08 | 104.04 | 462.76992 | 362.9909 | 2389750 | 13.38754 | 14.19506 | 0.7921352 | 7.001137 | 9.779514
[8 empty] | 2293 | 207.7 | 103.85 | 461.9248 | 363.238 | 2391582 | 13.39237 | 14.20051 | 0.792439 | 7.001228 | 9.785671
[8 empty] | 2294 | 207.3 | 103.64 | 460.99072 | 363.4839 | 2393414 | 13.39716 | 14.20592 | 0.7927411 | 6.999882 | 9.789803
[8 empty] | 2295 | 206.91 | 103.46 | 460.19008 | 363.7529 | 2395246 | 13.4024 | 14.21184 | 0.7930713 | 7.001739 | 9.798998
[8 empty] | 2296 | 206.48 | 103.21 | 459.07808 | 364.0114 | 2397005 | 13.40743 | 14.21752 | 0.7933883 | 6.99828 | 9.800512
[8 empty] | 2297 | 206.09 | 103.04 | 458.32192 | 364.2707 | 2398692 | 13.41247 | 14.22321 | 0.793706 | 7.000257 | 9.809672
[8 empty] | 2298 | 205.72 | 102.86 | 457.52128 | 364.5198 | 2400597 | 13.41731 | 14.22868 | 0.7940109 | 7.001001 | 9.816872
[8 empty] | 2299 | 205.28 | 102.65 | 456.5872 | 364.8147 | 2402649 | 13.42303 | 14.23514 | 0.7943715 | 7.002063 | 9.825672
[8 empty] | 2300 | 204.85 | 102.4 | 455.4752 | 365.067 | 2404333 | 13.42792 | 14.24066 | 0.7946797 | 6.998141 | 9.826436
[8 empty] | 2301 | 204.55 | 102.28 | 454.94144 | 365.2987 | 2406018 | 13.43241 | 14.24573 | 0.7949625 | 7.002004 | 9.837635
[8 empty] | 2302 | 204.12 | 102.06 | 453.96288 | 365.5654 | 2407995 | 13.43756 | 14.25156 | 0.7952877 | 7.000824 | 9.842639
[8 empty] | 2303 | 203.69 | 101.83 | 452.93984 | 365.84 | 2409828 | 13.44287 | 14.25755 | 0.7956222 | 6.999334 | 9.847422
[8 empty] | 2304 | 203.33 | 101.66 | 452.18368 | 366.0756 | 2411587 | 13.44741 | 14.26269 | 0.795909 | 6.999908 | 9.854145
[8 empty] | 2305 | 202.93 | 101.45 | 451.2496 | 366.3484 | 2413419 | 13.45267 | 14.26863 | 0.7962407 | 6.999639 | 9.860634
[8 empty] | 2306 | 202.57 | 101.3 | 450.5824 | 366.6038 | 2415180 | 13.45759 | 14.27419 | 0.7965509 | 7.002579 | 9.871226
[8 empty] | 2307 | 202.19 | 101.08 | 449.60384 | 366.841 | 2416939 | 13.46215 | 14.27935 | 0.7968388 | 6.999708 | 9.873182
[8 empty] | 2308 | 201.77 | 100.85 | 448.5808 | 367.0926 | 2418771 | 13.46699 | 14.28482 | 0.7971439 | 6.99686 | 9.875545
[8 empty] | 2309 | 201.38 | 100.67 | 447.78016 | 367.3797 | 2420677 | 13.4725 | 14.29105 | 0.7974917 | 6.999297 | 9.886288
[8 empty] | 2310 | 200.99 | 100.51 | 447.06848 | 367.6547 | 2422583 | 13.47777 | 14.29702 | 0.7978245 | 7.002474 | 9.897795
[8 empty] | 2311 | 200.59 | 100.28 | 446.04544 | 367.9005 | 2424415 | 13.48248 | 14.30234 | 0.7981217 | 6.999227 | 9.899492
[8 empty] | 2312 | 200.22 | 100.1 | 445.2448 | 368.168 | 2426322 | 13.4876 | 14.30813 | 0.7984449 | 7.000568 | 9.908251
[8 empty] | 2313 | 199.83 | 99.92 | 444.44416 | 368.4251 | 2428081 | 13.49251 | 14.31369 | 0.7987551 | 7.001344 | 9.915963
[8 empty] | 2314 | 199.46 | 99.72 | 443.55456 | 368.6707 | 2429840 | 13.4972 | 14.319 | 0.7990513 | 7.000093 | 9.920525
[8 empty] | 2315 | 199.03 | 99.51 | 442.62048 | 368.9576 | 2431894 | 13.50267 | 14.32519 | 0.7993969 | 7.000257 | 9.928176
[8 empty] | 2316 | 198.66 | 99.31 | 441.73088 | 369.2166 | 2433872 | 13.5076 | 14.33078 | 0.7997085 | 6.999642 | 9.934019
[8 empty] | 2317 | 198.27 | 99.13 | 440.93024 | 369.4794 | 2435705 | 13.5126 | 14.33644 | 0.8000245 | 7.000607 | 9.942222
[8 empty] | 2318 | 197.91 | 98.97 | 440.21856 | 369.7253 | 2437464 | 13.51728 | 14.34173 | 0.8003198 | 7.002083 | 9.950731
[8 empty] | 2319 | 197.49 | 98.75 | 439.24 | 370.0094 | 2439443 | 13.52267 | 14.34784 | 0.8006607 | 7.001273 | 9.957008
[8 empty] | 2320 | 197.09 | 98.53 | 438.26144 | 370.2743 | 2441422 | 13.5277 | 14.35353 | 0.8009783 | 6.999429 | 9.961328
[8 empty] | 2321 | 196.75 | 98.34 | 437.41632 | 370.5148 | 2443256 | 13.53225 | 14.35869 | 0.8012663 | 6.998416 | 9.966206
[8 empty] | 2322 | 196.38 | 98.2 | 436.7936 | 370.7738 | 2445308 | 13.53716 | 14.36425 | 0.8015763 | 7.001902 | 9.977996
[8 empty] | 2323 | 196 | 98.01 | 435.94848 | 371.0363 | 2447215 | 13.54212 | 14.36987 | 0.8018901 | 7.001983 | 9.98505
[8 empty] | 2324 | 195.61 | 97.8 | 435.0144 | 371.3018 | 2448974 | 13.54713 | 14.37555 | 0.8022072 | 7.00076 | 9.990341
[8 empty] | 2325 | 195.26 | 97.63 | 434.25824 | 371.5363 | 2450880 | 13.55156 | 14.38057 | 0.802487 | 7.000763 | 9.996574
[8 empty] | 2326 | 194.83 | 97.41 | 433.27968 | 371.8289 | 2452785 | 13.55707 | 14.38682 | 0.8028358 | 7.000167 | 10.00352
[8 empty] | 2327 | 194.44 | 97.22 | 432.43456 | 372.1035 | 2454838 | 13.56224 | 14.39268 | 0.8031628 | 7.00076 | 10.0117
[8 empty] | 2328 | 194.06 | 97.03 | 431.58944 | 372.3658 | 2456596 | 13.56718 | 14.39827 | 0.8034749 | 7.000686 | 10.01862
[8 empty] | 2329 | 193.67 | 96.83 | 430.69984 | 372.6355 | 2458502 | 13.57224 | 14.40401 | 0.8037954 | 7.000244 | 10.02524
[8 empty] | 2330 | 193.29 | 96.66 | 429.94368 | 372.909 | 2460698 | 13.57737 | 14.40983 | 0.8041202 | 7.002141 | 10.03532
[8 empty] | 2331 | 192.86 | 96.43 | 428.92064 | 373.2055 | 2462823 | 13.58293 | 14.41614 | 0.8044719 | 7.000853 | 10.04149
[8 empty] | 2332 | 192.43 | 96.2 | 427.8976 | 373.5044 | 2464989 | 13.58853 | 14.42248 | 0.804826 | 6.999649 | 10.04786
[8 empty] | 2333 | 192.11 | 96.09 | 427.40832 | 373.7414 | 2466706 | 13.59296 | 14.42751 | 0.8051066 | 7.003939 | 10.06047
[8 empty] | 2334 | 191.77 | 95.88 | 426.47424 | 373.9625 | 2468381 | 13.59709 | 14.4322 | 0.8053681 | 7.000094 | 10.06097
[8 empty] | 2335 | 191.38 | 95.71 | 425.71808 | 374.2471 | 2470507 | 13.6024 | 14.43822 | 0.8057044 | 7.002436 | 10.07211
[8 empty] | 2336 | 190.96 | 95.48 | 424.69504 | 374.552 | 2472402 | 13.60808 | 14.44467 | 0.8060643 | 7.001409 | 10.07899
[8 empty] | 2337 | 190.62 | 95.31 | 423.93888 | 374.7718 | 2474224 | 13.61217 | 14.44932 | 0.8063235 | 7.000333 | 10.08348
[8 empty] | 2338 | 190.2 | 95.1 | 423.0048 | 375.07 | 2476277 | 13.61772 | 14.45561 | 0.8066749 | 7.000357 | 10.09173
[8 empty] | 2339 | 189.82 | 94.92 | 422.20416 | 375.3319 | 2478329 | 13.62259 | 14.46114 | 0.8069831 | 7.000674 | 10.09943
[8 empty] | 2340 | 189.46 | 94.72 | 421.31456 | 375.6195 | 2480454 | 13.62792 | 14.4672 | 0.8073213 | 7.000819 | 10.10761
[8 empty] | 2341 | 189.1 | 94.57 | 420.64736 | 375.8717 | 2482360 | 13.6326 | 14.47251 | 0.8076175 | 7.002799 | 10.11748
[8 empty] | 2342 | 188.74 | 94.4 | 419.8912 | 376.1283 | 2484192 | 13.63735 | 14.4779 | 0.8079187 | 7.003504 | 10.12565
[8 empty] | 2343 | 188.37 | 94.19 | 418.95712 | 376.377 | 2486171 | 13.64195 | 14.48313 | 0.8082103 | 7.000803 | 10.12869
[8 empty] | 2344 | 187.96 | 94 | 418.112 | 376.6743 | 2488297 | 13.64744 | 14.48937 | 0.8085585 | 7.002074 | 10.13886
[8 empty] | 2345 | 187.55 | 93.78 | 417.13344 | 376.9708 | 2490350 | 13.65291 | 14.49559 | 0.8089055 | 7.001033 | 10.14569
[8 empty] | 2346 | 187.19 | 93.64 | 416.51072 | 377.2295 | 2492181 | 13.65768 | 14.501 | 0.8092079 | 7.003978 | 10.15726
[8 empty] | 2347 | 186.84 | 93.43 | 415.57664 | 377.4772 | 2494014 | 13.66224 | 14.50619 | 0.8094971 | 7.001091 | 10.16007
[8 empty] | 2348 | 186.43 | 93.22 | 414.64256 | 377.7672 | 2496141 | 13.66758 | 14.51225 | 0.8098355 | 7.000359 | 10.16723
[8 empty] | 2349 | 186.07 | 93.05 | 413.8864 | 378.0472 | 2498126 | 13.67272 | 14.5181 | 0.8101618 | 7.002082 | 10.1777
[8 empty] | 2350 | 185.71 | 92.86 | 413.04128 | 378.2999 | 2499963 | 13.67736 | 14.52337 | 0.8104561 | 7.000858 | 10.18312
[8 empty] | 2351 | 185.36 | 92.71 | 412.37408 | 378.5565 | 2502087 | 13.68206 | 14.52872 | 0.8107546 | 7.002826 | 10.19333
[8 empty] | 2352 | 184.94 | 92.48 | 411.35104 | 378.8523 | 2504286 | 13.68748 | 14.53488 | 0.8110983 | 7.000751 | 10.19879
[8 empty] | 2353 | 184.59 | 92.3 | 410.5504 | 379.123 | 2506265 | 13.69243 | 14.54051 | 0.8114126 | 7.001124 | 10.20712
[8 empty] | 2354 | 184.21 | 92.15 | 409.8832 | 379.3986 | 2508244 | 13.69746 | 14.54624 | 0.8117322 | 7.004002 | 10.21927
[8 empty] | 2355 | 183.84 | 91.93 | 408.90464 | 379.6646 | 2510296 | 13.70232 | 14.55176 | 0.8120404 | 7.001034 | 10.22263
[8 empty] | 2356 | 183.48 | 91.72 | 407.97056 | 379.9185 | 2512202 | 13.70695 | 14.55703 | 0.8123343 | 6.998162 | 10.2258
[8 empty] | 2357 | 183.09 | 91.57 | 407.30336 | 380.2158 | 2514328 | 13.71236 | 14.56319 | 0.8126781 | 7.002085 | 10.24019
[8 empty] | 2358 | 182.7 | 91.36 | 406.36928 | 380.4965 | 2516495 | 13.71746 | 14.569 | 0.8130024 | 7.000532 | 10.24611
[8 empty] | 2359 | 182.33 | 91.2 | 405.6576 | 380.7858 | 2518663 | 13.72272 | 14.57499 | 0.8133362 | 7.003225 | 10.25852
[8 empty] | 2360 | 181.98 | 90.99 | 404.72352 | 381.0432 | 2520740 | 13.72739 | 14.5803 | 0.813633 | 7.000398 | 10.26194
[8 empty] | 2361 | 181.59 | 90.8 | 403.8784 | 381.3317 | 2522819 | 13.73262 | 14.58626 | 0.8139652 | 7.000683 | 10.27085
[8 empty] | 2362 | 181.18 | 90.63 | 403.12224 | 381.6317 | 2524897 | 13.73805 | 14.59244 | 0.8143104 | 7.003076 | 10.28323
[8 empty] | 2363 | 180.89 | 90.46 | 402.36608 | 381.8627 | 2526885 | 13.74223 | 14.5972 | 0.8145759 | 7.001874 | 10.28831
[8 empty] | 2364 | 180.46 | 90.22 | 401.29856 | 382.1733 | 2529143 | 13.74784 | 14.60359 | 0.8149325 | 6.999331 | 10.2938
[8 empty] | 2365 | 180.07 | 90.04 | 400.49792 | 382.4551 | 2531312 | 13.75292 | 14.60938 | 0.8152558 | 6.999915 | 10.30305
[8 empty] | 2366 | 179.76 | 89.9 | 399.8752 | 382.7107 | 2533299 | 13.75752 | 14.61463 | 0.8155486 | 7.00223 | 10.3141
[8 empty] | 2367 | 179.38 | 89.72 | 399.07456 | 382.9905 | 2535377 | 13.76256 | 14.62037 | 0.815869 | 7.002657 | 10.32312
[8 empty] | 2368 | 179.02 | 89.51 | 398.14048 | 383.2617 | 2537455 | 13.76744 | 14.62593 | 0.8161791 | 7.000263 | 10.32775
[8 empty] | 2369 | 178.66 | 89.33 | 397.33984 | 383.526 | 2539442 | 13.77218 | 14.63134 | 0.8164811 | 6.999825 | 10.33507
[8 empty] | 2370 | 178.27 | 89.14 | 396.49472 | 383.8211 | 2541701 | 13.77748 | 14.63738 | 0.8168179 | 7.000162 | 10.34449
[8 empty] | 2371 | 177.89 | 88.95 | 395.6496 | 384.1189 | 2544050 | 13.78281 | 14.64346 | 0.8171574 | 7.000604 | 10.35418
[8 empty] | 2372 | 177.54 | 88.79 | 394.93792 | 384.3847 | 2546128 | 13.78757 | 14.64889 | 0.8174602 | 7.001726 | 10.36393
[8 empty] | 2373 | 177.17 | 88.6 | 394.0928 | 384.6725 | 2548296 | 13.79271 | 14.65475 | 0.8177876 | 7.001589 | 10.37252
[8 empty] | 2374 | 176.78 | 88.38 | 393.11424 | 384.9565 | 2550374 | 13.79778 | 14.66054 | 0.8181104 | 6.998847 | 10.37715
[8 empty] | 2375 | 176.42 | 88.2 | 392.3136 | 385.231 | 2552542 | 13.80268 | 14.66612 | 0.8184221 | 6.998744 | 10.38542
[8 empty] | 2376 | 176.02 | 88.02 | 391.51296 | 385.5408 | 2554892 | 13.8082 | 14.67242 | 0.8187735 | 7.000431 | 10.39747
[8 empty] | 2377 | 175.73 | 87.87 | 390.84576 | 385.7776 | 2556969 | 13.81241 | 14.67723 | 0.8190419 | 7.000711 | 10.40521
[8 empty] | 2378 | 175.39 | 87.69 | 390.04512 | 386.0424 | 2558956 | 13.81712 | 14.6826 | 0.8193417 | 7.00002 | 10.41238
[8 empty] | 2379 | 175 | 87.5 | 389.2 | 386.3369 | 2561214 | 13.82235 | 14.68857 | 0.8196747 | 7.00003 | 10.42155
[8 empty] | 2380 | 174.61 | 87.34 | 388.48832 | 386.6414 | 2563654 | 13.82774 | 14.69474 | 0.8200187 | 7.002925 | 10.43536
[8 empty] | 2381 | 174.24 | 87.09 | 387.37632 | 386.9202 | 2566003 | 13.83268 | 14.70037 | 0.8203334 | 6.997239 | 10.4356
[8 empty] | 2382 | 173.9 | 86.95 | 386.7536 | 387.1982 | 2568352 | 13.8376 | 14.70599 | 0.8206468 | 7.000313 | 10.44891
[8 empty] | 2383 | 173.55 | 86.76 | 385.90848 | 387.4745 | 2570430 | 13.84248 | 14.71157 | 0.820958 | 6.999247 | 10.45601
[8 empty] | 2384 | 173.24 | 86.64 | 385.37472 | 387.7229 | 2572418 | 13.84686 | 14.71658 | 0.8212375 | 7.002366 | 10.46851
[8 empty] | 2385 | 172.85 | 86.41 | 384.35168 | 388.0192 | 2574767 | 13.85209 | 14.72254 | 0.8215706 | 6.999033 | 10.47291
[8 empty] | 2386 | 172.46 | 86.26 | 383.68448 | 388.3291 | 2577297 | 13.85754 | 14.72878 | 0.8219185 | 7.002845 | 10.48846
[8 empty] | 2387 | 172.09 | 86.04 | 382.70592 | 388.6242 | 2579465 | 13.86273 | 14.73471 | 0.8222495 | 7.000177 | 10.49387
[8 empty] | 2388 | 171.73 | 85.86 | 381.90528 | 388.8867 | 2581724 | 13.86734 | 14.73998 | 0.8225437 | 6.999044 | 10.50056
[8 empty] | 2389 | 171.38 | 85.7 | 381.1936 | 389.1826 | 2584253 | 13.87254 | 14.74592 | 0.8228749 | 7.001234 | 10.51333
[8 empty] | 2390 | 171.02 | 85.51 | 380.34848 | 389.4618 | 2586512 | 13.87743 | 14.75151 | 0.8231871 | 7.000081 | 10.52058
[8 empty] | 2391 | 170.69 | 85.36 | 379.68128 | 389.7283 | 2588770 | 13.88209 | 14.75685 | 0.8234848 | 7.001519 | 10.53134
[8 empty] | 2392 | 170.31 | 85.15 | 378.7472 | 390.0235 | 2591209 | 13.88725 | 14.76275 | 0.8238142 | 6.999481 | 10.53783
[8 empty] | 2393 | 169.9 | 84.93 | 377.76864 | 390.3557 | 2593739 | 13.89305 | 14.76939 | 0.8241845 | 6.998479 | 10.54711
[8 empty] | 2394 | 169.57 | 84.76 | 377.01248 | 390.6205 | 2596088 | 13.89767 | 14.77467 | 0.8244794 | 6.998089 | 10.55514
[8 empty] | 2395 | 169.23 | 84.61 | 376.34528 | 390.9003 | 2598437 | 13.90255 | 14.78025 | 0.8247906 | 7.000095 | 10.56731
[8 empty] | 2396 | 168.85 | 84.43 | 375.54464 | 391.185 | 2600696 | 13.9075 | 14.78592 | 0.825107 | 6.999844 | 10.57627
[8 empty] | 2397 | 168.52 | 84.26 | 374.78848 | 391.4615 | 2602774 | 13.9123 | 14.79142 | 0.8254139 | 6.999967 | 10.58555
[8 empty] | 2398 | 168.14 | 84.07 | 373.94336 | 391.7693 | 2605394 | 13.91765 | 14.79753 | 0.8257552 | 7.000006 | 10.59576
[8 empty] | 2399 | 167.79 | 83.9 | 373.1872 | 392.0679 | 2608199 | 13.92282 | 14.80346 | 0.826086 | 7.001203 | 10.60746
[8 empty] | 2400 | 167.45 | 83.72 | 372.38656 | 392.3482 | 2610510 | 13.92768 | 14.80902 | 0.8263962 | 7.000591 | 10.61584
[8 empty] | 2401 | 167.08 | 83.56 | 371.67488 | 392.6384 | 2612540 | 13.9327 | 14.81477 | 0.826717 | 7.00213 | 10.62784
[8 empty] | 2402 | 166.72 | 83.36 | 370.78528 | 392.9235 | 2614889 | 13.93762 | 14.82041 | 0.8270318 | 7.000021 | 10.63417
[8 empty] | 2403 | 166.38 | 83.18 | 369.98464 | 393.2116 | 2617238 | 13.94259 | 14.8261 | 0.8273496 | 6.999707 | 10.64335
[8 empty] | 2404 | 166.02 | 82.99 | 369.13952 | 393.4992 | 2619496 | 13.94755 | 14.83178 | 0.8276665 | 6.99849 | 10.65117
[8 empty] | 2405 | 165.65 | 82.83 | 368.42784 | 393.8018 | 2621845 | 13.95275 | 14.83775 | 0.8279996 | 7.000541 | 10.66451
[8 empty] | 2406 | 165.3 | 82.65 | 367.6272 | 394.093 | 2624194 | 13.95776 | 14.84349 | 0.8283198 | 7.000285 | 10.67398
[8 empty] | 2407 | 164.98 | 82.5 | 366.96 | 394.3736 | 2626363 | 13.96258 | 14.84901 | 0.828628 | 7.001994 | 10.68612
[8 empty] | 2408 | 164.62 | 82.31 | 366.11488 | 394.6579 | 2628531 | 13.96745 | 14.8546 | 0.82894 | 7.000468 | 10.69348
[8 empty] | 2409 | 164.24 | 82.12 | 365.26976 | 394.9624 | 2630880 | 13.97267 | 14.86059 | 0.8292737 | 6.99994 | 10.70308
[8 empty] | 2410 | 163.9 | 81.95 | 364.5136 | 395.2524 | 2633229 | 13.97763 | 14.86628 | 0.8295913 | 7.000337 | 10.71363
[8 empty] | 2411 | 163.54 | 81.77 | 363.71296 | 395.5526 | 2635759 | 13.98276 | 14.87216 | 0.8299196 | 7.00037 | 10.72402
[8 empty] | 2412 | 163.19 | 81.6 | 362.9568 | 395.8484 | 2638288 | 13.98781 | 14.87795 | 0.8302428 | 7.000998 | 10.7352
[8 empty] | 2413 | 162.85 | 81.44 | 362.24512 | 396.1355 | 2640727 | 13.9927 | 14.88357 | 0.8305562 | 7.002008 | 10.74669
[8 empty] | 2414 | 162.51 | 81.26 | 361.44448 | 396.4136 | 2642805 | 13.99743 | 14.889 | 0.830859375 | 7.000803 | 10.75451

## WS-8
Measurment # | Length (in) | Length (mm) | Calibration |  |  | B | 6.33 | Index | Max P (lbf) | del P (lbf) | del P (N) | dcPD (uV) | Cycles | Calculated Crack Length (mm) | CCA Crack Length (mm) |  | Del K (MPa rt. m) | Del K CCA (MPa rt. m) | a/W | da/dN
1 | 9.39 | 14.32258 | 4.15 | inches | From image | W | 17.75 | 1 | 224.75 | 202.27 | 899.69696 | 40.925 | 5074 | 1.925055 | 1.924056 | 0.1083975 | 0.7511397 | 0.7508997 | 0.1302639 | 3.228329e-06
2 | 9.43 | 14.38359 | 6.33 | mm | From caliper | y | 1.41 | 2 | 402.09 | 365.56 | 1626.01088 | 40.9223 | 10389 | 1.924913 | 1.923906 | 0.1083891 | 1.357463 | 1.357026 | 0.1367203 | 3.623489e-06
3 | 9.46 | 14.42935 | 1.525301 | mm/in | Calibration factor | a0 | 1.924 | 3 | 3230.42 | 2907.4 | 12932.1152 | 40.9409 | 20356 | 1.925894 | 1.92494 | 0.1084473 | 10.79967 | 10.79637 | 0.1431195 | 3.514433e-06
4 | 9.46 | 14.42935 |  |  |  | V0 | 40.905 | 4 | 3230.75 | 2907.67 | 12933.31616 | 40.9346 | 102419 | 1.925562 | 1.92459 | 0.1084276 | 10.79953 | 10.79617 | 0.1496368 | 3.728997e-06
5 | 9.43 | 14.38359 | [5 empty] | 5 | 3218.31 | 2896.48 | 12883.54304 | 41.1642 | 179814 | 1.93767 | 1.937343 | 0.1091461 | 10.79961 | 10.79848 | 0.156061 | 4.129373e-06
6 | 9.43 | 14.38359 | [5 empty] | 6 | 3211.44 | 2890.32 | 12856.14336 | 41.2922 | 187593 | 1.944416 | 1.944448 | 0.1095464 | 10.79978 | 10.79989 | 0.1624248 | 4.597759e-06
7 | 9.41 | 14.35308 | [5 empty] | 7 | 3206.2 | 2885.57 | 12835.01536 | 41.3955 | 192314 | 1.949857 | 1.950179 | 0.1098693 | 10.80067 | 10.80177 | 0.1689776 | 5.107759e-06
8 | 9.38 | 14.30733 | [5 empty] | 8 | 3200.04 | 2880.04 | 12810.41792 | 41.5006 | 196481 | 1.955391 | 1.956008 | 0.1101977 | 10.79888 | 10.80099 | 0.1753665 | 5.515838e-06
9 | 9.36 | 14.27682 | [5 empty] | 9 | 3195.7 | 2876.14 | 12793.07072 | 41.5913 | 199934 | 1.960165 | 1.961037 | 0.110481 | 10.80055 | 10.80353 | 0.1817177 | 5.775136e-06
10 | 9.33 | 14.23106 | [5 empty] | 10 | 3191.12 | 2872 | 12774.656 | 41.678 | 202790 | 1.964726 | 1.965842 | 0.1107517 | 10.80054 | 10.80435 | 0.1883018 | 5.946169e-06
11 | 9.3 | 14.1853 | [5 empty] | 11 | 3186.03 | 2867.45 | 12754.4176 | 41.7787 | 205367 | 1.970023 | 1.971421 | 0.111066 | 10.80145 | 10.8062 | 0.1947101 | 6.014349e-06
12 | 9.23 | 14.07853 | [5 empty] | 12 | 3181.02 | 2862.91 | 12734.22368 | 41.8687 | 208305 | 1.974755 | 1.976406 | 0.1113468 | 10.80041 | 10.80602 | 0.2011171 | 5.975928e-06
| Average | 14.31368 | [5 empty] | 13 | 3175.37 | 2857.84 | 12711.67232 | 41.979 | 211590 | 1.980552 | 1.982513 | 0.1116909 | 10.80093 | 10.80758 | 0.2076637 | 5.927985e-06
[8 empty] | 14 | 3169.97 | 2853 | 12690.144 | 42.0849 | 214477 | 1.986115 | 1.988374 | 0.1120211 | 10.80146 | 10.8091 | 0.2140816 | 5.905779e-06
[8 empty] | 15 | 3163.99 | 2847.59 | 12666.08032 | 42.1999 | 217131 | 1.992154 | 1.994736 | 0.1123795 | 10.80136 | 10.81008 | 0.2204887 | 5.893715e-06
[8 empty] | 16 | 3159.65 | 2843.67 | 12648.64416 | 42.2856 | 219091 | 1.996653 | 1.999475 | 0.1126465 | 10.80166 | 10.81117 | 0.2270358 | 5.878954e-06
[8 empty] | 17 | 3154.26 | 2838.81 | 12627.02688 | 42.3835 | 221345 | 2.00179 | 2.004887 | 0.1129514 | 10.80049 | 10.81091 | 0.2334319 | 5.85088e-06
[8 empty] | 18 | 3150.14 | 2835.13 | 12610.65824 | 42.4885 | 223252 | 2.007298 | 2.01069 | 0.1132783 | 10.80499 | 10.81639 | 0.239869 | 5.818025e-06
[8 empty] | 19 | 3146.45 | 2831.76 | 12595.66848 | 42.5711 | 224255 | 2.011629 | 2.015253 | 0.1135354 | 10.80668 | 10.81885 | 0.2464393 | 5.788584e-06
[8 empty] | 20 | 3142.24 | 2827.98 | 12578.85504 | 42.6002 | 225311 | 2.013155 | 2.016861 | 0.113626 | 10.79737 | 10.80979 | 0.2528506 | 5.768869e-06
[8 empty] | 21 | 3137.01 | 2823.32 | 12558.12736 | 42.7174 | 227541 | 2.019297 | 2.023333 | 0.1139906 | 10.80013 | 10.81363 | 0.2592706 | 5.750485e-06
[8 empty] | 22 | 3129.99 | 2816.98 | 12529.92704 | 42.8596 | 230213 | 2.026747 | 2.031181 | 0.1144328 | 10.80074 | 10.81554 | 0.2658456 | 5.744413e-06
[8 empty] | 23 | 3125.51 | 2812.98 | 12512.13504 | 42.9503 | 231752 | 2.031496 | 2.036186 | 0.1147147 | 10.80123 | 10.81686 | 0.2722443 | 5.743298e-06
[8 empty] | 24 | 3120.96 | 2808.88 | 12493.89824 | 43.0402 | 233168 | 2.036202 | 2.041144 | 0.114994 | 10.80115 | 10.81759 | 0.2786818 | 5.744004e-06
[8 empty] | 25 | 3115.71 | 2804.15 | 12472.8592 | 43.1454 | 234769 | 2.041707 | 2.046945 | 0.1153208 | 10.80124 | 10.81864 | 0.2851064 | 5.742737e-06
[8 empty] | 26 | 3110.84 | 2799.77 | 12453.37696 | 43.2398 | 236310 | 2.046645 | 2.052148 | 0.115614 | 10.80075 | 10.819 | 0.2915145 | 5.740157e-06
[8 empty] | 27 | 3106.87 | 2796.17 | 12437.36416 | 43.3283 | 237494 | 2.051273 | 2.057025 | 0.1158887 | 10.80219 | 10.82123 | 0.2981167 | 5.735955e-06
[8 empty] | 28 | 3104.97 | 2794.52 | 12430.02496 | 43.3631 | 238316 | 2.053093 | 2.058942 | 0.1159967 | 10.80184 | 10.82119 | 0.3045152 | 5.731468e-06
[8 empty] | 29 | 3099.22 | 2789.31 | 12406.85088 | 43.4694 | 239805 | 2.058649 | 2.064797 | 0.1163266 | 10.80005 | 10.82036 | 0.3109349 | 5.697723e-06
[8 empty] | 30 | 3092.97 | 2783.67 | 12381.76416 | 43.5975 | 241838 | 2.065342 | 2.071849 | 0.1167239 | 10.80028 | 10.82173 | 0.3175474 | 5.664596e-06
[8 empty] | 31 | 3088.01 | 2779.19 | 12361.83712 | 43.7049 | 243263 | 2.070951 | 2.07776 | 0.1170569 | 10.80136 | 10.82376 | 0.3239997 | 5.644883e-06
[8 empty] | 32 | 3083.01 | 2774.72 | 12341.95456 | 43.8027 | 244551 | 2.076057 | 2.083141 | 0.11736 | 10.80076 | 10.82403 | 0.330452 | 5.640232e-06
[8 empty] | 33 | 3078.37 | 2770.48 | 12323.09504 | 43.8976 | 246016 | 2.08101 | 2.08836 | 0.1176541 | 10.8005 | 10.82461 | 0.3370087 | 5.636948e-06
[8 empty] | 34 | 3073.39 | 2766 | 12303.168 | 44.0025 | 247202 | 2.086483 | 2.094128 | 0.117979 | 10.80096 | 10.826 | 0.3434605 | 5.641968e-06
[8 empty] | 35 | 3068.65 | 2761.8 | 12284.4864 | 44.0971 | 248504 | 2.091417 | 2.099327 | 0.118272 | 10.8007 | 10.82656 | 0.3499157 | 5.665064e-06
[8 empty] | 36 | 3064.05 | 2757.58 | 12265.71584 | 44.196 | 249865 | 2.096573 | 2.104761 | 0.1185781 | 10.80103 | 10.82776 | 0.3565069 | 5.662271e-06
[8 empty] | 37 | 3059.61 | 2753.68 | 12248.36864 | 44.2882 | 251048 | 2.101379 | 2.109826 | 0.1188634 | 10.80142 | 10.82896 | 0.3629579 | 5.656602e-06
[8 empty] | 38 | 3054.56 | 2749.09 | 12227.95232 | 44.3909 | 252469 | 2.10673 | 2.115465 | 0.1191812 | 10.80083 | 10.82927 | 0.3693987 | 5.650186e-06
[8 empty] | 39 | 3049.63 | 2744.67 | 12208.29216 | 44.498 | 253713 | 2.112308 | 2.121345 | 0.1195124 | 10.80159 | 10.83096 | 0.3760268 | 5.646097e-06
[8 empty] | 40 | 3045.63 | 2741.07 | 12192.27936 | 44.5787 | 254714 | 2.11651 | 2.125773 | 0.1197619 | 10.80106 | 10.83113 | 0.3824557 | 5.639185e-06
[8 empty] | 41 | 3042.65 | 2738.4 | 12180.4032 | 44.6449 | 255617 | 2.119956 | 2.129405 | 0.1199665 | 10.80172 | 10.83235 | 0.3889315 | 5.630241e-06
[8 empty] | 42 | 3038.16 | 2734.33 | 12162.29984 | 44.7319 | 256856 | 2.124484 | 2.134177 | 0.1202353 | 10.80032 | 10.8317 | 0.3955214 | 5.635437e-06
[8 empty] | 43 | 3031.86 | 2728.7 | 12137.2576 | 44.8667 | 258501 | 2.131497 | 2.141569 | 0.1206518 | 10.80074 | 10.83328 | 0.402 | 5.649202e-06
[8 empty] | 44 | 3027.09 | 2724.44 | 12118.30912 | 44.9708 | 259697 | 2.13691 | 2.147275 | 0.1209732 | 10.80134 | 10.83478 | 0.4084595 | 5.663851e-06
[8 empty] | 45 | 3022.45 | 2720.19 | 12099.40512 | 45.071 | 260623 | 2.142119 | 2.152765 | 0.1212825 | 10.80127 | 10.83556 | 0.4151187 | 5.679399e-06
[8 empty] | 46 | 3018.33 | 2716.44 | 12082.72512 | 45.161 | 261527 | 2.146796 | 2.157695 | 0.1215603 | 10.80142 | 10.83648 | 0.4215801 | 5.693407e-06
[8 empty] | 47 | 3013.89 | 2712.52 | 12065.28896 | 45.2524 | 262521 | 2.151545 | 2.1627 | 0.1218423 | 10.80109 | 10.83692 | 0.428053 | 5.709472e-06
[8 empty] | 48 | 3010.53 | 2709.46 | 12051.67808 | 45.3231 | 263424 | 2.155217 | 2.166571 | 0.1220604 | 10.80068 | 10.83711 | 0.4346946 | 5.717907e-06
[8 empty] | 49 | 3006.89 | 2706.17 | 12037.04416 | 45.3992 | 264346 | 2.159169 | 2.170737 | 0.122295 | 10.80023 | 10.8373 | 0.4411455 | 5.728724e-06
[8 empty] | 50 | 3001.53 | 2701.36 | 12015.64928 | 45.5162 | 265586 | 2.165243 | 2.177139 | 0.1226557 | 10.80047 | 10.83852 | 0.4476537 | 5.740304e-06
[8 empty] | 51 | 2996.49 | 2696.83 | 11995.49984 | 45.6267 | 266853 | 2.170977 | 2.183184 | 0.1229963 | 10.80067 | 10.83966 | 0.4542697 | 5.744e-06
[8 empty] | 52 | 2991.36 | 2692.23 | 11975.03904 | 45.7396 | 267846 | 2.176834 | 2.189358 | 0.1233441 | 10.80092 | 10.84086 | 0.4608054 | 5.74186e-06
[8 empty] | 53 | 2987.89 | 2689.17 | 11961.42816 | 45.8186 | 268573 | 2.180931 | 2.193677 | 0.1235874 | 10.80169 | 10.84229 | 0.4672847 | 5.744644e-06
[8 empty] | 54 | 2984.24 | 2685.84 | 11946.61632 | 45.8933 | 269526 | 2.184804 | 2.197759 | 0.1238174 | 10.80064 | 10.84185 | 0.4739284 | 5.745856e-06
[8 empty] | 55 | 2978.41 | 2680.6 | 11923.3088 | 46.0249 | 270599 | 2.191624 | 2.20495 | 0.1242225 | 10.80122 | 10.84354 | 0.4804387 | 5.744055e-06
[8 empty] | 56 | 2975.2 | 2677.67 | 11910.27616 | 46.097 | 271443 | 2.19536 | 2.208888 | 0.1244444 | 10.80127 | 10.84418 | 0.4869415 | 5.742929e-06
[8 empty] | 57 | 2970.68 | 2673.65 | 11892.3952 | 46.1985 | 272166 | 2.200618 | 2.214431 | 0.1247567 | 10.8017 | 10.84546 | 0.4936079 | 5.732406e-06
[8 empty] | 58 | 2966.23 | 2669.62 | 11874.46976 | 46.2904 | 273151 | 2.205377 | 2.219448 | 0.1250393 | 10.80047 | 10.84498 | 0.5001116 | 5.710825e-06
[8 empty] | 59 | 2961.31 | 2665.22 | 11854.89856 | 46.4024 | 274296 | 2.211175 | 2.225561 | 0.1253837 | 10.80098 | 10.84641 | 0.5066429 | 5.679937e-06
[8 empty] | 60 | 2957.25 | 2661.49 | 11838.30752 | 46.4952 | 275220 | 2.215978 | 2.230624 | 0.1256689 | 10.80101 | 10.84721 | 0.5132991 | 5.66112e-06
[8 empty] | 61 | 2952.51 | 2657.19 | 11819.18112 | 46.6019 | 276021 | 2.221498 | 2.236444 | 0.1259968 | 10.80094 | 10.84801 | 0.5198501 | 5.655218e-06
[8 empty] | 62 | 2949.72 | 2654.72 | 11808.19456 | 46.6649 | 276712 | 2.224756 | 2.239879 | 0.1261904 | 10.80115 | 10.84874 | 0.5263766 | 5.657061e-06
[8 empty] | 63 | 2944.65 | 2650.21 | 11788.13408 | 46.7743 | 277555 | 2.230413 | 2.245844 | 0.1265264 | 10.80057 | 10.84905 | 0.5330552 | 5.664367e-06
[8 empty] | 64 | 2939.93 | 2645.95 | 11769.1856 | 46.8853 | 278549 | 2.236151 | 2.251893 | 0.1268672 | 10.80121 | 10.85059 | 0.5395981 | 5.667601e-06
[8 empty] | 65 | 2935.8 | 2642.18 | 11752.41664 | 46.9826 | 279352 | 2.241179 | 2.257195 | 0.1271659 | 10.80157 | 10.85174 | 0.5461667 | 5.666209e-06
[8 empty] | 66 | 2933.8 | 2640.45 | 11744.7216 | 47.0235 | 279913 | 2.243292 | 2.259422 | 0.1272914 | 10.80111 | 10.85161 | 0.552861 | 5.64305e-06
[8 empty] | 67 | 2963.02 | 2666.81 | 11861.97088 | 47.1261 | 280520 | 2.248592 | 2.26501 | 0.1276062 | 10.92569 | 10.97762 | 0.5594355 | 5.617989e-06
[8 empty] | 68 | 3412.18 | 3070.91 | 13659.40768 | 47.2328 | 280987 | 2.254102 | 2.27082 | 0.1279335 | 12.60132 | 12.66221 | 0.565994 | 5.610781e-06
[8 empty] | 69 | 3410.9 | 3069.79 | 13654.42592 | 47.2753 | 281207 | 2.256296 | 2.273133 | 0.1280639 | 12.60471 | 12.66602 | 0.5727019 | 5.582178e-06
[8 empty] | 70 | 3404.48 | 3063.92 | 13628.31616 | 47.3816 | 281457 | 2.261783 | 2.278919 | 0.1283898 | 12.60054 | 12.66283 | 0.5792816 | 5.544275e-06
[8 empty] | 71 | 3402.6 | 3062.39 | 13621.51072 | 47.4259 | 281671 | 2.264069 | 2.281329 | 0.1285256 | 12.60256 | 12.66526 | 0.5858744 | 5.499023e-06
[8 empty] | 72 | 3396.93 | 3057.27 | 13598.73696 | 47.5251 | 282218 | 2.269187 | 2.286726 | 0.1288296 | 12.60005 | 12.66367 | 0.5926104 | 5.450794e-06
[8 empty] | 73 | 3389.87 | 3050.81 | 13570.00288 | 47.6848 | 282740 | 2.277423 | 2.295411 | 0.1293189 | 12.60323 | 12.66835 | 0.5991952 | 5.404445e-06
[8 empty] | 74 | 3389.44 | 3050.48 | 13568.53504 | 47.681 | 282913 | 2.277227 | 2.295204 | 0.1293073 | 12.60116 | 12.66624 | 0.6057778 | 5.361205e-06
[8 empty] | 75 | 3384.44 | 3046.05 | 13548.8304 | 47.7758 | 283406 | 2.282114 | 2.300358 | 0.1295976 | 12.60052 | 12.66648 | 0.6125403 | 5.339325e-06
[8 empty] | 76 | 3377.05 | 1840.71 | 8187.47808 | 47.9045 | 284251 | 2.288747 | 2.307352 | 0.1299917 | 7.62891 | 7.669563 | 0.6191691 | 5.309906e-06
[8 empty] | 77 | 3373.25 | 1686.65 | 7502.2192 | 47.9977 | 286152 | 2.293549 | 2.312416 | 0.1302769 | 7.000014 | 7.037794 | 0.6257695 | 5.277799e-06
[8 empty] | 78 | 3368.54 | 1684.22 | 7491.41056 | 48.0931 | 288506 | 2.298463 | 2.317597 | 0.1305689 | 6.999752 | 7.038019 | 0.6324217 | 5.240437e-06
[8 empty] | 79 | 3362.53 | 1681.33 | 7478.55584 | 48.2141 | 291150 | 2.304694 | 2.324168 | 0.130939 | 7.000178 | 7.039065 | 0.6390432 | 5.199598e-06
[8 empty] | 80 | 3357.79 | 1678.93 | 7467.88064 | 48.3144 | 293323 | 2.309856 | 2.329612 | 0.1312458 | 7.000478 | 7.039878 | 0.6458424 | 5.158839e-06
[8 empty] | 81 | 3352.55 | 1676.24 | 7455.91552 | 48.4171 | 295581 | 2.315141 | 2.335186 | 0.1315598 | 6.999783 | 7.039701 | 0.6525049 | 5.102636e-06
[8 empty] | 82 | 3345.67 | 1672.91 | 7441.10368 | 48.5593 | 298592 | 2.322457 | 2.3429 | 0.1319944 | 7.000413 | 7.041056 | 0.6591517 | 5.037325e-06
[8 empty] | 83 | 3341.13 | 1670.63 | 7430.96224 | 48.6566 | 300652 | 2.32746 | 2.348177 | 0.1322917 | 7.000804 | 7.04194 | 0.6659677 | 4.957018e-06
[8 empty] | 84 | 3336.63 | 1668.29 | 7420.55392 | 48.7478 | 302339 | 2.332149 | 2.353122 | 0.1325703 | 7.000293 | 7.041886 | 0.6726381 | 4.867677e-06
[8 empty] | 85 | 3332.54 | 1666.25 | 7411.48 | 48.8304 | 304117 | 2.336395 | 2.3576 | 0.1328225 | 7.000139 | 7.042148 | 0.6793303 | 4.778514e-06
[8 empty] | 86 | 3326.9 | 1663.48 | 7399.15904 | 48.9485 | 306237 | 2.342463 | 2.364 | 0.1331831 | 7.000501 | 7.043105 | 0.6861742 | 4.690399e-06
[8 empty] | 87 | 3322.08 | 1661.02 | 7388.21696 | 49.0514 | 308224 | 2.347749 | 2.369575 | 0.1334972 | 7.000587 | 7.043707 | 0.6928783 | 4.618279e-06
[8 empty] | 88 | 3318.05 | 1659.05 | 7379.4544 | 49.1341 | 309991 | 2.351996 | 2.374055 | 0.1337496 | 7.000662 | 7.044196 | 0.6995929 | 4.545871e-06
[8 empty] | 89 | 3312.64 | 1656.36 | 7367.48928 | 49.2458 | 312116 | 2.357731 | 2.380103 | 0.1340903 | 7.000608 | 7.044699 | 0.7064688 | 4.476729e-06
[8 empty] | 90 | 3308.69 | 1654.37 | 7358.63776 | 49.33 | 313922 | 2.362053 | 2.384662 | 0.1343471 | 7.000701 | 7.045213 | 0.7132287 | 4.395258e-06
[8 empty] | 91 | 3304.26 | 1652.13 | 7348.67424 | 49.4206 | 315652 | 2.366702 | 2.389565 | 0.1346234 | 7.00036 | 7.04532 | 0.7199785 | 4.287906e-06
[8 empty] | 92 | 3299.23 | 1649.63 | 7337.55424 | 49.5306 | 317482 | 2.372345 | 2.395517 | 0.1349587 | 7.000844 | 7.046353 | 0.7268919 | 4.171308e-06
[8 empty] | 93 | 3294.61 | 1647.29 | 7327.14592 | 49.6223 | 319460 | 2.377048 | 2.400478 | 0.1352382 | 7.000134 | 7.046092 | 0.7336759 | 4.049053e-06
[8 empty] | 94 | 3290.44 | 1645.24 | 7318.02752 | 49.7185 | 321610 | 2.381981 | 2.405681 | 0.1355313 | 7.001082 | 7.047522 | 0.7404486 | 3.927461e-06
[8 empty] | 95 | 3285 | 1642.52 | 7305.92896 | 49.8271 | 323506 | 2.387548 | 2.411553 | 0.1358621 | 7.000394 | 7.047365 | 0.7474144 | 3.808106e-06
[8 empty] | 96 | 3281.64 | 1640.84 | 7298.45632 | 49.9089 | 325133 | 2.39174 | 2.415975 | 0.1361112 | 7.001425 | 7.048805 | 0.7542258 | 3.704538e-06
[8 empty] | 97 | 3277.55 | 1638.78 | 7289.29344 | 49.9879 | 326718 | 2.395788 | 2.420244 | 0.1363518 | 7.000535 | 7.048298 | 0.7610493 | 3.603627e-06
[8 empty] | 98 | 3272.45 | 1636.21 | 7277.86208 | 50.0991 | 328770 | 2.401484 | 2.426253 | 0.1366903 | 7.000659 | 7.048968 | 0.7680642 | 3.4795e-06
[8 empty] | 99 | 3267.41 | 1633.72 | 7266.78656 | 50.2044 | 330529 | 2.406876 | 2.431941 | 0.1370107 | 7.000502 | 7.049325 | 0.7749147 | 3.340425e-06
[8 empty] | 100 | 3263.36 | 1631.66 | 7257.62368 | 50.2893 | 332198 | 2.411223 | 2.436526 | 0.137269 | 7.000127 | 7.049362 | 0.7817995 | 3.200484e-06
[8 empty] | 101 | 3258.04 | 1628.95 | 7245.5696 | 50.4062 | 334085 | 2.417206 | 2.442837 | 0.1376246 | 7.000118 | 7.049924
[8 empty] | 102 | 3254.21 | 1627.1 | 7237.3408 | 50.4894 | 335844 | 2.421463 | 2.447328 | 0.1378776 | 7.000427 | 7.05064
[8 empty] | 103 | 3249.67 | 1624.84 | 7227.28832 | 50.5889 | 337604 | 2.426553 | 2.452697 | 0.1381801 | 7.000567 | 7.051263
[8 empty] | 104 | 3244.74 | 1622.38 | 7216.34624 | 50.6956 | 339582 | 2.43201 | 2.458454 | 0.1385045 | 7.000528 | 7.051742
[8 empty] | 105 | 3239.58 | 1619.75 | 7204.648 | 50.806 | 341563 | 2.437654 | 2.464409 | 0.1388399 | 7.000088 | 7.051833
[8 empty] | 106 | 3235.01 | 1617.48 | 7194.55104 | 50.9081 | 343395 | 2.442873 | 2.469914 | 0.1391501 | 7.000352 | 7.052591
[8 empty] | 107 | 3231.08 | 1615.5 | 7185.744 | 51.0007 | 344861 | 2.447605 | 2.474906 | 0.1394313 | 7.000908 | 7.053597
[8 empty] | 108 | 3226.95 | 1613.46 | 7176.67008 | 51.084 | 346321 | 2.451861 | 2.479396 | 0.1396843 | 7.000266 | 7.053351
[8 empty] | 109 | 3222.01 | 1611.03 | 7165.86144 | 51.1952 | 348295 | 2.45754 | 2.485388 | 0.1400218 | 7.00065 | 7.054273
[8 empty] | 110 | 3217.24 | 1608.67 | 7155.36416 | 51.2998 | 350054 | 2.462881 | 2.491023 | 0.1403393 | 7.000659 | 7.054783
[8 empty] | 111 | 3213.58 | 1606.76 | 7146.86848 | 51.3788 | 351886 | 2.466914 | 2.495277 | 0.140579 | 7.000089 | 7.054587
[8 empty] | 112 | 3208.61 | 1604.3 | 7135.9264 | 51.4956 | 353647 | 2.472875 | 2.501567 | 0.1409333 | 7.000801 | 7.055863
[8 empty] | 113 | 3204.82 | 1602.45 | 7127.6976 | 51.5818 | 354839 | 2.477274 | 2.506207 | 0.1411948 | 7.001154 | 7.056629
[8 empty] | 114 | 3201.14 | 1600.59 | 7119.42432 | 51.6539 | 356727 | 2.480952 | 2.510087 | 0.1414134 | 7.000067 | 7.055876
[8 empty] | 115 | 3195.85 | 1597.91 | 7107.50368 | 51.779 | 358970 | 2.487332 | 2.516819 | 0.1417926 | 7.000539 | 7.056947
[8 empty] | 116 | 3191.16 | 1595.6 | 7097.2288 | 51.8815 | 360569 | 2.492558 | 2.522333 | 0.1421033 | 7.000395 | 7.057288
[8 empty] | 117 | 3188.2 | 1594.08 | 7090.46784 | 51.9605 | 361576 | 2.496585 | 2.526582 | 0.1423426 | 7.001408 | 7.058684
[8 empty] | 118 | 3183.89 | 1591.91 | 7080.81568 | 52.0444 | 363046 | 2.500861 | 2.531093 | 0.1425968 | 7.000025 | 7.057686
[8 empty] | 119 | 3179.25 | 1589.59 | 7070.49632 | 52.1507 | 364872 | 2.506277 | 2.536808 | 0.1429188 | 7.000131 | 7.058295
[8 empty] | 120 | 3174.17 | 1587.1 | 7059.4208 | 52.2666 | 366649 | 2.51218 | 2.543037 | 0.1432697 | 7.000387 | 7.059099
[8 empty] | 121 | 3170.45 | 1585.23 | 7051.10304 | 52.3542 | 368508 | 2.516641 | 2.547744 | 0.1435349 | 7.000611 | 7.059736
[8 empty] | 122 | 3166.15 | 1583.03 | 7041.31744 | 52.4511 | 370120 | 2.521575 | 2.55295 | 0.1438282 | 7.000253 | 7.059831
[8 empty] | 123 | 3160.68 | 1580.31 | 7029.21888 | 52.5766 | 371953 | 2.527963 | 2.55969 | 0.1442079 | 7.000325 | 7.060493
[8 empty] | 124 | 3156.22 | 1578.1 | 7019.3888 | 52.6782 | 373712 | 2.533132 | 2.565145 | 0.1445152 | 7.000318 | 7.060961
[8 empty] | 125 | 3152.65 | 1576.33 | 7011.51584 | 52.7643 | 375104 | 2.537513 | 2.569767 | 0.1447756 | 7.000748 | 7.061797
[8 empty] | 126 | 3148.96 | 1574.43 | 7003.06464 | 52.8463 | 376402 | 2.541683 | 2.574168 | 0.1450236 | 7.000188 | 7.061614
[8 empty] | 127 | 3144.78 | 1572.38 | 6993.94624 | 52.9436 | 377942 | 2.546631 | 2.579389 | 0.1453177 | 7.000409 | 7.06229
[8 empty] | 128 | 3140.12 | 1570.04 | 6983.53792 | 53.0506 | 379720 | 2.552071 | 2.58513 | 0.1456411 | 7.000243 | 7.062621
[8 empty] | 129 | 3135.34 | 1567.66 | 6972.95168 | 53.1643 | 381400 | 2.557849 | 2.591228 | 0.1459847 | 7.000509 | 7.063418
[8 empty] | 130 | 3130.89 | 1565.44 | 6963.07712 | 53.2671 | 383010 | 2.563073 | 2.59674 | 0.1462952 | 7.000418 | 7.063802
[8 empty] | 131 | 3127.44 | 1563.74 | 6955.51552 | 53.3579 | 384257 | 2.567685 | 2.601607 | 0.1465694 | 7.001482 | 7.065296
[8 empty] | 132 | 3123.66 | 1561.82 | 6946.97536 | 53.4381 | 385275 | 2.571759 | 2.605906 | 0.1468116 | 7.000531 | 7.064707
[8 empty] | 133 | 3119.46 | 1559.8 | 6937.9904 | 53.5373 | 386755 | 2.576796 | 2.611222 | 0.1471111 | 7.000923 | 7.06556
[8 empty] | 134 | 3115.47 | 1557.78 | 6929.00544 | 53.6303 | 388236 | 2.581517 | 2.616204 | 0.1473918 | 7.000701 | 7.065765
[8 empty] | 135 | 3110.84 | 1555.43 | 6918.55264 | 53.7381 | 389836 | 2.586988 | 2.621978 | 0.1477171 | 7.000377 | 7.065935
[8 empty] | 136 | 3106.67 | 1553.3 | 6909.0784 | 53.8375 | 391662 | 2.592032 | 2.627301 | 0.1480169 | 7.000219 | 7.066231
[8 empty] | 137 | 3102.8 | 1551.48 | 6900.98304 | 53.9375 | 393128 | 2.597105 | 2.632655 | 0.1483186 | 7.001491 | 7.067974
[8 empty] | 138 | 3098.87 | 1549.42 | 6891.82016 | 54.0222 | 394544 | 2.6014 | 2.637188 | 0.148574 | 7.000209 | 7.067069
[8 empty] | 139 | 3094.97 | 1547.54 | 6883.45792 | 54.1285 | 395671 | 2.60679 | 2.642877 | 0.1488945 | 7.001763 | 7.069123
[8 empty] | 140 | 3091.01 | 1545.53 | 6874.51744 | 54.2082 | 397096 | 2.610831 | 2.647141 | 0.1491347 | 7.000192 | 7.067902
[8 empty] | 141 | 3085.92 | 1542.97 | 6863.13056 | 54.3357 | 398877 | 2.617293 | 2.653961 | 0.1495189 | 7.000615 | 7.068911
[8 empty] | 142 | 3081.86 | 1540.93 | 6854.05664 | 54.4312 | 400241 | 2.622132 | 2.659068 | 0.1498067 | 7.00035 | 7.069078
[8 empty] | 143 | 3077.43 | 1538.68 | 6844.04864 | 54.5401 | 401781 | 2.627648 | 2.664891 | 0.1501347 | 7.000367 | 7.06959
[8 empty] | 144 | 3073.27 | 1536.66 | 6835.06368 | 54.6409 | 403084 | 2.632753 | 2.670279 | 0.1504382 | 7.000642 | 7.070326
[8 empty] | 145 | 3069.89 | 1534.98 | 6827.59104 | 54.7213 | 404191 | 2.636824 | 2.674575 | 0.1506803 | 7.000531 | 7.070579
[8 empty] | 146 | 3066.3 | 1533.15 | 6819.4512 | 54.806 | 405636 | 2.641112 | 2.679101 | 0.1509353 | 7.000122 | 7.070549
[8 empty] | 147 | 3062.14 | 1531.05 | 6810.1104 | 54.9107 | 407218 | 2.646411 | 2.684694 | 0.1512504 | 7.000333 | 7.071236
[8 empty] | 148 | 3058.48 | 1529.27 | 6802.19296 | 55.0002 | 408758 | 2.65094 | 2.689474 | 0.1515197 | 7.000562 | 7.071872
[8 empty] | 149 | 3054.43 | 1527.25 | 6793.208 | 55.1011 | 410179 | 2.656044 | 2.694862 | 0.1518232 | 7.000737 | 7.072504
[8 empty] | 150 | 3050.27 | 1525.15 | 6783.8672 | 55.2007 | 411601 | 2.661082 | 2.70018 | 0.1521228 | 7.0004 | 7.072612
[8 empty] | 151 | 3045.69 | 1522.82 | 6773.50336 | 55.3137 | 413141 | 2.666795 | 2.706211 | 0.1524626 | 7.000229 | 7.072948
[8 empty] | 152 | 3041.52 | 1520.76 | 6764.34048 | 55.4183 | 414681 | 2.672083 | 2.711792 | 0.152777 | 7.00049 | 7.073682
[8 empty] | 153 | 3037.5 | 1518.77 | 6755.48896 | 55.5219 | 416044 | 2.677319 | 2.717319 | 0.1530884 | 7.000955 | 7.074617
[8 empty] | 154 | 3033.4 | 1516.77 | 6746.59296 | 55.617 | 417347 | 2.682125 | 2.722392 | 0.1533742 | 7.000562 | 7.074646
[8 empty] | 155 | 3029.16 | 1514.55 | 6736.7184 | 55.7234 | 418828 | 2.6875 | 2.728066 | 0.1536938 | 7.000177 | 7.074733
[8 empty] | 156 | 3024.94 | 1512.46 | 6727.42208 | 55.8292 | 420310 | 2.692843 | 2.733706 | 0.1540116 | 7.000311 | 7.075341
[8 empty] | 157 | 3020.86 | 1510.48 | 6718.61504 | 55.9378 | 421554 | 2.698326 | 2.739495 | 0.1543377 | 7.001188 | 7.076712
[8 empty] | 158 | 3017.93 | 1508.99 | 6711.98752 | 56.0035 | 422629 | 2.701643 | 2.742996 | 0.154535 | 7.000352 | 7.07616
[8 empty] | 159 | 3013.39 | 1506.77 | 6702.11296 | 56.1217 | 423848 | 2.707609 | 2.749294 | 0.1548898 | 7.000958 | 7.077299
[8 empty] | 160 | 3009.68 | 1504.81 | 6693.39488 | 56.2147 | 425114 | 2.712302 | 2.754248 | 0.1551689 | 7.000422 | 7.077171
[8 empty] | 161 | 3006.16 | 1503.01 | 6685.38848 | 56.2983 | 426424 | 2.716519 | 2.7587 | 0.1554197 | 6.999744 | 7.076857
[8 empty] | 162 | 3002.29 | 1501.16 | 6677.15968 | 56.4018 | 427738 | 2.72174 | 2.764211 | 0.1557302 | 7.000647 | 7.078229
[8 empty] | 163 | 2998.92 | 1499.45 | 6669.5536 | 56.4903 | 428982 | 2.726203 | 2.768923 | 0.1559956 | 7.000803 | 7.078779
[8 empty] | 164 | 2993.83 | 1496.95 | 6658.4336 | 56.615 | 430522 | 2.732489 | 2.77556 | 0.1563696 | 7.00057 | 7.079095
[8 empty] | 165 | 2989.34 | 1494.6 | 6647.9808 | 56.7275 | 432003 | 2.73816 | 2.781546 | 0.1567068 | 6.999886 | 7.078901
[8 empty] | 166 | 2986.95 | 1493.55 | 6643.3104 | 56.8016 | 432952 | 2.741894 | 2.785488 | 0.1569289 | 7.001753 | 7.081117
[8 empty] | 167 | 2983.04 | 1491.53 | 6634.32544 | 56.887 | 434164 | 2.746196 | 2.790031 | 0.1571848 | 7.000093 | 7.079815
[8 empty] | 168 | 2978.41 | 1489.27 | 6624.27296 | 57.0174 | 435497 | 2.752765 | 2.796965 | 0.1575755 | 7.001396 | 7.081707
[8 empty] | 169 | 2974.47 | 1487.2 | 6615.0656 | 57.1128 | 436649 | 2.757569 | 2.802038 | 0.1578613 | 7.000367 | 7.081086
[8 empty] | 170 | 2971.17 | 1485.58 | 6607.85984 | 57.1928 | 438004 | 2.761597 | 2.80629 | 0.1581008 | 7.000032 | 7.081099
[8 empty] | 171 | 2967.06 | 1483.54 | 6598.78592 | 57.3006 | 439495 | 2.767023 | 2.812019 | 0.1584236 | 7.000233 | 7.081775
[8 empty] | 172 | 2962.26 | 1481.15 | 6588.1552 | 57.4263 | 441017 | 2.773349 | 2.818698 | 0.1587999 | 7.000382 | 7.082477
[8 empty] | 173 | 2958.54 | 1479.21 | 6579.52608 | 57.5216 | 442319 | 2.778144 | 2.823761 | 0.1590851 | 6.999866 | 7.082373
[8 empty] | 174 | 2954.92 | 1477.5 | 6571.92 | 57.622 | 443682 | 2.783194 | 2.829093 | 0.1593855 | 7.000882 | 7.08384
[8 empty] | 175 | 2951.55 | 1475.76 | 6564.18048 | 57.7111 | 444867 | 2.787675 | 2.833824 | 0.1596521 | 7.000712 | 7.084058
[8 empty] | 176 | 2948.19 | 1474.11 | 6556.84128 | 57.7967 | 445869 | 2.791979 | 2.838368 | 0.1599081 | 7.000636 | 7.084353
[8 empty] | 177 | 2945.09 | 1472.51 | 6549.72448 | 57.8756 | 446998 | 2.795945 | 2.842556 | 0.160144 | 7.000174 | 7.084231
[8 empty] | 178 | 2940.86 | 1470.39 | 6540.29472 | 57.986 | 447946 | 2.801494 | 2.848415 | 0.1604741 | 7.00007 | 7.084607
[8 empty] | 179 | 2938.17 | 1469.12 | 6534.64576 | 58.0579 | 449075 | 2.805107 | 2.85223 | 0.160689 | 7.000516 | 7.085371
[8 empty] | 180 | 2932.95 | 1466.44 | 6522.72512 | 58.1937 | 450521 | 2.81193 | 2.859434 | 0.1610949 | 6.999987 | 7.085425
[8 empty] | 181 | 2928.58 | 1464.34 | 6513.38432 | 58.3136 | 451835 | 2.817952 | 2.865793 | 0.1614531 | 7.000758 | 7.086727
[8 empty] | 182 | 2925.49 | 1462.77 | 6506.40096 | 58.3962 | 452961 | 2.8221 | 2.870173 | 0.1616999 | 7.000683 | 7.087009
[8 empty] | 183 | 2923.22 | 1461.61 | 6501.24128 | 58.4661 | 453765 | 2.825609 | 2.873879 | 0.1619087 | 7.001416 | 7.088054
[8 empty] | 184 | 2918.88 | 1459.41 | 6491.45568 | 58.5687 | 454800 | 2.830759 | 2.879317 | 0.1622151 | 7.000089 | 7.087156
[8 empty] | 185 | 2915.37 | 1457.76 | 6484.11648 | 58.6637 | 456060 | 2.835527 | 2.884352 | 0.1624987 | 7.000697 | 7.088182
[8 empty] | 186 | 2911.29 | 1455.68 | 6474.86464 | 58.7734 | 457326 | 2.841031 | 2.890164 | 0.1628261 | 7.000537 | 7.088495
[8 empty] | 187 | 2907.41 | 1453.68 | 6465.96864 | 58.8784 | 458686 | 2.846298 | 2.895726 | 0.1631395 | 7.000317 | 7.088724
[8 empty] | 188 | 2903.36 | 1451.68 | 6457.07264 | 58.9893 | 459929 | 2.85186 | 2.9016 | 0.1634704 | 7.0006 | 7.089489
[8 empty] | 189 | 2899.18 | 1449.59 | 6447.77632 | 59.1025 | 461115 | 2.857536 | 2.907593 | 0.1638081 | 7.000629 | 7.090007
[8 empty] | 190 | 2895.4 | 1447.76 | 6439.63648 | 59.2069 | 462144 | 2.862769 | 2.91312 | 0.1641194 | 7.001104 | 7.090937
[8 empty] | 191 | 2891.61 | 1445.79 | 6430.87392 | 59.3054 | 463273 | 2.867706 | 2.918333 | 0.1644131 | 7.000355 | 7.090602
[8 empty] | 192 | 2887.95 | 1443.97 | 6422.77856 | 59.403 | 464311 | 2.872596 | 2.923498 | 0.1647041 | 7.00023 | 7.090895
[8 empty] | 193 | 2885.5 | 1442.81 | 6417.61888 | 59.4714 | 465400 | 2.876023 | 2.927116 | 0.164908 | 7.000692 | 7.091656
[8 empty] | 194 | 2880.99 | 1440.49 | 6407.29952 | 59.5959 | 466624 | 2.882259 | 2.933702 | 0.165279 | 7.000495 | 7.091991
[8 empty] | 195 | 2877.5 | 1438.72 | 6399.42656 | 59.6881 | 467798 | 2.886876 | 2.938578 | 0.1655537 | 7.000077 | 7.091962
[8 empty] | 196 | 2873.28 | 1436.63 | 6390.13024 | 59.806 | 469108 | 2.892778 | 2.944812 | 0.1659049 | 7.00036 | 7.092753
[8 empty] | 197 | 2869.96 | 1434.96 | 6382.70208 | 59.9001 | 470282 | 2.897488 | 2.949786 | 0.1661851 | 7.000557 | 7.093355
[8 empty] | 198 | 2866.39 | 1433.19 | 6374.82912 | 60.0047 | 471005 | 2.902723 | 2.955314 | 0.1664966 | 7.001178 | 7.094431
[8 empty] | 199 | 2864.22 | 1432.16 | 6370.24768 | 60.0535 | 471873 | 2.905165 | 2.957893 | 0.1666419 | 7.000462 | 7.093914
[8 empty] | 200 | 2860.05 | 1430.03 | 6360.77344 | 60.1686 | 473240 | 2.910923 | 2.963974 | 0.1669845 | 7.000217 | 7.094157
[8 empty] | 201 | 2855.72 | 1427.87 | 6351.16576 | 60.2937 | 474674 | 2.917179 | 2.970582 | 0.1673567 | 7.00068 | 7.095159
[8 empty] | 202 | 2851.24 | 1425.6 | 6341.0688 | 60.4165 | 475918 | 2.923319 | 2.977067 | 0.1677221 | 7.000371 | 7.095368
[8 empty] | 203 | 2848.11 | 1424.06 | 6334.21888 | 60.505 | 476860 | 2.927743 | 2.98174 | 0.1679853 | 7.0006 | 7.095978
[8 empty] | 204 | 2845.77 | 1422.87 | 6328.92576 | 60.5672 | 477708 | 2.930852 | 2.985023 | 0.1681703 | 7.000223 | 7.09586
[8 empty] | 205 | 2841.48 | 1420.73 | 6319.40704 | 60.688 | 478791 | 2.936889 | 2.991399 | 0.1685295 | 7.000311 | 7.096461
[8 empty] | 206 | 2837.67 | 1418.78 | 6310.73344 | 60.7964 | 479841 | 2.942304 | 2.997119 | 0.1688518 | 7.000218 | 7.096828
[8 empty] | 207 | 2834.4 | 1417.16 | 6303.52768 | 60.8868 | 480809 | 2.946819 | 3.001888 | 0.1691205 | 7.000154 | 7.097146
[8 empty] | 208 | 2831.26 | 1415.68 | 6296.94464 | 60.9743 | 481971 | 2.951189 | 3.006504 | 0.1693805 | 7.000512 | 7.097879
[8 empty] | 209 | 2827.43 | 1413.73 | 6288.27104 | 61.0863 | 483091 | 2.956781 | 3.012411 | 0.1697133 | 7.000675 | 7.098518
[8 empty] | 210 | 2823.54 | 1411.74 | 6279.41952 | 61.1908 | 484131 | 2.961998 | 3.01792 | 0.1700237 | 6.999959 | 7.098234
[8 empty] | 211 | 2820.13 | 1409.99 | 6271.63552 | 61.2879 | 485291 | 2.966844 | 3.023039 | 0.1703121 | 6.999765 | 7.098448
[8 empty] | 212 | 2816.51 | 1408.29 | 6264.07392 | 61.3941 | 486382 | 2.972143 | 3.028636 | 0.1706274 | 7.000595 | 7.099738
[8 empty] | 213 | 2813.39 | 1406.69 | 6256.95712 | 61.486 | 487330 | 2.976727 | 3.033479 | 0.1709002 | 7.000657 | 7.100188
[8 empty] | 214 | 2809.49 | 1404.78 | 6248.46144 | 61.5885 | 488324 | 2.981839 | 3.038879 | 0.1712045 | 7.000081 | 7.100037
[8 empty] | 215 | 2806.25 | 1403.06 | 6240.81088 | 61.6879 | 489363 | 2.986796 | 3.044115 | 0.1714994 | 7.000162 | 7.100537
[8 empty] | 216 | 2802.64 | 1401.3 | 6232.9824 | 61.7953 | 490492 | 2.992151 | 3.049771 | 0.1718181 | 7.000721 | 7.101556
[8 empty] | 217 | 2799.29 | 1399.66 | 6225.68768 | 61.883 | 491486 | 2.996522 | 3.054389 | 0.1720783 | 7.000147 | 7.101343
[8 empty] | 218 | 2796.6 | 1398.28 | 6219.54944 | 61.9637 | 492335 | 3.000544 | 3.058638 | 0.1723176 | 7.000252 | 7.101788
[8 empty] | 219 | 2792.38 | 1396.16 | 6210.11968 | 62.0842 | 493459 | 3.006548 | 3.06498 | 0.1726749 | 7.000087 | 7.102128
[8 empty] | 220 | 2788.59 | 1394.32 | 6201.93536 | 62.2008 | 494503 | 3.012356 | 3.071116 | 0.1730206 | 7.000963 | 7.103506
[8 empty] | 221 | 2785.52 | 1392.76 | 6194.99648 | 62.2831 | 495426 | 3.016455 | 3.075446 | 0.1732646 | 7.000255 | 7.103132
[8 empty] | 222 | 2781.88 | 1390.93 | 6186.85664 | 62.3935 | 496471 | 3.021952 | 3.081253 | 0.1735917 | 7.000604 | 7.103949
[8 empty] | 223 | 2778.01 | 1389.02 | 6178.36096 | 62.4995 | 497515 | 3.027229 | 3.086828 | 0.1739058 | 7.000148 | 7.10393
[8 empty] | 224 | 2774.89 | 1387.37 | 6171.02176 | 62.5972 | 498558 | 3.032092 | 3.091965 | 0.1741952 | 7.000265 | 7.104458
[8 empty] | 225 | 2771.02 | 1385.52 | 6162.79296 | 62.7026 | 499521 | 3.037337 | 3.097506 | 0.1745074 | 7.000019 | 7.104648
[8 empty] | 226 | 2768.17 | 1384.03 | 6156.16544 | 62.7986 | 500284 | 3.042113 | 3.102552 | 0.1747916 | 7.000762 | 7.105804
[8 empty] | 227 | 2765.72 | 1382.9 | 6151.1392 | 62.864 | 500958 | 3.045366 | 3.105989 | 0.1749853 | 7.000678 | 7.105992
[8 empty] | 228 | 2761.57 | 1380.8 | 6141.7984 | 62.9806 | 501922 | 3.051165 | 3.112115 | 0.1753304 | 7.000076 | 7.105867
[8 empty] | 229 | 2758.41 | 1379.16 | 6134.50368 | 63.0763 | 503056 | 3.055924 | 3.117142 | 0.1756137 | 6.999986 | 7.106175
[8 empty] | 230 | 2754.71 | 1377.36 | 6126.49728 | 63.1884 | 504059 | 3.061496 | 3.12303 | 0.1759454 | 7.000475 | 7.107138
[8 empty] | 231 | 2750.95 | 1375.47 | 6118.09056 | 63.296 | 505021 | 3.066844 | 3.12868 | 0.1762637 | 7.000097 | 7.107203
[8 empty] | 232 | 2747.4 | 1373.74 | 6110.39552 | 63.4047 | 506145 | 3.072246 | 3.134387 | 0.1765852 | 7.000608 | 7.108174
[8 empty] | 233 | 2743.4 | 1371.71 | 6101.36608 | 63.5231 | 507230 | 3.078128 | 3.140601 | 0.1769353 | 7.000398 | 7.108453
[8 empty] | 234 | 2740.58 | 1370.36 | 6095.36128 | 63.6193 | 507992 | 3.082906 | 3.14565 | 0.1772197 | 7.001738 | 7.110213
[8 empty] | 235 | 2737.56 | 1368.74 | 6088.15552 | 63.6933 | 508575 | 3.086581 | 3.149532 | 0.1774384 | 6.999785 | 7.108538
[8 empty] | 236 | 2734.34 | 1367.16 | 6081.12768 | 63.792 | 509419 | 3.091481 | 3.15471 | 0.1777301 | 7.000134 | 7.109301
[8 empty] | 237 | 2730.39 | 1365.26 | 6072.67648 | 63.9141 | 510202 | 3.097542 | 3.161114 | 0.1780909 | 7.000822 | 7.110507
[8 empty] | 238 | 2728.18 | 1364.09 | 6067.47232 | 63.9814 | 510774 | 3.100882 | 3.164643 | 0.1782898 | 7.000561 | 7.110521
[8 empty] | 239 | 2724.57 | 1362.23 | 6059.19904 | 64.0863 | 511678 | 3.106088 | 3.170143 | 0.1785996 | 6.99995 | 7.110335
[8 empty] | 240 | 2720.79 | 1360.44 | 6051.23712 | 64.1996 | 512732 | 3.111708 | 3.176082 | 0.1789342 | 7.000393 | 7.111254
[8 empty] | 241 | 2718.22 | 1359.14 | 6045.45472 | 64.2925 | 513535 | 3.116316 | 3.180951 | 0.1792085 | 7.001605 | 7.11287
[8 empty] | 242 | 2714.83 | 1357.43 | 6037.84864 | 64.3798 | 514218 | 3.120646 | 3.185526 | 0.1794662 | 7.000213 | 7.111817
[8 empty] | 243 | 2712.82 | 1356.46 | 6033.53408 | 64.4417 | 515000 | 3.123715 | 3.188769 | 0.1796489 | 7.000468 | 7.112332
[8 empty] | 244 | 2708.29 | 1354.18 | 6023.39264 | 64.5794 | 516175 | 3.130541 | 3.195982 | 0.1800553 | 7.000381 | 7.112812
[8 empty] | 245 | 2704.15 | 1352.09 | 6014.09632 | 64.7121 | 517371 | 3.137118 | 3.202931 | 0.1804468 | 7.00082 | 7.113806
[8 empty] | 246 | 2701.36 | 1350.56 | 6007.29088 | 64.7937 | 518093 | 3.141161 | 3.207204 | 0.1806875 | 6.999807 | 7.113113
[8 empty] | 247 | 2698.4 | 1349.24 | 6001.41952 | 64.8894 | 518644 | 3.145902 | 3.212214 | 0.1809698 | 7.001062 | 7.114784
[8 empty] | 248 | 2696.13 | 1347.96 | 5995.72608 | 64.9506 | 519385 | 3.148934 | 3.215417 | 0.1811503 | 6.999595 | 7.113545
[8 empty] | 249 | 2691.63 | 1345.87 | 5986.42976 | 65.0879 | 520518 | 3.155733 | 3.222602 | 0.1815551 | 7.000338 | 7.114866
[8 empty] | 250 | 2687.48 | 1343.75 | 5977 | 65.223 | 521704 | 3.162422 | 3.229671 | 0.1819533 | 7.000709 | 7.115799
[8 empty] | 251 | 2684.15 | 1342.12 | 5969.74976 | 65.327 | 522507 | 3.16757 | 3.23511 | 0.1822597 | 7.000984 | 7.116507
[8 empty] | 252 | 2681.98 | 1340.94 | 5964.50112 | 65.3935 | 522998 | 3.170861 | 3.238588 | 0.1824557 | 7.000431 | 7.116219
[8 empty] | 253 | 2678.64 | 1339.33 | 5957.33984 | 65.4904 | 523836 | 3.175656 | 3.243655 | 0.1827411 | 7.000183 | 7.116364
[8 empty] | 254 | 2674.8 | 1337.39 | 5948.71072 | 65.608 | 524735 | 3.181474 | 3.249803 | 0.1830875 | 6.999932 | 7.116593
[8 empty] | 255 | 2672.12 | 1336.05 | 5942.7504 | 65.6914 | 525631 | 3.185599 | 3.254163 | 0.1833331 | 6.999927 | 7.11693
[8 empty] | 256 | 2668.26 | 1334.15 | 5934.2992 | 65.8156 | 526588 | 3.19174 | 3.260653 | 0.1836988 | 7.0004 | 7.11792
[8 empty] | 257 | 2666.59 | 1333.38 | 5930.87424 | 65.871 | 527280 | 3.19448 | 3.263548 | 0.1838619 | 7.001009 | 7.118767
[8 empty] | 258 | 2662.81 | 1331.48 | 5922.42304 | 65.9819 | 528183 | 3.199962 | 3.269342 | 0.1841883 | 7.000331 | 7.118533
[8 empty] | 259 | 2658.89 | 1329.48 | 5913.52704 | 66.1103 | 529248 | 3.206308 | 3.276048 | 0.1845661 | 7.00057 | 7.119302
[8 empty] | 260 | 2655.32 | 1327.73 | 5905.74304 | 66.2308 | 530171 | 3.212261 | 3.28234 | 0.1849206 | 7.001439 | 7.120679
[8 empty] | 261 | 2651.52 | 1325.81 | 5897.20288 | 66.3437 | 531013 | 3.217839 | 3.288235 | 0.1852527 | 7.000753 | 7.120444
[8 empty] | 262 | 2648.83 | 1324.46 | 5891.19808 | 66.4314 | 531735 | 3.22217 | 3.292812 | 0.1855106 | 7.000952 | 7.121005
[8 empty] | 263 | 2645.98 | 1322.99 | 5884.65952 | 66.5167 | 532347 | 3.226382 | 3.297264 | 0.1857614 | 7.000303 | 7.120693
[8 empty] | 264 | 2643.25 | 1321.59 | 5878.43232 | 66.605 | 533131 | 3.230742 | 3.301872 | 0.1860209 | 7.000261 | 7.121013
[8 empty] | 265 | 2639.2 | 1319.61 | 5869.62528 | 66.7329 | 533974 | 3.237055 | 3.308544 | 0.1863969 | 7.000432 | 7.121709
[8 empty] | 266 | 2635.68 | 1317.86 | 5861.84128 | 66.8426 | 534787 | 3.242469 | 3.314266 | 0.1867192 | 7.000283 | 7.122005
[8 empty] | 267 | 2633.54 | 1316.74 | 5856.85952 | 66.9187 | 535509 | 3.246223 | 3.318235 | 0.1869428 | 7.000667 | 7.122707
[8 empty] | 268 | 2630.86 | 1315.46 | 5851.16608 | 67.0003 | 536081 | 3.250249 | 3.322489 | 0.1871825 | 7.000649 | 7.123021
[8 empty] | 269 | 2628.13 | 1314.04 | 5844.84992 | 67.0859 | 536797 | 3.254471 | 3.326952 | 0.1874339 | 7.000206 | 7.12292
[8 empty] | 270 | 2624.79 | 1312.33 | 5837.24384 | 67.193 | 537753 | 3.259753 | 3.332534 | 0.1877484 | 6.99999 | 7.123137
[8 empty] | 271 | 2620.15 | 1310 | 5826.88 | 67.3384 | 538787 | 3.266921 | 3.340111 | 0.1881753 | 6.99962 | 7.123353
[8 empty] | 272 | 2617.01 | 1308.44 | 5819.94112 | 67.4396 | 539870 | 3.27191 | 3.345384 | 0.1884723 | 6.999671 | 7.123817
[8 empty] | 273 | 2613.69 | 1306.84 | 5812.82432 | 67.5555 | 540794 | 3.277621 | 3.351421 | 0.1888125 | 7.00071 | 7.125346
[8 empty] | 274 | 2610.9 | 1305.42 | 5806.50816 | 67.6428 | 541457 | 3.281923 | 3.355968 | 0.1890686 | 7.000327 | 7.125312
[8 empty] | 275 | 2608.42 | 1304.2 | 5801.0816 | 67.7207 | 542240 | 3.28576 | 3.360024 | 0.1892971 | 7.000228 | 7.125528
[8 empty] | 276 | 2604.72 | 1302.32 | 5792.71936 | 67.8426 | 543284 | 3.291764 | 3.36637 | 0.1896547 | 7.000209 | 7.126005
[8 empty] | 277 | 2601.78 | 1300.88 | 5786.31424 | 67.9374 | 544287 | 3.296432 | 3.371305 | 0.1899327 | 7.000296 | 7.126479
[8 empty] | 278 | 2598.03 | 1298.93 | 5777.64064 | 68.0571 | 545291 | 3.302325 | 3.377534 | 0.1902836 | 6.999676 | 7.126334
[8 empty] | 279 | 2595.68 | 1297.99 | 5773.45952 | 68.1439 | 546174 | 3.306598 | 3.38205 | 0.1905381 | 7.001768 | 7.128817
[8 empty] | 280 | 2592.45 | 1296.25 | 5765.72 | 68.2477 | 546887 | 3.311706 | 3.38745 | 0.1908423 | 7.000933 | 7.128388
[8 empty] | 281 | 2589.14 | 1294.63 | 5758.51424 | 68.3481 | 547760 | 3.316646 | 3.392672 | 0.1911365 | 7.000448 | 7.128302
[8 empty] | 282 | 2585.78 | 1292.88 | 5750.73024 | 68.4573 | 548925 | 3.322018 | 3.398351 | 0.1914564 | 6.999966 | 7.128254
[8 empty] | 283 | 2582.61 | 1291.33 | 5743.83584 | 68.5858 | 549788 | 3.328338 | 3.405032 | 0.1918328 | 7.002135 | 7.130984
[8 empty] | 284 | 2579.9 | 1289.96 | 5737.74208 | 68.6581 | 550369 | 3.331893 | 3.40879 | 0.1920445 | 7.000644 | 7.129759
[8 empty] | 285 | 2577.24 | 1288.54 | 5731.42592 | 68.7409 | 551252 | 3.335964 | 3.413093 | 0.1922869 | 6.999733 | 7.129167
[8 empty] | 286 | 2574.16 | 1287.04 | 5724.75392 | 68.8498 | 552055 | 3.341317 | 3.418752 | 0.1926058 | 7.000516 | 7.130405
[8 empty] | 287 | 2571.39 | 1285.69 | 5718.74912 | 68.9355 | 552889 | 3.345529 | 3.423205 | 0.1928566 | 7.000196 | 7.130427
[8 empty] | 288 | 2568.31 | 1284.2 | 5712.1216 | 69.041 | 553882 | 3.350713 | 3.428685 | 0.1931653 | 7.000724 | 7.131392
[8 empty] | 289 | 2564.43 | 1282.22 | 5703.31456 | 69.1693 | 555046 | 3.357016 | 3.435348 | 0.1935407 | 7.000427 | 7.131609
[8 empty] | 290 | 2560.89 | 1280.49 | 5695.61952 | 69.2921 | 555953 | 3.363047 | 3.441724 | 0.1939 | 7.00102 | 7.13271
[8 empty] | 291 | 2558.48 | 1279.25 | 5690.104 | 69.3696 | 556661 | 3.366852 | 3.445747 | 0.1941266 | 7.000573 | 7.132568
[8 empty] | 292 | 2555.21 | 1277.59 | 5682.72032 | 69.4782 | 557624 | 3.372184 | 3.451384 | 0.1944442 | 7.000354 | 7.132784
[8 empty] | 293 | 2552.53 | 1276.21 | 5676.58208 | 69.5697 | 558507 | 3.376675 | 3.456133 | 0.1947117 | 7.000257 | 7.133055
[8 empty] | 294 | 2549.5 | 1274.74 | 5670.04352 | 69.6714 | 559431 | 3.381666 | 3.461409 | 0.195009 | 7.000485 | 7.133698
[8 empty] | 295 | 2546.46 | 1273.25 | 5663.416 | 69.7747 | 560232 | 3.386735 | 3.466768 | 0.1953109 | 7.000718 | 7.134353
[8 empty] | 296 | 2543.89 | 1271.95 | 5657.6336 | 69.8608 | 560902 | 3.390959 | 3.471234 | 0.1955625 | 7.00058 | 7.13456
[8 empty] | 297 | 2540.67 | 1270.34 | 5650.47232 | 69.9643 | 561836 | 3.396035 | 3.476601 | 0.1958648 | 7.000138 | 7.134528
[8 empty] | 298 | 2537.18 | 1268.58 | 5642.64384 | 70.0901 | 562819 | 3.402204 | 3.483123 | 0.1962323 | 7.000665 | 7.135573
[8 empty] | 299 | 2534.58 | 1267.33 | 5637.08384 | 70.1781 | 563581 | 3.406519 | 3.487685 | 0.1964893 | 7.000916 | 7.136184
[8 empty] | 300 | 2531.61 | 1265.78 | 5630.18944 | 70.2706 | 564384 | 3.411053 | 3.492479 | 0.1967594 | 6.999862 | 7.135482
[8 empty] | 301 | 2528.18 | 1264.07 | 5622.58336 | 70.3921 | 565349 | 3.417008 | 3.498775 | 0.1971141 | 7.000259 | 7.136378
[8 empty] | 302 | 2525.5 | 1262.78 | 5616.84544 | 70.4863 | 566270 | 3.421623 | 3.503655 | 0.197389 | 7.000751 | 7.137259
[8 empty] | 303 | 2522.58 | 1261.27 | 5610.12896 | 70.5808 | 567150 | 3.426253 | 3.50855 | 0.1976648 | 7.000034 | 7.136909
[8 empty] | 304 | 2519.72 | 1259.83 | 5603.72384 | 70.6815 | 568070 | 3.431185 | 3.513765 | 0.1979586 | 7.000193 | 7.137477
[8 empty] | 305 | 2516.57 | 1258.38 | 5597.27424 | 70.7916 | 569150 | 3.436577 | 3.519466 | 0.1982798 | 7.001042 | 7.138786
[8 empty] | 306 | 2513.53 | 1256.75 | 5590.024 | 70.8913 | 570070 | 3.441458 | 3.524627 | 0.1985706 | 7.000032 | 7.138158
[8 empty] | 307 | 2510.81 | 1255.29 | 5583.52992 | 70.9847 | 570841 | 3.44603 | 3.529462 | 0.1988429 | 6.999443 | 7.137934
[8 empty] | 308 | 2507.31 | 1253.77 | 5576.76896 | 71.1107 | 571684 | 3.452197 | 3.535982 | 0.1992103 | 7.001137 | 7.140168
[8 empty] | 309 | 2504.34 | 1252.2 | 5569.7856 | 71.208 | 572618 | 3.456958 | 3.541016 | 0.1994939 | 7.000218 | 7.139622
[8 empty] | 310 | 2501.04 | 1250.45 | 5562.0016 | 71.3309 | 573602 | 3.46297 | 3.547374 | 0.1998521 | 7.000338 | 7.140239
[8 empty] | 311 | 2497.9 | 1248.85 | 5554.8848 | 71.5049 | 574084 | 3.471479 | 3.556372 | 0.200359 | 7.005394 | 7.146097
[8 empty] | 312 | 2496.47 | 1248.17 | 5551.86016 | 71.4818 | 574926 | 3.47035 | 3.555178 | 0.2002917 | 6.999719 | 7.140215
[8 empty] | 313 | 2492.42 | 1246.21 | 5543.14208 | 71.6358 | 576136 | 3.477879 | 3.56314 | 0.2007403 | 7.001112 | 7.142255
[8 empty] | 314 | 2489.7 | 1244.93 | 5537.44864 | 71.7157 | 576905 | 3.481785 | 3.56727 | 0.2009729 | 7.000344 | 7.141793
[8 empty] | 315 | 2487.8 | 1243.84 | 5532.60032 | 71.7857 | 577627 | 3.485206 | 3.570888 | 0.2011768 | 6.999838 | 7.141558
[8 empty] | 316 | 2485.11 | 1242.54 | 5526.81792 | 71.8806 | 578561 | 3.489844 | 3.575792 | 0.2014531 | 7.000142 | 7.142249
[8 empty] | 317 | 2481.35 | 1240.71 | 5518.67808 | 72.0144 | 579854 | 3.496381 | 3.582704 | 0.2018425 | 7.000564 | 7.143218
[8 empty] | 318 | 2478.66 | 1239.34 | 5512.58432 | 72.1134 | 580804 | 3.501216 | 3.587818 | 0.2021306 | 7.000771 | 7.143827
[8 empty] | 319 | 2476.27 | 1238.15 | 5507.2912 | 72.1947 | 581633 | 3.505187 | 3.592017 | 0.2023671 | 7.000563 | 7.143941
[8 empty] | 320 | 2472.61 | 1236.32 | 5499.15136 | 72.3275 | 582637 | 3.511671 | 3.598874 | 0.2027535 | 7.000847 | 7.144764
[8 empty] | 321 | 2469.42 | 1234.74 | 5492.12352 | 72.4347 | 583479 | 3.516904 | 3.604408 | 0.2030652 | 7.000476 | 7.144816
[8 empty] | 322 | 2466.87 | 1233.45 | 5486.3856 | 72.5273 | 584362 | 3.521423 | 3.609188 | 0.2033345 | 7.000565 | 7.145279
[8 empty] | 323 | 2463.56 | 1231.82 | 5479.13536 | 72.6457 | 585325 | 3.527201 | 3.615298 | 0.2036787 | 7.000773 | 7.145965
[8 empty] | 324 | 2460.24 | 1230.11 | 5471.52928 | 72.7627 | 586169 | 3.532908 | 3.621334 | 0.2040188 | 7.000393 | 7.146048
[8 empty] | 325 | 2458.74 | 1229.34 | 5468.10432 | 72.8194 | 586761 | 3.535674 | 3.624259 | 0.2041836 | 7.000536 | 7.146421
[8 empty] | 326 | 2455.86 | 1227.92 | 5461.78816 | 72.9138 | 587762 | 3.540278 | 3.629128 | 0.2044579 | 6.999978 | 7.14623
[8 empty] | 327 | 2452.38 | 1226.17 | 5454.00416 | 73.0498 | 588702 | 3.546909 | 3.636141 | 0.204853 | 7.000837 | 7.147653
[8 empty] | 328 | 2449.98 | 1224.92 | 5448.44416 | 73.1228 | 589539 | 3.550468 | 3.639905 | 0.2050651 | 6.999514 | 7.146594
[8 empty] | 329 | 2446.5 | 1223.3 | 5441.2384 | 73.2556 | 590677 | 3.55694 | 3.64675 | 0.2054507 | 7.000824 | 7.148464
[8 empty] | 330 | 2443.4 | 1221.73 | 5434.25504 | 73.3611 | 591792 | 3.562081 | 3.652188 | 0.205757 | 7.000228 | 7.148278
[8 empty] | 331 | 2440.43 | 1220.3 | 5427.8944 | 73.4867 | 592636 | 3.5682 | 3.658659 | 0.2061216 | 7.002016 | 7.150607
[8 empty] | 332 | 2438.36 | 1219.14 | 5422.73472 | 73.555 | 593148 | 3.571527 | 3.662178 | 0.2063199 | 7.000785 | 7.149624
[8 empty] | 333 | 2436 | 1218.03 | 5417.79744 | 73.6281 | 593915 | 3.575087 | 3.665943 | 0.206532 | 7.000214 | 7.149334
[8 empty] | 334 | 2432.95 | 1216.39 | 5410.50272 | 73.7395 | 594742 | 3.580511 | 3.671681 | 0.2068552 | 6.999625 | 7.149178
[8 empty] | 335 | 2430.06 | 1215.03 | 5404.45344 | 73.8457 | 595555 | 3.585681 | 3.677149 | 0.2071633 | 7.000218 | 7.150209
[8 empty] | 336 | 2427.05 | 1213.56 | 5397.91488 | 73.9563 | 596638 | 3.591065 | 3.682843 | 0.2074841 | 7.00051 | 7.150951
[8 empty] | 337 | 2423.54 | 1211.81 | 5390.13088 | 74.0867 | 597723 | 3.59741 | 3.689555 | 0.2078622 | 7.000737 | 7.151705
[8 empty] | 338 | 2420.7 | 1210.31 | 5383.45888 | 74.1906 | 598607 | 3.602465 | 3.694901 | 0.2081634 | 7.00029 | 7.151664
[8 empty] | 339 | 2418.69 | 1209.33 | 5379.09984 | 74.262 | 599409 | 3.605938 | 3.698575 | 0.2083704 | 7.000268 | 7.151928
[8 empty] | 340 | 2415.55 | 1207.76 | 5372.11648 | 74.3798 | 600172 | 3.611667 | 3.704635 | 0.2087118 | 7.000488 | 7.152623
[8 empty] | 341 | 2413.24 | 1206.65 | 5367.1792 | 74.4596 | 601134 | 3.615547 | 3.708739 | 0.208943 | 7.000356 | 7.152809
[8 empty] | 342 | 2409.96 | 1205.03 | 5359.97344 | 74.5833 | 602219 | 3.621561 | 3.7151 | 0.2093014 | 7.000719 | 7.153675
[8 empty] | 343 | 2406.8 | 1203.41 | 5352.76768 | 74.7012 | 603221 | 3.627291 | 3.721162 | 0.2096429 | 7.000605 | 7.15403
[8 empty] | 344 | 2403.74 | 1201.81 | 5345.65088 | 74.8112 | 604301 | 3.632636 | 3.726816 | 0.2099615 | 6.999965 | 7.153816
[8 empty] | 345 | 2400.62 | 1200.23 | 5338.62304 | 74.9371 | 605061 | 3.638753 | 3.733286 | 0.210326 | 7.000676 | 7.155046
[8 empty] | 346 | 2399.2 | 1199.62 | 5335.90976 | 74.984 | 605591 | 3.641031 | 3.735696 | 0.2104617 | 7.000811 | 7.155372
[8 empty] | 347 | 2395.94 | 1198.03 | 5328.83744 | 75.1 | 606374 | 3.646665 | 3.741655 | 0.2107975 | 7.000658 | 7.155679
[8 empty] | 348 | 2393.1 | 1196.52 | 5322.12096 | 75.2041 | 607338 | 3.651719 | 3.747002 | 0.2110987 | 7.000018 | 7.155441
[8 empty] | 349 | 2390.17 | 1195.08 | 5315.71584 | 75.3093 | 608331 | 3.656826 | 3.752405 | 0.2114031 | 6.999858 | 7.155698
[8 empty] | 350 | 2387.36 | 1193.61 | 5309.17728 | 75.4181 | 609294 | 3.662107 | 3.757991 | 0.2117178 | 6.99979 | 7.156063
[8 empty] | 351 | 2384.66 | 1192.31 | 5303.39488 | 75.5249 | 610298 | 3.66729 | 3.763474 | 0.2120267 | 7.000546 | 7.157264
[8 empty] | 352 | 2381.64 | 1190.78 | 5296.58944 | 75.6314 | 611139 | 3.672457 | 3.76894 | 0.2123346 | 6.999914 | 7.157043
[8 empty] | 353 | 2379.44 | 1189.73 | 5291.91904 | 75.7162 | 611880 | 3.67657 | 3.773292 | 0.2125798 | 7.000388 | 7.157867
[8 empty] | 354 | 2376.54 | 1188.26 | 5285.38048 | 75.8217 | 612904 | 3.681687 | 3.778705 | 0.2128848 | 7.000002 | 7.157894
[8 empty] | 355 | 2373.82 | 1186.9 | 5279.3312 | 75.9302 | 613948 | 3.686948 | 3.78427 | 0.2131983 | 7.000484 | 7.15882
[8 empty] | 356 | 2370.66 | 1185.4 | 5272.6592 | 76.0478 | 614871 | 3.692649 | 3.790302 | 0.2135381 | 7.000836 | 7.15965
[8 empty] | 357 | 2367.83 | 1183.96 | 5266.25408 | 76.156 | 615793 | 3.697893 | 3.79585 | 0.2138507 | 7.000791 | 7.160036
[8 empty] | 358 | 2365.54 | 1182.77 | 5260.96096 | 76.2446 | 616516 | 3.702187 | 3.800392 | 0.2141066 | 7.000677 | 7.160275
[8 empty] | 359 | 2363.25 | 1181.64 | 5255.93472 | 76.3273 | 617129 | 3.706194 | 3.804631 | 0.2143454 | 7.000448 | 7.160371
[8 empty] | 360 | 2360.54 | 1180.26 | 5249.79648 | 76.4266 | 618093 | 3.711004 | 3.809721 | 0.2146321 | 7.000023 | 7.160332
[8 empty] | 361 | 2357.67 | 1178.94 | 5243.92512 | 76.5405 | 619246 | 3.71652 | 3.815557 | 0.214961 | 7.001079 | 7.161868
[8 empty] | 362 | 2354.55 | 1177.26 | 5236.45248 | 76.6555 | 620249 | 3.722089 | 3.821448 | 0.2152929 | 7.000066 | 7.161291
[8 empty] | 363 | 2352.05 | 1176.13 | 5231.42624 | 76.7591 | 621053 | 3.727104 | 3.826755 | 0.2155918 | 7.001419 | 7.163089
[8 empty] | 364 | 2349.55 | 1174.75 | 5225.288 | 76.8447 | 621947 | 3.731248 | 3.831139 | 0.2158388 | 6.999869 | 7.161845
[8 empty] | 365 | 2346.72 | 1173.35 | 5219.0608 | 76.9577 | 622920 | 3.736716 | 3.836924 | 0.2161648 | 7.00032 | 7.162758
[8 empty] | 366 | 2344.68 | 1172.44 | 5215.01312 | 77.0441 | 623602 | 3.740896 | 3.841348 | 0.2164139 | 7.001612 | 7.164425
[8 empty] | 367 | 2342.17 | 1171.09 | 5209.00832 | 77.1288 | 624424 | 3.744994 | 3.845683 | 0.2166582 | 7.000135 | 7.163252
[8 empty] | 368 | 2338.46 | 1169.24 | 5200.77952 | 77.2732 | 625769 | 3.751978 | 3.853073 | 0.2170745 | 7.000292 | 7.163989
[8 empty] | 369 | 2335.47 | 1167.73 | 5194.06304 | 77.3959 | 626888 | 3.757911 | 3.85935 | 0.2174282 | 7.000776 | 7.164975
[8 empty] | 370 | 2333.2 | 1166.64 | 5189.21472 | 77.481 | 627566 | 3.762025 | 3.863703 | 0.2176734 | 7.000844 | 7.165385
[8 empty] | 371 | 2330.68 | 1165.24 | 5182.98752 | 77.574 | 628378 | 3.76652 | 3.86846 | 0.2179414 | 6.999654 | 7.164538
[8 empty] | 372 | 2328.03 | 1163.95 | 5177.2496 | 77.6735 | 629222 | 3.771329 | 3.873548 | 0.218228 | 6.999616 | 7.164896
[8 empty] | 373 | 2325.32 | 1162.64 | 5171.42272 | 77.7848 | 629975 | 3.776706 | 3.879238 | 0.2185486 | 7.000358 | 7.166101
[8 empty] | 374 | 2323.63 | 1161.78 | 5167.59744 | 77.8477 | 630637 | 3.779745 | 3.882453 | 0.2187298 | 7.00005 | 7.166037
[8 empty] | 375 | 2320.48 | 1160.3 | 5161.0144 | 77.9724 | 631600 | 3.785768 | 3.888827 | 0.2190888 | 7.000781 | 7.167283
[8 empty] | 376 | 2316.98 | 1158.44 | 5152.74112 | 78.1072 | 632705 | 3.792277 | 3.895714 | 0.2194769 | 6.99998 | 7.167001
[8 empty] | 377 | 2314.54 | 1157.25 | 5147.448 | 78.2052 | 633547 | 3.797009 | 3.900721 | 0.2197589 | 7.000362 | 7.167783
[8 empty] | 378 | 2312.29 | 1156.21 | 5142.82208 | 78.2991 | 634269 | 3.801541 | 3.905517 | 0.2200291 | 7.001324 | 7.169144
[8 empty] | 379 | 2309.48 | 1154.71 | 5136.15008 | 78.3946 | 635102 | 3.80615 | 3.910394 | 0.2203039 | 6.999613 | 7.167772
[8 empty] | 380 | 2306.87 | 1153.44 | 5130.50112 | 78.5083 | 636014 | 3.811636 | 3.9162 | 0.220631 | 7.000686 | 7.169326
[8 empty] | 381 | 2304.32 | 1152.09 | 5124.49632 | 78.6016 | 636854 | 3.816137 | 3.920962 | 0.2208993 | 6.999686 | 7.168674
[8 empty] | 382 | 2301.37 | 1150.72 | 5118.40256 | 78.7225 | 637814 | 3.821968 | 3.927133 | 0.2212469 | 7.000678 | 7.170173
[8 empty] | 383 | 2299.02 | 1149.54 | 5113.15392 | 78.8158 | 638774 | 3.826467 | 3.931894 | 0.2215152 | 7.000685 | 7.170553
[8 empty] | 384 | 2296.1 | 1148.05 | 5106.5264 | 78.9298 | 639654 | 3.831963 | 3.93771 | 0.2218428 | 7.000386 | 7.170702
[8 empty] | 385 | 2293.32 | 1146.68 | 5100.43264 | 79.0355 | 640614 | 3.837058 | 3.943102 | 0.2221466 | 7.000163 | 7.170896
[8 empty] | 386 | 2290.64 | 1145.33 | 5094.42784 | 79.1513 | 641494 | 3.842638 | 3.949008 | 0.2224793 | 7.000824 | 7.172036
[8 empty] | 387 | 2288.19 | 1144.09 | 5088.91232 | 79.2443 | 642335 | 3.847119 | 3.95375 | 0.2227465 | 7.000391 | 7.171964
[8 empty] | 388 | 2285.35 | 1142.67 | 5082.59616 | 79.3564 | 643219 | 3.852519 | 3.959465 | 0.2230684 | 7.000311 | 7.172329
[8 empty] | 389 | 2282.99 | 1141.43 | 5077.08064 | 79.4499 | 644062 | 3.857022 | 3.964231 | 0.2233369 | 6.999891 | 7.172272
[8 empty] | 390 | 2280.35 | 1140.15 | 5071.3872 | 79.5524 | 645106 | 3.861958 | 3.969454 | 0.2236312 | 6.999904 | 7.172695
[8 empty] | 391 | 2277.6 | 1138.85 | 5065.6048 | 79.6665 | 646270 | 3.867451 | 3.975268 | 0.2239588 | 7.000671 | 7.173937
[8 empty] | 392 | 2275.39 | 1137.71 | 5060.53408 | 79.7666 | 647034 | 3.872269 | 3.980367 | 0.224246 | 7.001335 | 7.175017
[8 empty] | 393 | 2272.89 | 1136.47 | 5055.01856 | 79.8592 | 647747 | 3.876726 | 3.985084 | 0.2245118 | 7.000797 | 7.174836
[8 empty] | 394 | 2270.19 | 1135.12 | 5049.01376 | 79.9622 | 648781 | 3.881682 | 3.990329 | 0.2248073 | 7.000366 | 7.174805
[8 empty] | 395 | 2267.91 | 1133.89 | 5043.54272 | 80.0524 | 649543 | 3.886021 | 3.994921 | 0.225066 | 6.999681 | 7.174464
[8 empty] | 396 | 2265.05 | 1132.48 | 5037.27104 | 80.1712 | 650356 | 3.891735 | 4.000969 | 0.2254067 | 7.000061 | 7.175328
[8 empty] | 397 | 2262.23 | 1131.13 | 5031.26624 | 80.2825 | 651368 | 3.897087 | 4.006634 | 0.2257258 | 7.000221 | 7.175937
[8 empty] | 398 | 2259.61 | 1129.86 | 5025.61728 | 80.3971 | 652249 | 3.902596 | 4.012465 | 0.2260544 | 7.001115 | 7.177312
[8 empty] | 399 | 2257.25 | 1128.54 | 5019.74592 | 80.4874 | 653049 | 3.906937 | 4.017059 | 0.2263132 | 6.99983 | 7.176354
[8 empty] | 400 | 2255.26 | 1127.72 | 5016.09856 | 80.57 | 653679 | 3.910906 | 4.021261 | 0.2265499 | 7.001048 | 7.177933
[8 empty] | 401 | 2253.38 | 1126.66 | 5011.38368 | 80.6458 | 654343 | 3.914548 | 4.025116 | 0.2267671 | 7.000249 | 7.177418
[8 empty] | 402 | 2250.12 | 1125.03 | 5004.13344 | 80.771 | 655413 | 3.920563 | 4.031482 | 0.2271258 | 6.999664 | 7.177318
[8 empty] | 403 | 2246.93 | 1123.46 | 4997.15008 | 80.9025 | 656634 | 3.926879 | 4.038168 | 0.2275024 | 6.999912 | 7.178098
[8 empty] | 404 | 2244.69 | 1122.45 | 4992.6576 | 81.004 | 657577 | 3.931753 | 4.043327 | 0.2277931 | 7.001349 | 7.179977
[8 empty] | 405 | 2242.45 | 1121.13 | 4986.78624 | 81.0924 | 658420 | 3.935997 | 4.047819 | 0.2280462 | 6.999843 | 7.178786
[8 empty] | 406 | 2239.93 | 1120.01 | 4981.80448 | 81.198 | 659382 | 3.941066 | 4.053185 | 0.2283484 | 7.000883 | 7.180275
[8 empty] | 407 | 2237.33 | 1118.67 | 4975.84416 | 81.3054 | 660305 | 3.946221 | 4.058641 | 0.2286558 | 7.000673 | 7.180489
[8 empty] | 408 | 2234.18 | 1117.1 | 4968.8608 | 81.4339 | 661270 | 3.952386 | 4.065167 | 0.2290235 | 7.00061 | 7.180938
[8 empty] | 409 | 2231.46 | 1115.84 | 4963.25632 | 81.5456 | 662193 | 3.957744 | 4.070839 | 0.2293431 | 7.001197 | 7.181987
[8 empty] | 410 | 2229.4 | 1114.65 | 4957.9632 | 81.6264 | 662945 | 3.96162 | 4.074941 | 0.2295742 | 6.999863 | 7.180942
[8 empty] | 411 | 2227 | 1113.51 | 4952.89248 | 81.7284 | 663698 | 3.966511 | 4.080119 | 0.2298659 | 7.000443 | 7.181944
[8 empty] | 412 | 2224.9 | 1112.45 | 4948.1776 | 81.8114 | 664662 | 3.97049 | 4.084331 | 0.2301032 | 7.000073 | 7.181897
[8 empty] | 413 | 2222.19 | 1111.08 | 4942.08384 | 81.9261 | 665787 | 3.975988 | 4.090152 | 0.2304311 | 7.000145 | 7.18243
[8 empty] | 414 | 2219.49 | 1109.72 | 4936.03456 | 82.0397 | 666750 | 3.981432 | 4.095915 | 0.2307558 | 7.000181 | 7.182921
[8 empty] | 415 | 2216.98 | 1108.47 | 4930.47456 | 82.1445 | 667833 | 3.986454 | 4.101231 | 0.2310553 | 7.00023 | 7.183391
[8 empty] | 416 | 2214.75 | 1107.42 | 4925.80416 | 82.2459 | 668793 | 3.991311 | 4.106373 | 0.231345 | 7.001273 | 7.184867
[8 empty] | 417 | 2212.29 | 1106.13 | 4920.06624 | 82.3399 | 669549 | 3.995814 | 4.111139 | 0.2316135 | 7.000227 | 7.18417
[8 empty] | 418 | 2210.24 | 1105.15 | 4915.7072 | 82.4317 | 670391 | 4.00021 | 4.115793 | 0.2318757 | 7.000967 | 7.185296
[8 empty] | 419 | 2207.04 | 1103.51 | 4908.41248 | 82.5627 | 671154 | 4.006481 | 4.122433 | 0.2322497 | 7.000474 | 7.185315
[8 empty] | 420 | 2204.86 | 1102.49 | 4903.87552 | 82.653 | 671936 | 4.010804 | 4.127009 | 0.2325076 | 7.000824 | 7.186036
[8 empty] | 421 | 2202.37 | 1101.1 | 4897.6928 | 82.7496 | 672870 | 4.015427 | 4.131903 | 0.2327833 | 6.999289 | 7.184846
[8 empty] | 422 | 2199.29 | 1099.64 | 4891.19872 | 82.8794 | 673985 | 4.021638 | 4.138479 | 0.2331537 | 6.999798 | 7.185889
[8 empty] | 423 | 2197.19 | 1098.67 | 4886.88416 | 82.9882 | 674788 | 4.026842 | 4.143989 | 0.2334642 | 7.001829 | 7.18841
[8 empty] | 424 | 2194.42 | 1097.27 | 4880.65696 | 83.0916 | 675711 | 4.031787 | 4.149225 | 0.2337591 | 7.000699 | 7.187664
[8 empty] | 425 | 2191.4 | 1095.77 | 4873.98496 | 83.2188 | 676916 | 4.03787 | 4.155664 | 0.2341219 | 7.000709 | 7.188184
[8 empty] | 426 | 2189.35 | 1094.66 | 4869.04768 | 83.3104 | 677720 | 4.042249 | 4.1603 | 0.2343831 | 7.000514 | 7.188351
[8 empty] | 427 | 2187.07 | 1093.5 | 4863.888 | 83.4031 | 678523 | 4.04668 | 4.164992 | 0.2346474 | 7.000071 | 7.188267
[8 empty] | 428 | 2184.65 | 1092.37 | 4858.86176 | 83.5088 | 679485 | 4.051731 | 4.17034 | 0.2349487 | 7.000788 | 7.189427
[8 empty] | 429 | 2182.31 | 1091.19 | 4853.61312 | 83.6138 | 680405 | 4.056748 | 4.175651 | 0.235248 | 7.00112 | 7.190189
[8 empty] | 430 | 2180.07 | 1089.99 | 4848.27552 | 83.7035 | 681048 | 4.061032 | 4.180188 | 0.2355036 | 7.000161 | 7.189563
[8 empty] | 431 | 2178.39 | 1089.19 | 4844.71712 | 83.7754 | 681581 | 4.064467 | 4.183824 | 0.2357084 | 7.000425 | 7.190123
[8 empty] | 432 | 2175.57 | 1087.75 | 4838.312 | 83.8924 | 682605 | 4.070054 | 4.18974 | 0.2360417 | 6.999953 | 7.190107
[8 empty] | 433 | 2172.08 | 1086.04 | 4830.70592 | 84.0442 | 683859 | 4.077301 | 4.197414 | 0.236474 | 7.000336 | 7.191109
[8 empty] | 434 | 2170.04 | 1085.06 | 4826.34688 | 84.1364 | 684784 | 4.081702 | 4.202073 | 0.2367365 | 7.000934 | 7.192093
[8 empty] | 435 | 2167.47 | 1083.67 | 4820.16416 | 84.2397 | 685567 | 4.086631 | 4.207293 | 0.2370306 | 6.999708 | 7.191248
[8 empty] | 436 | 2165.18 | 1082.58 | 4815.31584 | 84.3399 | 686561 | 4.091412 | 4.212355 | 0.2373158 | 7.000174 | 7.192129
[8 empty] | 437 | 2162.35 | 1081.21 | 4809.22208 | 84.4637 | 687695 | 4.097317 | 4.218608 | 0.2376681 | 7.000585 | 7.193048
[8 empty] | 438 | 2160.21 | 1080.05 | 4804.0624 | 84.561 | 688537 | 4.101958 | 4.223522 | 0.2379449 | 7.000357 | 7.193204
[8 empty] | 439 | 2158.29 | 1079.24 | 4800.45952 | 84.6441 | 689180 | 4.10592 | 4.227718 | 0.2381813 | 7.001326 | 7.194532
[8 empty] | 440 | 2156.1 | 1078.03 | 4795.07744 | 84.7306 | 689903 | 4.110044 | 4.232085 | 0.2384273 | 6.999945 | 7.193461
[8 empty] | 441 | 2153.88 | 1076.91 | 4790.09568 | 84.8284 | 690746 | 4.114706 | 4.237021 | 0.2387054 | 6.999983 | 7.193892
[8 empty] | 442 | 2151.21 | 1075.63 | 4784.40224 | 84.9461 | 691789 | 4.120315 | 4.242961 | 0.23904 | 7.000456 | 7.194852
[8 empty] | 443 | 2148.12 | 1074.04 | 4777.32992 | 85.0828 | 692752 | 4.126828 | 4.249858 | 0.2394286 | 7.000314 | 7.195254
[8 empty] | 444 | 2145.75 | 1072.84 | 4771.99232 | 85.1811 | 693757 | 4.13151 | 4.254816 | 0.239708 | 6.999829 | 7.19515
[8 empty] | 445 | 2143.08 | 1071.51 | 4766.07648 | 85.3001 | 694878 | 4.137177 | 4.260818 | 0.2400461 | 7.000027 | 7.195832
[8 empty] | 446 | 2140.48 | 1070.2 | 4760.2496 | 85.4133 | 695878 | 4.142567 | 4.266525 | 0.2403676 | 6.999908 | 7.196164
[8 empty] | 447 | 2138.11 | 1069.01 | 4754.95648 | 85.5206 | 696918 | 4.147675 | 4.271935 | 0.2406724 | 7.00012 | 7.196813
[8 empty] | 448 | 2135.53 | 1067.99 | 4750.41952 | 85.6765 | 697518 | 4.155094 | 4.279792 | 0.241115 | 7.005056 | 7.202515
[8 empty] | 449 | 2134.3 | 1067.13 | 4746.59424 | 85.6861 | 698238 | 4.155551 | 4.280276 | 0.2411423 | 7.00013 | 7.197489
[8 empty] | 450 | 2130.93 | 1065.51 | 4739.38848 | 85.8403 | 699369 | 4.162887 | 4.288045 | 0.24158 | 7.000977 | 7.19898
[8 empty] | 451 | 2129.1 | 1064.53 | 4735.02944 | 85.9171 | 700137 | 4.16654 | 4.291913 | 0.2417979 | 7.000252 | 7.198543
[8 empty] | 452 | 2126.82 | 1063.37 | 4729.86976 | 86.0143 | 701015 | 4.171163 | 4.296809 | 0.2420737 | 6.999851 | 7.198521
[8 empty] | 453 | 2124.29 | 1062.19 | 4724.62112 | 86.1297 | 702100 | 4.17665 | 4.30262 | 0.2424011 | 7.000659 | 7.199817
[8 empty] | 454 | 2121.55 | 1060.75 | 4718.216 | 86.2457 | 703103 | 4.182164 | 4.30846 | 0.2427301 | 6.999784 | 7.199384
[8 empty] | 455 | 2119.53 | 1059.71 | 4713.59008 | 86.3429 | 703906 | 4.186783 | 4.313353 | 0.2430058 | 7.000138 | 7.200139
[8 empty] | 456 | 2117.28 | 1058.64 | 4708.83072 | 86.4406 | 704679 | 4.191426 | 4.318269 | 0.2432828 | 7.000321 | 7.20072
[8 empty] | 457 | 2114.58 | 1057.3 | 4702.8704 | 86.5596 | 705673 | 4.197079 | 4.324257 | 0.2436201 | 7.000287 | 7.201164
[8 empty] | 458 | 2112.49 | 1056.32 | 4698.51136 | 86.6573 | 706577 | 4.20172 | 4.329172 | 0.243897 | 7.001043 | 7.202336
[8 empty] | 459 | 2110.03 | 1055.01 | 4692.68448 | 86.7633 | 707420 | 4.206753 | 4.334503 | 0.2441974 | 7.000217 | 7.201912
[8 empty] | 460 | 2107.68 | 1053.81 | 4687.34688 | 86.8725 | 708383 | 4.211938 | 4.339995 | 0.2445067 | 7.000344 | 7.202482
[8 empty] | 461 | 2105.41 | 1052.69 | 4682.36512 | 86.9751 | 709266 | 4.216808 | 4.345153 | 0.2447974 | 7.000501 | 7.203057
[8 empty] | 462 | 2102.94 | 1051.46 | 4676.89408 | 87.0841 | 710230 | 4.221981 | 4.350632 | 0.245106 | 7.000388 | 7.203381
[8 empty] | 463 | 2100.6 | 1050.32 | 4671.82336 | 87.188 | 711193 | 4.226911 | 4.355854 | 0.2454002 | 7.000485 | 7.203898
[8 empty] | 464 | 2098.69 | 1049.42 | 4667.82016 | 87.2807 | 711994 | 4.231309 | 4.360512 | 0.2456626 | 7.001342 | 7.205155
[8 empty] | 465 | 2096.24 | 1048.13 | 4662.08224 | 87.3857 | 712794 | 4.236289 | 4.365787 | 0.2459598 | 7.000497 | 7.204708
[8 empty] | 466 | 2093.92 | 1046.96 | 4656.87808 | 87.4904 | 713714 | 4.241254 | 4.371046 | 0.2462561 | 7.000418 | 7.205049
[8 empty] | 467 | 2091.42 | 1045.67 | 4651.14016 | 87.6026 | 714674 | 4.246573 | 4.376681 | 0.2465736 | 7.000077 | 7.205151
[8 empty] | 468 | 2089.45 | 1044.72 | 4646.91456 | 87.6892 | 715594 | 4.250678 | 4.381029 | 0.2468185 | 7.00011 | 7.205534
[8 empty] | 469 | 2086.74 | 1043.4 | 4641.0432 | 87.8204 | 716474 | 4.256896 | 4.387615 | 0.2471896 | 7.000945 | 7.206923
[8 empty] | 470 | 2084.55 | 1042.29 | 4636.10592 | 87.9141 | 717474 | 4.261335 | 4.392318 | 0.2474545 | 7.000408 | 7.206748
[8 empty] | 471 | 2081.63 | 1040.74 | 4629.21152 | 88.0435 | 718594 | 4.267465 | 4.398811 | 0.2478203 | 6.999534 | 7.206371
[8 empty] | 472 | 2079.34 | 1039.66 | 4624.40768 | 88.1523 | 719634 | 4.272618 | 4.404269 | 0.2481278 | 7.000286 | 7.207584
[8 empty] | 473 | 2076.89 | 1038.41 | 4618.84768 | 88.2684 | 720514 | 4.278115 | 4.410093 | 0.2484559 | 7.000419 | 7.20819
[8 empty] | 474 | 2075.44 | 1037.7 | 4615.6896 | 88.3303 | 721204 | 4.281045 | 4.413197 | 0.2486308 | 7.00019 | 7.208204
[8 empty] | 475 | 2072.74 | 1036.35 | 4609.6848 | 88.4494 | 722168 | 4.286683 | 4.419169 | 0.2489672 | 6.999846 | 7.208331
[8 empty] | 476 | 2069.98 | 1034.92 | 4603.32416 | 88.579 | 723241 | 4.292815 | 4.425665 | 0.2493333 | 6.999717 | 7.208722
[8 empty] | 477 | 2067.86 | 1033.89 | 4598.74272 | 88.6756 | 724164 | 4.297386 | 4.430507 | 0.249606 | 6.999851 | 7.209251
[8 empty] | 478 | 2065.71 | 1032.83 | 4594.02784 | 88.7816 | 725047 | 4.302399 | 4.435818 | 0.2499053 | 7.000464 | 7.21031
[8 empty] | 479 | 2063.54 | 1031.82 | 4589.53536 | 88.8822 | 725810 | 4.307157 | 4.440858 | 0.2501892 | 7.001008 | 7.211278
[8 empty] | 480 | 2061.39 | 1030.66 | 4584.37568 | 88.9756 | 726624 | 4.311573 | 4.445537 | 0.2504528 | 6.999995 | 7.210612
[8 empty] | 481 | 2059.05 | 1029.49 | 4579.17152 | 89.078 | 727467 | 4.316414 | 4.450665 | 0.2507417 | 6.999564 | 7.210582
[8 empty] | 482 | 2057.52 | 1028.73 | 4575.79104 | 89.1605 | 728280 | 4.320313 | 4.454796 | 0.2509744 | 7.00045 | 7.211828
[8 empty] | 483 | 2055.15 | 1027.57 | 4570.63136 | 89.2615 | 729214 | 4.325086 | 4.459853 | 0.2512593 | 6.999963 | 7.211735
[8 empty] | 484 | 2052.16 | 1026.03 | 4563.78144 | 89.4025 | 730407 | 4.331748 | 4.46691 | 0.2516569 | 6.999805 | 7.212143
[8 empty] | 485 | 2049.77 | 1024.89 | 4558.71072 | 89.5196 | 731542 | 4.337278 | 4.47277 | 0.2519871 | 7.000606 | 7.213443
[8 empty] | 486 | 2047.56 | 1023.76 | 4553.68448 | 89.6203 | 732491 | 4.342034 | 4.477809 | 0.2522709 | 7.000262 | 7.213497
[8 empty] | 487 | 2045.09 | 1022.56 | 4548.34688 | 89.7296 | 733575 | 4.347194 | 4.483276 | 0.2525789 | 7.000057 | 7.213728
[8 empty] | 488 | 2043.14 | 1021.57 | 4543.94336 | 89.8416 | 734479 | 4.352481 | 4.488877 | 0.2528945 | 7.001476 | 7.215644
[8 empty] | 489 | 2040.7 | 1020.44 | 4538.91712 | 89.9422 | 735237 | 4.357228 | 4.493907 | 0.2531779 | 7.00109 | 7.215654
[8 empty] | 490 | 2038.5 | 1019.28 | 4533.75744 | 90.0477 | 736119 | 4.362206 | 4.499181 | 0.253475 | 7.000844 | 7.215829
[8 empty] | 491 | 2036.66 | 1018.32 | 4529.48736 | 90.1343 | 736843 | 4.366292 | 4.50351 | 0.2537189 | 7.00058 | 7.215907
[8 empty] | 492 | 2033.95 | 1016.97 | 4523.48256 | 90.2528 | 737786 | 4.371881 | 4.509432 | 0.2540525 | 6.999954 | 7.215743
[8 empty] | 493 | 2031.93 | 1016.01 | 4519.21248 | 90.3589 | 738890 | 4.376884 | 4.514733 | 0.2543511 | 7.001094 | 7.217349
[8 empty] | 494 | 2029.69 | 1014.88 | 4514.18624 | 90.4621 | 739813 | 4.381749 | 4.519888 | 0.2546416 | 7.00084 | 7.217506
[8 empty] | 495 | 2027.1 | 1013.55 | 4508.2704 | 90.5765 | 740897 | 4.387141 | 4.525602 | 0.2549635 | 7.000011 | 7.217115
[8 empty] | 496 | 2025.1 | 1012.56 | 4503.86688 | 90.6821 | 741860 | 4.392117 | 4.530874 | 0.2552605 | 7.000875 | 7.218434
[8 empty] | 497 | 2022.99 | 1011.43 | 4498.84064 | 90.7786 | 742523 | 4.396664 | 4.535692 | 0.2555319 | 7.000096 | 7.218024
[8 empty] | 498 | 2021.12 | 1010.6 | 4495.1488 | 90.8665 | 743276 | 4.400805 | 4.54008 | 0.2557791 | 7.000758 | 7.219063
[8 empty] | 499 | 2018.26 | 1009.12 | 4488.56576 | 90.9932 | 744209 | 4.406772 | 4.546403 | 0.2561354 | 6.999732 | 7.21852
[8 empty] | 500 | 2016.4 | 1008.22 | 4484.56256 | 91.0901 | 745252 | 4.411334 | 4.551237 | 0.2564077 | 7.000545 | 7.219751
[8 empty] | 501 | 2013.95 | 1006.93 | 4478.82464 | 91.2026 | 746214 | 4.41663 | 4.556849 | 0.2567239 | 6.999774 | 7.219414
[8 empty] | 502 | 2011.94 | 1005.99 | 4474.64352 | 91.3057 | 747017 | 4.421483 | 4.561991 | 0.2570136 | 7.00074 | 7.220829
[8 empty] | 503 | 2009.69 | 1004.87 | 4469.66176 | 91.4102 | 747940 | 4.4264 | 4.567202 | 0.2573072 | 7.000545 | 7.221053
[8 empty] | 504 | 2007.04 | 1003.51 | 4463.61248 | 91.5351 | 749064 | 4.432276 | 4.573429 | 0.257658 | 7.000147 | 7.221151
[8 empty] | 505 | 2005.49 | 1002.66 | 4459.83168 | 91.632 | 749785 | 4.436834 | 4.578259 | 0.2579301 | 7.001259 | 7.222693
[8 empty] | 506 | 2003.39 | 1001.73 | 4455.69504 | 91.7128 | 750627 | 4.440634 | 4.582286 | 0.2581569 | 7.000635 | 7.222377
[8 empty] | 507 | 2000.31 | 1000.2 | 4448.8896 | 91.8579 | 751752 | 4.447456 | 4.589515 | 0.2585642 | 7.000474 | 7.222802
[8 empty] | 508 | 1998.35 | 999.23 | 4444.57504 | 91.9559 | 752635 | 4.452062 | 4.594397 | 0.2588393 | 7.000797 | 7.223535
[8 empty] | 509 | 1996.34 | 998.18 | 4439.90464 | 92.0534 | 753557 | 4.456644 | 4.599253 | 0.2591128 | 7.000513 | 7.223639
[8 empty] | 510 | 1993.92 | 996.95 | 4434.4336 | 92.1737 | 754480 | 4.462297 | 4.605243 | 0.2594503 | 7.000609 | 7.224228
[8 empty] | 511 | 1991.59 | 995.72 | 4428.96256 | 92.2792 | 755443 | 4.467253 | 4.610495 | 0.2597462 | 6.999617 | 7.223635
[8 empty] | 512 | 1989.75 | 994.91 | 4425.35968 | 92.3748 | 756327 | 4.471742 | 4.615254 | 0.2600143 | 7.00085 | 7.225297
[8 empty] | 513 | 1987.78 | 993.87 | 4420.73376 | 92.4668 | 757250 | 4.476062 | 4.619832 | 0.2602722 | 7.000195 | 7.224996
[8 empty] | 514 | 1985.19 | 992.62 | 4415.17376 | 92.5899 | 758253 | 4.481842 | 4.625957 | 0.2606173 | 7.000301 | 7.225608
[8 empty] | 515 | 1982.81 | 991.39 | 4409.70272 | 92.7082 | 759297 | 4.487394 | 4.631842 | 0.2609488 | 7.000186 | 7.225972
[8 empty] | 516 | 1980.66 | 990.34 | 4405.03232 | 92.8147 | 760341 | 4.492392 | 4.637139 | 0.2612473 | 7.000475 | 7.226705
[8 empty] | 517 | 1978.34 | 989.11 | 4399.56128 | 92.9277 | 761182 | 4.497693 | 4.642757 | 0.2615638 | 6.99995 | 7.226624
[8 empty] | 518 | 1976.39 | 988.14 | 4395.24672 | 93.0186 | 761843 | 4.501957 | 4.647276 | 0.2618184 | 6.999655 | 7.22669
[8 empty] | 519 | 1974.77 | 987.35 | 4391.7328 | 93.0984 | 762656 | 4.505699 | 4.651243 | 0.2620419 | 6.999824 | 7.227192
[8 empty] | 520 | 1972.38 | 986.19 | 4386.57312 | 93.2202 | 763809 | 4.51141 | 4.657296 | 0.2623829 | 7.000397 | 7.22828
[8 empty] | 521 | 1969.8 | 984.94 | 4381.01312 | 93.3524 | 764859 | 4.517607 | 4.663864 | 0.2627529 | 7.001067 | 7.229512
[8 empty] | 522 | 1967.68 | 983.81 | 4375.98688 | 93.4523 | 765828 | 4.522289 | 4.668827 | 0.2630325 | 7.000243 | 7.229071
[8 empty] | 523 | 1965.2 | 982.64 | 4370.78272 | 93.5767 | 766831 | 4.528118 | 4.675005 | 0.2633806 | 7.000891 | 7.230248
[8 empty] | 524 | 1963.22 | 981.65 | 4366.3792 | 93.6706 | 767593 | 4.532516 | 4.679667 | 0.2636432 | 7.000608 | 7.230341
[8 empty] | 525 | 1961.89 | 980.9 | 4363.0432 | 93.7518 | 768005 | 4.536319 | 4.683699 | 0.2638703 | 7.001113 | 7.231195
[8 empty] | 526 | 1960.19 | 980.06 | 4359.30688 | 93.8155 | 768932 | 4.539302 | 4.68686 | 0.2640485 | 6.999709 | 7.230005
[8 empty] | 527 | 1956.94 | 978.42 | 4352.01216 | 93.9818 | 770128 | 4.547088 | 4.695114 | 0.2645134 | 6.999969 | 7.230955
[8 empty] | 528 | 1955.05 | 977.52 | 4348.00896 | 94.0735 | 771001 | 4.55138 | 4.699663 | 0.2647698 | 7.000132 | 7.231499
[8 empty] | 529 | 1953.1 | 976.52 | 4343.56096 | 94.1755 | 771874 | 4.556154 | 4.704723 | 0.2650548 | 7.000312 | 7.232102
[8 empty] | 530 | 1951.4 | 975.67 | 4339.78016 | 94.2693 | 772477 | 4.560543 | 4.709375 | 0.2653169 | 7.000968 | 7.233164
[8 empty] | 531 | 1949.18 | 974.58 | 4334.93184 | 94.3627 | 773580 | 4.564912 | 4.714007 | 0.2655778 | 6.999864 | 7.232406
[8 empty] | 532 | 1945.86 | 973 | 4327.904 | 94.5334 | 774833 | 4.572895 | 4.722469 | 0.2660546 | 7.000783 | 7.234056
[8 empty] | 533 | 1943.99 | 971.99 | 4323.41152 | 94.6247 | 775616 | 4.577164 | 4.726994 | 0.2663095 | 7.000076 | 7.2337
[8 empty] | 534 | 1942.29 | 971.21 | 4319.94208 | 94.7135 | 776489 | 4.581315 | 4.731395 | 0.2665575 | 7.000838 | 7.234852
[8 empty] | 535 | 1939.7 | 969.85 | 4313.8928 | 94.8433 | 777574 | 4.587381 | 4.737826 | 0.2669198 | 7.000353 | 7.234884
[8 empty] | 536 | 1937.43 | 968.71 | 4308.82208 | 94.9563 | 778497 | 4.592661 | 4.743423 | 0.2672351 | 7.000234 | 7.235225
[8 empty] | 537 | 1935.73 | 967.9 | 4305.2192 | 95.039 | 779298 | 4.596524 | 4.747519 | 0.2674658 | 7.000314 | 7.235647
[8 empty] | 538 | 1933.75 | 966.88 | 4300.68224 | 95.1448 | 780260 | 4.601466 | 4.752757 | 0.267761 | 7.000525 | 7.2363
[8 empty] | 539 | 1931.24 | 965.67 | 4295.30016 | 95.272 | 781264 | 4.607405 | 4.759054 | 0.2681157 | 7.000883 | 7.237193
[8 empty] | 540 | 1928.8 | 964.42 | 4289.74016 | 95.3905 | 782387 | 4.612937 | 4.764919 | 0.2684462 | 7.000312 | 7.23709
[8 empty] | 541 | 1926.72 | 963.38 | 4285.11424 | 95.4966 | 783390 | 4.617889 | 4.770169 | 0.2687419 | 7.000363 | 7.237579
[8 empty] | 542 | 1924.73 | 962.37 | 4280.62176 | 95.6019 | 784313 | 4.622803 | 4.775379 | 0.2690354 | 7.000564 | 7.23822
[8 empty] | 543 | 1922.85 | 961.41 | 4276.35168 | 95.6957 | 785158 | 4.627179 | 4.780018 | 0.2692968 | 7.000295 | 7.238328
[8 empty] | 544 | 1921.19 | 960.55 | 4272.5264 | 95.7778 | 785841 | 4.631009 | 4.784079 | 0.2695256 | 6.999909 | 7.238266
[8 empty] | 545 | 1918.95 | 959.43 | 4267.54464 | 95.8941 | 786503 | 4.636433 | 4.789829 | 0.2698495 | 7.000065 | 7.238907
[8 empty] | 546 | 1917.34 | 958.71 | 4264.34208 | 95.9759 | 787346 | 4.640247 | 4.793873 | 0.2700773 | 7.000663 | 7.239861
[8 empty] | 547 | 1914.95 | 957.49 | 4258.91552 | 96.0935 | 788572 | 4.645729 | 4.799685 | 0.2704048 | 7.00016 | 7.239826
[8 empty] | 548 | 1912.12 | 956.09 | 4252.68832 | 96.2448 | 789795 | 4.65278 | 4.807162 | 0.270826 | 7.000733 | 7.241042
[8 empty] | 549 | 1910.21 | 955.1 | 4248.2848 | 96.3463 | 790698 | 4.65751 | 4.812176 | 0.2711085 | 7.000733 | 7.241461
[8 empty] | 550 | 1908.35 | 954.16 | 4244.10368 | 96.4374 | 791582 | 4.661753 | 4.816676 | 0.271362 | 7.000348 | 7.241438
[8 empty] | 551 | 1905.8 | 952.85 | 4238.2768 | 96.5632 | 792586 | 4.667612 | 4.822888 | 0.271712 | 6.999713 | 7.241301
[8 empty] | 552 | 1904.19 | 952.18 | 4235.29664 | 96.6508 | 793348 | 4.671691 | 4.827213 | 0.2719557 | 7.001042 | 7.243037
[8 empty] | 553 | 1902.38 | 951.19 | 4230.89312 | 96.7423 | 794171 | 4.675951 | 4.83173 | 0.2722101 | 7.00029 | 7.242636
[8 empty] | 554 | 1899.61 | 949.85 | 4224.9328 | 96.8893 | 795196 | 4.682793 | 4.838985 | 0.2726189 | 7.000906 | 7.243881
[8 empty] | 555 | 1897.38 | 948.67 | 4219.68416 | 96.9972 | 796200 | 4.687814 | 4.844309 | 0.2729188 | 6.999898 | 7.243284
[8 empty] | 556 | 1895.69 | 947.82 | 4215.90336 | 97.092 | 797003 | 4.692224 | 4.848985 | 0.2731823 | 7.00038 | 7.244174
[8 empty] | 557 | 1894.08 | 947.05 | 4212.4784 | 97.1776 | 797524 | 4.696206 | 4.853207 | 0.2734201 | 7.00079 | 7.244952
[8 empty] | 558 | 1892.61 | 946.25 | 4208.92 | 97.2399 | 798339 | 4.699103 | 4.85628 | 0.2735932 | 6.999312 | 7.24368
[8 empty] | 559 | 1890.22 | 945.09 | 4203.76032 | 97.3713 | 799335 | 4.705213 | 4.862758 | 0.2739582 | 7.000082 | 7.245021
[8 empty] | 560 | 1887.84 | 943.94 | 4198.64512 | 97.4973 | 800268 | 4.71107 | 4.868969 | 0.2743081 | 7.000528 | 7.246003
[8 empty] | 561 | 1885.66 | 942.83 | 4193.70784 | 97.605 | 801382 | 4.716075 | 4.874277 | 0.2746072 | 6.999954 | 7.245856
[8 empty] | 562 | 1883.45 | 941.71 | 4188.72608 | 97.7254 | 802466 | 4.72167 | 4.88021 | 0.2749414 | 7.000197 | 7.246605
[8 empty] | 563 | 1881.37 | 940.72 | 4184.32256 | 97.8383 | 803388 | 4.726914 | 4.885771 | 0.2752547 | 7.000861 | 7.24776
[8 empty] | 564 | 1879.16 | 939.62 | 4179.42976 | 97.9506 | 804473 | 4.732129 | 4.891302 | 0.2755663 | 7.000652 | 7.248009
[8 empty] | 565 | 1877.03 | 938.56 | 4174.71488 | 98.0707 | 805341 | 4.737706 | 4.897216 | 0.2758995 | 7.001283 | 7.24916
[8 empty] | 566 | 1875.11 | 937.53 | 4170.13344 | 98.1584 | 806209 | 4.741777 | 4.901533 | 0.2761427 | 6.999825 | 7.248014
[8 empty] | 567 | 1873.8 | 937.03 | 4167.90944 | 98.2577 | 806985 | 4.746386 | 4.906421 | 0.2764181 | 7.003141 | 7.25186
[8 empty] | 568 | 1871.53 | 935.75 | 4162.216 | 98.3517 | 807841 | 4.750747 | 4.911047 | 0.2766787 | 7.000243 | 7.249249
[8 empty] | 569 | 1868.96 | 934.5 | 4156.656 | 98.4945 | 808790 | 4.757372 | 4.918072 | 0.2770745 | 7.001017 | 7.250644
[8 empty] | 570 | 1867.52 | 933.78 | 4153.45344 | 98.56 | 809618 | 4.76041 | 4.921294 | 0.277256 | 7.000267 | 7.250139
[8 empty] | 571 | 1864.84 | 932.4 | 4147.3152 | 98.7022 | 810741 | 4.767004 | 4.928288 | 0.27765 | 6.999996 | 7.250448
[8 empty] | 572 | 1862.68 | 931.32 | 4142.51136 | 98.8157 | 811824 | 4.772266 | 4.933869 | 0.2779644 | 6.999926 | 7.250848
[8 empty] | 573 | 1861.03 | 930.42 | 4138.50816 | 98.9096 | 812587 | 4.776618 | 4.938485 | 0.2782245 | 6.99981 | 7.251118
[8 empty] | 574 | 1859.26 | 929.66 | 4135.12768 | 98.9997 | 813390 | 4.780794 | 4.942913 | 0.278474 | 7.000471 | 7.252178
[8 empty] | 575 | 1857.28 | 928.64 | 4130.59072 | 99.1075 | 814393 | 4.785788 | 4.94821 | 0.2787724 | 7.000419 | 7.252572
[8 empty] | 576 | 1854.86 | 927.47 | 4125.38656 | 99.2353 | 815355 | 4.791708 | 4.954489 | 0.2791261 | 7.000639 | 7.253331
[8 empty] | 577 | 1852.7 | 926.31 | 4120.22688 | 99.3514 | 816319 | 4.797084 | 4.960192 | 0.2794474 | 7.000092 | 7.253248
[8 empty] | 578 | 1850.61 | 925.35 | 4115.9568 | 99.4617 | 817243 | 4.802191 | 4.965608 | 0.2797526 | 7.000633 | 7.254269
[8 empty] | 579 | 1849.01 | 924.53 | 4112.30944 | 99.549 | 818206 | 4.806232 | 4.969894 | 0.279994 | 7.000599 | 7.254597
[8 empty] | 580 | 1846.64 | 923.32 | 4106.92736 | 99.6767 | 819287 | 4.812142 | 4.976163 | 0.2803472 | 7.000457 | 7.254981
[8 empty] | 581 | 1844.43 | 922.18 | 4101.85664 | 99.7944 | 820288 | 4.817588 | 4.981939 | 0.2806726 | 7.000123 | 7.255126
[8 empty] | 582 | 1842.78 | 921.47 | 4098.69856 | 99.8907 | 821093 | 4.822042 | 4.986664 | 0.2809388 | 7.001533 | 7.256989
[8 empty] | 583 | 1840.72 | 920.35 | 4093.7168 | 100.0017 | 821936 | 4.827175 | 4.992109 | 0.2812456 | 7.000856 | 7.25675
[8 empty] | 584 | 1838.43 | 919.14 | 4088.33472 | 100.113 | 822698 | 4.832322 | 4.997568 | 0.2815531 | 6.999501 | 7.25581
[8 empty] | 585 | 1836.98 | 918.54 | 4085.66592 | 100.2028 | 823481 | 4.836473 | 5.001971 | 0.2818012 | 7.001265 | 7.258014
[8 empty] | 586 | 1834.7 | 917.33 | 4080.28384 | 100.309 | 824445 | 4.841381 | 5.007178 | 0.2820945 | 6.999528 | 7.256657
[8 empty] | 587 | 1832.37 | 916.16 | 4075.07968 | 100.4414 | 825469 | 4.847499 | 5.013667 | 0.2824601 | 6.999929 | 7.257625
[8 empty] | 588 | 1830.59 | 915.3 | 4071.2544 | 100.5383 | 826432 | 4.851975 | 5.018416 | 0.2827276 | 7.000184 | 7.258294
[8 empty] | 589 | 1828.55 | 914.37 | 4067.11776 | 100.6552 | 827314 | 4.857374 | 5.024143 | 0.2830503 | 7.001303 | 7.259944
[8 empty] | 590 | 1827.06 | 913.53 | 4063.38144 | 100.7331 | 828036 | 4.860971 | 5.027959 | 0.2832653 | 7.000356 | 7.259288
[8 empty] | 591 | 1824.86 | 912.48 | 4058.71104 | 100.8499 | 828960 | 4.866363 | 5.033679 | 0.2835876 | 7.00053 | 7.259956
[8 empty] | 592 | 1822.99 | 911.54 | 4054.52992 | 100.9538 | 830043 | 4.871159 | 5.038767 | 0.2838742 | 7.000628 | 7.260493
[8 empty] | 593 | 1820.78 | 910.41 | 4049.50368 | 101.0758 | 831004 | 4.876788 | 5.044739 | 0.2842106 | 7.000529 | 7.260901
[8 empty] | 594 | 1818.4 | 909.22 | 4044.21056 | 101.2046 | 832084 | 4.88273 | 5.051043 | 0.2845658 | 7.000432 | 7.26134
[8 empty] | 595 | 1816.79 | 908.45 | 4040.7856 | 101.3031 | 833044 | 4.887273 | 5.055862 | 0.2848373 | 7.001426 | 7.262784
[8 empty] | 596 | 1814.78 | 907.4 | 4036.1152 | 101.3992 | 833855 | 4.891705 | 5.060564 | 0.2851022 | 7.000085 | 7.261796
[8 empty] | 597 | 1812.47 | 906.26 | 4031.04448 | 101.5271 | 834909 | 4.897601 | 5.066819 | 0.2854546 | 7.000272 | 7.262526
[8 empty] | 598 | 1810.32 | 905.19 | 4026.28512 | 101.6491 | 835912 | 4.903224 | 5.072785 | 0.2857907 | 7.000571 | 7.263348
[8 empty] | 599 | 1808.66 | 904.28 | 4022.23744 | 101.7388 | 836796 | 4.907357 | 5.07717 | 0.2860378 | 6.999828 | 7.262954
[8 empty] | 600 | 1807.11 | 903.58 | 4019.12384 | 101.8297 | 837680 | 4.911545 | 5.081613 | 0.2862881 | 7.000788 | 7.264331
[8 empty] | 601 | 1805.33 | 902.73 | 4015.34304 | 101.9323 | 838442 | 4.916271 | 5.086627 | 0.2865706 | 7.0014 | 7.265397
[8 empty] | 602 | 1803.04 | 901.57 | 4010.18336 | 102.0475 | 839373 | 4.921576 | 5.092256 | 0.2868877 | 7.00048 | 7.264926
[8 empty] | 603 | 1801.16 | 900.61 | 4005.91328 | 102.1609 | 840387 | 4.926797 | 5.097796 | 0.2871997 | 7.000975 | 7.265916
[8 empty] | 604 | 1799.31 | 899.64 | 4001.59872 | 102.2533 | 841190 | 4.93105 | 5.102308 | 0.287454 | 6.999909 | 7.265198
[8 empty] | 605 | 1797.55 | 898.79 | 3997.81792 | 102.3557 | 842093 | 4.935763 | 5.107308 | 0.2877357 | 7.000468 | 7.26621
[8 empty] | 606 | 1795.52 | 897.77 | 3993.28096 | 102.4664 | 843117 | 4.940856 | 5.112713 | 0.2880402 | 7.000275 | 7.266475
[8 empty] | 607 | 1793.54 | 896.74 | 3988.69952 | 102.5822 | 844000 | 4.946183 | 5.118365 | 0.2883586 | 7.000349 | 7.26704
[8 empty] | 608 | 1791.77 | 895.95 | 3985.1856 | 102.6747 | 844761 | 4.950437 | 5.122879 | 0.2886129 | 7.000656 | 7.267748
[8 empty] | 609 | 1789.64 | 894.86 | 3980.33728 | 102.7914 | 845753 | 4.955803 | 5.128572 | 0.2889337 | 7.000303 | 7.267872
[8 empty] | 610 | 1787.47 | 893.71 | 3975.22208 | 102.9199 | 846866 | 4.96171 | 5.13484 | 0.2892868 | 7.000292 | 7.268402
[8 empty] | 611 | 1785.5 | 892.75 | 3970.952 | 103.0288 | 847949 | 4.966715 | 5.140151 | 0.289586 | 7.000385 | 7.268958
[8 empty] | 612 | 1783.23 | 891.56 | 3965.65888 | 103.1523 | 848914 | 4.972389 | 5.146172 | 0.2899252 | 6.999683 | 7.26875
[8 empty] | 613 | 1781.85 | 890.95 | 3962.9456 | 103.2389 | 849546 | 4.976367 | 5.150393 | 0.290163 | 7.000945 | 7.270426
[8 empty] | 614 | 1780.32 | 890.19 | 3959.56512 | 103.3152 | 850365 | 4.979871 | 5.154112 | 0.2903725 | 7.000303 | 7.270081
[8 empty] | 615 | 1777.82 | 888.94 | 3954.00512 | 103.4569 | 851455 | 4.986378 | 5.161016 | 0.2907615 | 7.000365 | 7.270744
[8 empty] | 616 | 1775.62 | 887.81 | 3948.97888 | 103.5823 | 852518 | 4.992134 | 5.167125 | 0.2911056 | 7.000217 | 7.27112
[8 empty] | 617 | 1773.6 | 886.78 | 3944.39744 | 103.7035 | 853439 | 4.997696 | 5.173027 | 0.2914382 | 7.000551 | 7.27198
[8 empty] | 618 | 1772.44 | 886.09 | 3941.32832 | 103.7686 | 854039 | 5.000683 | 5.176197 | 0.2916167 | 6.999645 | 7.271314
[8 empty] | 619 | 1770.25 | 885.11 | 3936.96928 | 103.8851 | 854930 | 5.006028 | 5.181869 | 0.2919363 | 7.000027 | 7.272202
[8 empty] | 620 | 1767.91 | 883.89 | 3931.54272 | 104.0179 | 855984 | 5.012118 | 5.188332 | 0.2923004 | 6.999633 | 7.272355
[8 empty] | 621 | 1766.48 | 883.3 | 3928.9184 | 104.104 | 856798 | 5.016066 | 5.192522 | 0.2925365 | 7.000961 | 7.2741
[8 empty] | 622 | 1764.49 | 882.24 | 3924.20352 | 104.211 | 857822 | 5.020971 | 5.197728 | 0.2928297 | 7.000014 | 7.273568
[8 empty] | 623 | 1762.1 | 881.06 | 3918.95488 | 104.3542 | 858916 | 5.027534 | 5.204693 | 0.2932221 | 7.000622 | 7.274806
[8 empty] | 624 | 1760 | 879.99 | 3914.19552 | 104.4683 | 859837 | 5.032762 | 5.210241 | 0.2935347 | 7.000062 | 7.274708
[8 empty] | 625 | 1758.57 | 879.25 | 3910.904 | 104.5524 | 860757 | 5.036614 | 5.21433 | 0.2937651 | 7.000028 | 7.27503
[8 empty] | 626 | 1756.65 | 878.42 | 3907.21216 | 104.6678 | 861637 | 5.0419 | 5.219939 | 0.2940811 | 7.00145 | 7.276997
[8 empty] | 627 | 1754.66 | 877.27 | 3902.09696 | 104.7756 | 862357 | 5.046836 | 5.225178 | 0.2943762 | 6.999781 | 7.275719
[8 empty] | 628 | 1753.38 | 876.73 | 3899.69504 | 104.8488 | 863231 | 5.050187 | 5.228735 | 0.2945766 | 7.000563 | 7.276843
[8 empty] | 629 | 1751.37 | 875.67 | 3894.98016 | 104.9643 | 864344 | 5.055473 | 5.234346 | 0.2948927 | 7.000127 | 7.27688
[8 empty] | 630 | 1748.97 | 874.46 | 3889.59808 | 105.1042 | 865509 | 5.061875 | 5.24114 | 0.2952755 | 7.000173 | 7.277522
[8 empty] | 631 | 1746.96 | 873.42 | 3884.97216 | 105.222 | 866513 | 5.067263 | 5.24686 | 0.2955977 | 7.00003 | 7.277874
[8 empty] | 632 | 1744.96 | 872.48 | 3880.79104 | 105.3343 | 867395 | 5.072399 | 5.252311 | 0.2959048 | 7.000294 | 7.278626
[8 empty] | 633 | 1743.77 | 871.92 | 3878.30016 | 105.4203 | 868035 | 5.076332 | 5.256485 | 0.29614 | 7.001772 | 7.280529
[8 empty] | 634 | 1741.77 | 870.9 | 3873.7632 | 105.5158 | 868867 | 5.080698 | 5.261119 | 0.2964011 | 7.000209 | 7.27931
[8 empty] | 635 | 1739.57 | 869.7 | 3868.4256 | 105.6481 | 869780 | 5.086744 | 5.267537 | 0.2967627 | 6.999741 | 7.279386
[8 empty] | 636 | 1737.75 | 868.89 | 3864.82272 | 105.7463 | 870694 | 5.091231 | 5.2723 | 0.297031 | 7.000032 | 7.280107
[8 empty] | 637 | 1735.75 | 867.89 | 3860.37472 | 105.8712 | 871968 | 5.096937 | 5.278357 | 0.2973722 | 7.000635 | 7.281266
[8 empty] | 638 | 1733.4 | 866.78 | 3855.43744 | 106.0046 | 873153 | 5.10303 | 5.284824 | 0.2977366 | 7.000927 | 7.282138
[8 empty] | 639 | 1731.33 | 865.66 | 3850.45568 | 106.1395 | 874011 | 5.109189 | 5.291362 | 0.2981049 | 7.001227 | 7.283026
[8 empty] | 640 | 1729.43 | 864.82 | 3846.71936 | 106.2424 | 874689 | 5.113886 | 5.296348 | 0.2983858 | 7.001561 | 7.283813
[8 empty] | 641 | 1728.07 | 864.12 | 3843.60576 | 106.3171 | 875410 | 5.117295 | 5.299967 | 0.2985897 | 7.001068 | 7.283618
[8 empty] | 642 | 1726.22 | 863.08 | 3838.97984 | 106.4262 | 876253 | 5.122273 | 5.305251 | 0.2988874 | 7.000194 | 7.283175
[8 empty] | 643 | 1724.1 | 862.05 | 3834.3984 | 106.5437 | 877257 | 5.127633 | 5.310941 | 0.299208 | 6.99997 | 7.283444
[8 empty] | 644 | 1722.49 | 861.25 | 3830.84 | 106.6429 | 878139 | 5.132157 | 5.315744 | 0.2994785 | 7.000337 | 7.284249
[8 empty] | 645 | 1720.82 | 860.4 | 3827.0592 | 106.7404 | 878831 | 5.136603 | 5.320464 | 0.2997444 | 7.000171 | 7.284494
[8 empty] | 646 | 1719.44 | 859.73 | 3824.07904 | 106.8193 | 879644 | 5.1402 | 5.324282 | 0.2999596 | 7.000177 | 7.284837
[8 empty] | 647 | 1717.56 | 858.77 | 3819.80896 | 106.9353 | 880608 | 5.145487 | 5.329895 | 0.3002758 | 7.000378 | 7.285543
[8 empty] | 648 | 1715.58 | 857.83 | 3815.62784 | 107.0486 | 881572 | 5.150649 | 5.335376 | 0.3005846 | 7.000545 | 7.286202
[8 empty] | 649 | 1713.23 | 856.63 | 3810.29024 | 107.1901 | 882616 | 5.157096 | 5.34222 | 0.3009701 | 7.000526 | 7.286787
[8 empty] | 650 | 1711.32 | 855.62 | 3805.79776 | 107.2984 | 883659 | 5.162028 | 5.347456 | 0.3012651 | 6.99975 | 7.286444
[8 empty] | 651 | 1709.72 | 854.88 | 3802.50624 | 107.3979 | 884543 | 5.166558 | 5.352266 | 0.3015361 | 7.000566 | 7.287719
[8 empty] | 652 | 1707.89 | 854.05 | 3798.8144 | 107.5112 | 885427 | 5.171716 | 5.357742 | 0.3018446 | 7.00159 | 7.289271
[8 empty] | 653 | 1706 | 852.85 | 3793.4768 | 107.614 | 886310 | 5.176395 | 5.36271 | 0.3021245 | 6.998844 | 7.286853
[8 empty] | 654 | 1704.3 | 852.15 | 3790.3632 | 107.7181 | 887230 | 5.181132 | 5.367739 | 0.3024078 | 7.00028 | 7.288794
[8 empty] | 655 | 1702.39 | 851.18 | 3786.04864 | 107.8326 | 888230 | 5.18634 | 5.373269 | 0.3027194 | 7.000206 | 7.289209
[8 empty] | 656 | 1700.21 | 850.06 | 3781.06688 | 107.9579 | 889390 | 5.192039 | 5.37932 | 0.3030603 | 6.999631 | 7.289148
[8 empty] | 657 | 1698.12 | 849.11 | 3776.84128 | 108.0988 | 890431 | 5.198445 | 5.386122 | 0.3034435 | 7.001518 | 7.291719
[8 empty] | 658 | 1696.95 | 848.45 | 3773.9056 | 108.1563 | 891154 | 5.201059 | 5.388897 | 0.3035998 | 7.000037 | 7.290424
[8 empty] | 659 | 1695.49 | 847.71 | 3770.61408 | 108.25 | 891757 | 5.205317 | 5.393419 | 0.3038546 | 7.000386 | 7.291191
[8 empty] | 660 | 1694.35 | 847.21 | 3768.39008 | 108.3163 | 892390 | 5.20833 | 5.396618 | 0.3040348 | 7.000824 | 7.291932
[8 empty] | 661 | 1691.9 | 845.97 | 3762.87456 | 108.4545 | 893591 | 5.214609 | 5.403285 | 0.3044104 | 7.00009 | 7.291761
[8 empty] | 662 | 1689.53 | 844.73 | 3757.35904 | 108.6 | 894790 | 5.221217 | 5.410302 | 0.3048057 | 6.999839 | 7.292127
[8 empty] | 663 | 1687.77 | 843.89 | 3753.62272 | 108.7071 | 895664 | 5.22608 | 5.415465 | 0.3050966 | 7.000246 | 7.293012
[8 empty] | 664 | 1686.12 | 843.07 | 3749.97536 | 108.8118 | 896627 | 5.230833 | 5.420512 | 0.305381 | 7.000645 | 7.293879
[8 empty] | 665 | 1683.88 | 841.9 | 3744.7712 | 108.9412 | 897708 | 5.236706 | 5.426748 | 0.3057323 | 6.999825 | 7.293582
[8 empty] | 666 | 1682.12 | 841.03 | 3740.90144 | 109.0519 | 898668 | 5.241728 | 5.432082 | 0.3060328 | 7.000199 | 7.29445
[8 empty] | 667 | 1680.21 | 840.1 | 3736.7648 | 109.1621 | 899599 | 5.246727 | 5.43739 | 0.3063318 | 7.00003 | 7.294749
[8 empty] | 668 | 1678.37 | 839.23 | 3732.89504 | 109.2739 | 900572 | 5.251797 | 5.442774 | 0.3066352 | 7.00046 | 7.29568
[8 empty] | 669 | 1676.42 | 838.21 | 3728.35808 | 109.3973 | 901416 | 5.257392 | 5.448716 | 0.3069699 | 7.000425 | 7.296176
[8 empty] | 670 | 1674.76 | 837.37 | 3724.62176 | 109.4966 | 902338 | 5.261893 | 5.453496 | 0.3072392 | 7.000226 | 7.296398
[8 empty] | 671 | 1672.81 | 836.34 | 3720.04032 | 109.6144 | 903221 | 5.267231 | 5.459165 | 0.3075586 | 6.999699 | 7.296358
[8 empty] | 672 | 1671.42 | 835.73 | 3717.32704 | 109.7063 | 904065 | 5.271395 | 5.463587 | 0.3078077 | 7.0009 | 7.298007
[8 empty] | 673 | 1669.53 | 834.76 | 3713.01248 | 109.8176 | 905066 | 5.276436 | 5.468941 | 0.3081093 | 7.000408 | 7.297976
[8 empty] | 674 | 1667.39 | 833.71 | 3708.34208 | 109.9547 | 905986 | 5.282645 | 5.475534 | 0.3084808 | 7.001003 | 7.29919
[8 empty] | 675 | 1666.11 | 833.08 | 3705.53984 | 110.0283 | 906646 | 5.285977 | 5.479073 | 0.3086802 | 7.000759 | 7.299254
[8 empty] | 676 | 1664.49 | 832.16 | 3701.44768 | 110.1257 | 907309 | 5.290386 | 5.483756 | 0.308944 | 6.999703 | 7.298575
[8 empty] | 677 | 1662.71 | 831.36 | 3697.88928 | 110.2308 | 908393 | 5.295142 | 5.488807 | 0.3092286 | 7.000174 | 7.299522
[8 empty] | 678 | 1660.45 | 830.22 | 3692.81856 | 110.3754 | 909678 | 5.301685 | 5.495756 | 0.30962 | 7.000478 | 7.300466
[8 empty] | 679 | 1658.61 | 829.3 | 3688.7264 | 110.4839 | 910641 | 5.306592 | 5.500968 | 0.3099137 | 7.000149 | 7.300594
[8 empty] | 680 | 1656.8 | 828.43 | 3684.85664 | 110.5987 | 911564 | 5.311783 | 5.506482 | 0.3102243 | 7.000664 | 7.301629
[8 empty] | 681 | 1655.58 | 827.82 | 3682.14336 | 110.6775 | 912328 | 5.315346 | 5.510265 | 0.3104375 | 7.000903 | 7.30222
[8 empty] | 682 | 1653.94 | 826.96 | 3678.31808 | 110.7741 | 913112 | 5.319712 | 5.514903 | 0.3106988 | 7.00024 | 7.301948
[8 empty] | 683 | 1651.87 | 825.96 | 3673.87008 | 110.8991 | 914257 | 5.325361 | 5.520903 | 0.3110368 | 7.000324 | 7.302579
[8 empty] | 684 | 1649.92 | 825.06 | 3669.86688 | 111.0291 | 915342 | 5.331234 | 5.527142 | 0.3113883 | 7.001585 | 7.30446
[8 empty] | 685 | 1648.04 | 824.07 | 3665.46336 | 111.1399 | 916423 | 5.336239 | 5.532457 | 0.3116877 | 7.000758 | 7.304079
[8 empty] | 686 | 1646.07 | 822.96 | 3660.52608 | 111.2689 | 917263 | 5.342064 | 5.538644 | 0.3120363 | 7.000142 | 7.303998
[8 empty] | 687 | 1644.48 | 822.21 | 3657.19008 | 111.3598 | 917954 | 5.346167 | 5.543003 | 0.3122819 | 6.999973 | 7.304217
[8 empty] | 688 | 1642.49 | 821.22 | 3652.78656 | 111.4804 | 919008 | 5.35161 | 5.548785 | 0.3126076 | 6.99978 | 7.304541
[8 empty] | 689 | 1640.54 | 820.31 | 3648.73888 | 111.6047 | 920132 | 5.357219 | 5.554743 | 0.3129433 | 7.000509 | 7.305844
[8 empty] | 690 | 1638.87 | 819.47 | 3645.00256 | 111.7063 | 921015 | 5.361802 | 5.559611 | 0.3132175 | 7.000276 | 7.306043
[8 empty] | 691 | 1637.53 | 818.79 | 3641.97792 | 111.8065 | 921588 | 5.366321 | 5.564412 | 0.313488 | 7.001306 | 7.307555
[8 empty] | 692 | 1636.1 | 818.03 | 3638.59744 | 111.8825 | 922320 | 5.369748 | 5.568052 | 0.3136931 | 6.999993 | 7.306516
[8 empty] | 693 | 1634.01 | 816.98 | 3633.92704 | 112.012 | 923475 | 5.375586 | 5.574254 | 0.3140425 | 6.999839 | 7.306921
[8 empty] | 694 | 1631.55 | 815.79 | 3628.63392 | 112.17 | 924670 | 5.382707 | 5.581818 | 0.3144686 | 7.000413 | 7.30821
[8 empty] | 695 | 1629.85 | 814.9 | 3624.6752 | 112.2764 | 925754 | 5.3875 | 5.586911 | 0.3147555 | 7.000027 | 7.308273
[8 empty] | 696 | 1627.97 | 814.01 | 3620.71648 | 112.3974 | 926676 | 5.392951 | 5.592701 | 0.3150817 | 7.000627 | 7.309428
[8 empty] | 697 | 1626.53 | 813.31 | 3617.60288 | 112.4889 | 927519 | 5.397071 | 5.597078 | 0.3153284 | 7.000841 | 7.310051
[8 empty] | 698 | 1624.89 | 812.43 | 3613.68864 | 112.5948 | 928323 | 5.401839 | 5.602144 | 0.3156137 | 7.000478 | 7.310136
[8 empty] | 699 | 1623.68 | 811.83 | 3611.01984 | 112.6684 | 928925 | 5.405152 | 5.605663 | 0.315812 | 7.00032 | 7.310294
[8 empty] | 700 | 1621.99 | 811.07 | 3607.63936 | 112.7747 | 929819 | 5.409936 | 5.610746 | 0.3160984 | 7.001004 | 7.311473
[8 empty] | 701 | 1619.77 | 809.87 | 3602.30176 | 112.9141 | 931014 | 5.416208 | 5.617409 | 0.3164738 | 7.00013 | 7.311171
[8 empty] | 702 | 1617.83 | 808.92 | 3598.07616 | 113.0364 | 932198 | 5.421709 | 5.623254 | 0.316803 | 7.000238 | 7.31182
[8 empty] | 703 | 1615.96 | 807.99 | 3593.93952 | 113.1676 | 933158 | 5.427608 | 5.629522 | 0.3171562 | 7.001113 | 7.31331
[8 empty] | 704 | 1614.65 | 807.27 | 3590.73696 | 113.237 | 933794 | 5.430728 | 5.632837 | 0.3173429 | 6.999593 | 7.312027
[8 empty] | 705 | 1612.71 | 806.4 | 3586.8672 | 113.3633 | 934627 | 5.436405 | 5.638868 | 0.3176827 | 7.000634 | 7.313669
[8 empty] | 706 | 1611.03 | 805.58 | 3583.21984 | 113.4759 | 935619 | 5.441465 | 5.644244 | 0.3179856 | 7.001168 | 7.314721
[8 empty] | 707 | 1609.2 | 804.62 | 3578.94976 | 113.592 | 936459 | 5.44668 | 5.649786 | 0.3182978 | 7.000712 | 7.314755
[8 empty] | 708 | 1607.66 | 803.78 | 3575.21344 | 113.684 | 937270 | 5.450812 | 5.654176 | 0.3185452 | 6.999652 | 7.314052
[8 empty] | 709 | 1605.95 | 802.97 | 3571.61056 | 113.7957 | 938293 | 5.455828 | 5.659506 | 0.3188454 | 7.000183 | 7.315098
[8 empty] | 710 | 1603.92 | 801.98 | 3567.20704 | 113.9289 | 939467 | 5.461807 | 5.665859 | 0.3192033 | 7.000593 | 7.316113
[8 empty] | 711 | 1601.78 | 800.94 | 3562.58112 | 114.0689 | 940510 | 5.46809 | 5.672536 | 0.3195795 | 7.001014 | 7.31717
[8 empty] | 712 | 1600.06 | 800.02 | 3558.48896 | 114.1733 | 941474 | 5.472774 | 5.677513 | 0.3198599 | 7.000055 | 7.316627
[8 empty] | 713 | 1598.54 | 799.34 | 3555.46432 | 114.2834 | 942318 | 5.477713 | 5.68276 | 0.3201555 | 7.001573 | 7.318699
[8 empty] | 714 | 1596.95 | 798.47 | 3551.59456 | 114.3794 | 942850 | 5.482018 | 5.687335 | 0.3204132 | 7.000462 | 7.317961
[8 empty] | 715 | 1596.17 | 798.12 | 3550.03776 | 114.4264 | 943479 | 5.484125 | 5.689574 | 0.3205394 | 7.000581 | 7.318293
[8 empty] | 716 | 1593.82 | 796.92 | 3544.70016 | 114.5735 | 944680 | 5.490719 | 5.696582 | 0.3209342 | 7.000023 | 7.318358
[8 empty] | 717 | 1591.66 | 795.79 | 3539.67392 | 114.7178 | 945865 | 5.497186 | 5.703454 | 0.3213213 | 6.999871 | 7.318837
[8 empty] | 718 | 1589.96 | 794.97 | 3536.02656 | 114.831 | 946787 | 5.502257 | 5.708843 | 0.3216249 | 7.000325 | 7.319812
[8 empty] | 719 | 1588.3 | 794.1 | 3532.1568 | 114.9339 | 947750 | 5.506866 | 5.713741 | 0.3219009 | 6.999632 | 7.319541
[8 empty] | 720 | 1586.32 | 793.16 | 3527.97568 | 115.0653 | 948754 | 5.51275 | 5.719993 | 0.3222532 | 7.00024 | 7.320758
[8 empty] | 721 | 1584.82 | 792.51 | 3525.08448 | 115.1737 | 949758 | 5.517602 | 5.725151 | 0.3225437 | 7.001841 | 7.322912
[8 empty] | 722 | 1582.93 | 791.48 | 3520.50304 | 115.2877 | 950721 | 5.522704 | 5.730573 | 0.3228492 | 7.000453 | 7.321966
[8 empty] | 723 | 1581.28 | 790.64 | 3516.76672 | 115.4007 | 951523 | 5.52776 | 5.735946 | 0.3231519 | 7.000667 | 7.32269
[8 empty] | 724 | 1579.96 | 789.96 | 3513.74208 | 115.4829 | 952316 | 5.531437 | 5.739854 | 0.3233721 | 7.000205 | 7.322571
[8 empty] | 725 | 1578.42 | 789.26 | 3510.62848 | 115.5826 | 953191 | 5.535896 | 5.744593 | 0.323639 | 7.000743 | 7.323576
[8 empty] | 726 | 1576.46 | 788.2 | 3505.9136 | 115.7087 | 954214 | 5.541535 | 5.750586 | 0.3239767 | 6.999863 | 7.323214
[8 empty] | 727 | 1574.8 | 787.45 | 3502.5776 | 115.8346 | 955037 | 5.547162 | 5.756567 | 0.3243136 | 7.00171 | 7.325705
[8 empty] | 728 | 1573.43 | 786.74 | 3499.41952 | 115.9112 | 955799 | 5.550586 | 5.760205 | 0.3245186 | 7.000573 | 7.324855
[8 empty] | 729 | 1571.18 | 785.57 | 3494.21536 | 116.0543 | 957044 | 5.556979 | 5.767001 | 0.3249015 | 6.999824 | 7.324707
[8 empty] | 730 | 1569.59 | 784.91 | 3491.27968 | 116.1822 | 957912 | 5.562692 | 5.773073 | 0.3252435 | 7.00258 | 7.328159
[8 empty] | 731 | 1568.3 | 784.14 | 3487.85472 | 116.2497 | 958781 | 5.565706 | 5.776277 | 0.325424 | 7.000267 | 7.326039
[8 empty] | 732 | 1566.27 | 783.17 | 3483.54016 | 116.3842 | 960056 | 5.571711 | 5.782659 | 0.3257836 | 7.000683 | 7.327073
[8 empty] | 733 | 1564.37 | 782.22 | 3479.31456 | 116.5182 | 961096 | 5.577692 | 5.789016 | 0.3261418 | 7.001231 | 7.328243
[8 empty] | 734 | 1562.79 | 781.38 | 3475.57824 | 116.6059 | 962064 | 5.581605 | 5.793176 | 0.3263761 | 6.999627 | 7.326955
[8 empty] | 735 | 1560.98 | 780.51 | 3471.70848 | 116.7333 | 963107 | 5.587288 | 5.799217 | 0.3267165 | 7.000423 | 7.328355
[8 empty] | 736 | 1559.27 | 779.6 | 3467.6608 | 116.8423 | 964070 | 5.592149 | 5.804385 | 0.3270076 | 6.999608 | 7.327988
[8 empty] | 737 | 1557.58 | 778.81 | 3464.14688 | 116.9661 | 964955 | 5.597669 | 5.810252 | 0.3273381 | 7.000858 | 7.329848
[8 empty] | 738 | 1556.27 | 778.17 | 3461.30016 | 117.0493 | 965837 | 5.601378 | 5.814195 | 0.3275603 | 7.000711 | 7.330066
[8 empty] | 739 | 1554.32 | 777.12 | 3456.62976 | 117.1684 | 967041 | 5.606686 | 5.819837 | 0.3278781 | 6.999286 | 7.329105
[8 empty] | 740 | 1552.41 | 776.25 | 3452.76 | 117.314 | 968214 | 5.613173 | 5.826733 | 0.3282666 | 7.001254 | 7.331816
[8 empty] | 741 | 1550.87 | 775.45 | 3449.2016 | 117.4099 | 969208 | 5.617444 | 5.831273 | 0.3285224 | 7.000495 | 7.331449
[8 empty] | 742 | 1549.49 | 774.81 | 3446.35488 | 117.5092 | 970202 | 5.621866 | 5.835974 | 0.3287873 | 7.001401 | 7.332843
[8 empty] | 743 | 1547.52 | 773.75 | 3441.64 | 117.6343 | 971105 | 5.627435 | 5.841895 | 0.3291208 | 7.00024 | 7.332186
[8 empty] | 744 | 1546.14 | 773.07 | 3438.61536 | 117.7322 | 972053 | 5.631793 | 5.846527 | 0.3293818 | 7.000674 | 7.333078
[8 empty] | 745 | 1544.16 | 772.03 | 3433.98944 | 117.8585 | 973048 | 5.637413 | 5.852502 | 0.3297184 | 6.999748 | 7.332674
[8 empty] | 746 | 1542.62 | 771.28 | 3430.65344 | 117.9652 | 973951 | 5.642159 | 5.857548 | 0.3300027 | 7.000122 | 7.333543
[8 empty] | 747 | 1540.96 | 770.46 | 3427.00608 | 118.0752 | 974839 | 5.647051 | 5.862749 | 0.3302957 | 7.000073 | 7.333985
[8 empty] | 748 | 1539.39 | 769.7 | 3423.6256 | 118.176 | 975681 | 5.651533 | 5.867515 | 0.3305642 | 6.999941 | 7.334299
[8 empty] | 749 | 1537.72 | 768.85 | 3419.8448 | 118.2906 | 976585 | 5.656628 | 5.872931 | 0.3308693 | 6.99991 | 7.33478
[8 empty] | 750 | 1536.07 | 768 | 3416.064 | 118.405 | 977728 | 5.661712 | 5.878336 | 0.3311739 | 6.999854 | 7.335235
[8 empty] | 751 | 1534.31 | 767.13 | 3412.19424 | 118.5215 | 978768 | 5.666888 | 5.883839 | 0.3314839 | 6.999746 | 7.335645
[8 empty] | 752 | 1532.8 | 766.39 | 3408.90272 | 118.6312 | 979728 | 5.67176 | 5.88902 | 0.3317758 | 7.000358 | 7.336779
[8 empty] | 753 | 1530.91 | 765.47 | 3404.81056 | 118.7587 | 980768 | 5.677422 | 5.89504 | 0.3321149 | 7.000511 | 7.337512
[8 empty] | 754 | 1529.33 | 764.69 | 3401.34112 | 118.8691 | 981608 | 5.682323 | 5.900251 | 0.3324085 | 7.000785 | 7.338296
[8 empty] | 755 | 1527.8 | 763.86 | 3397.64928 | 118.9624 | 982530 | 5.686464 | 5.904654 | 0.3326566 | 6.999445 | 7.337311
[8 empty] | 756 | 1525.8 | 762.89 | 3393.33472 | 119.112 | 983654 | 5.693102 | 5.911712 | 0.3330542 | 7.000587 | 7.339182
[8 empty] | 757 | 1524.08 | 761.99 | 3389.33152 | 119.2204 | 984738 | 5.697911 | 5.916825 | 0.3333423 | 6.999595 | 7.33863
[8 empty] | 758 | 1522.53 | 761.26 | 3386.08448 | 119.3276 | 985741 | 5.702665 | 5.921881 | 0.3336271 | 7.000074 | 7.339615
[8 empty] | 759 | 1520.75 | 760.32 | 3381.90336 | 119.453 | 986664 | 5.708225 | 5.927792 | 0.3339601 | 6.999831 | 7.339926
[8 empty] | 760 | 1519.68 | 759.87 | 3379.90176 | 119.5342 | 987387 | 5.711824 | 5.93162 | 0.3341758 | 7.00113 | 7.341654
[8 empty] | 761 | 1518.85 | 759.34 | 3377.54432 | 119.5924 | 987779 | 5.714403 | 5.934363 | 0.3343303 | 7.000146 | 7.340885
[8 empty] | 762 | 1516.99 | 758.53 | 3373.94144 | 119.7073 | 988687 | 5.719494 | 5.939776 | 0.3346353 | 7.000373 | 7.341642
[8 empty] | 763 | 1514.98 | 757.5 | 3369.36 | 119.8584 | 989623 | 5.726187 | 5.946894 | 0.3350363 | 7.000982 | 7.342963
[8 empty] | 764 | 1513.76 | 756.82 | 3366.33536 | 119.9276 | 990379 | 5.729252 | 5.950153 | 0.3352199 | 6.999329 | 7.341542
[8 empty] | 765 | 1511.62 | 755.79 | 3361.75392 | 120.0784 | 991525 | 5.735928 | 5.957253 | 0.3356199 | 6.999892 | 7.342814
[8 empty] | 766 | 1509.55 | 754.79 | 3357.30592 | 120.2224 | 992700 | 5.742302 | 5.964031 | 0.3360017 | 7.000261 | 7.343853
[8 empty] | 767 | 1507.94 | 753.9 | 3353.3472 | 120.3345 | 993705 | 5.747261 | 5.969305 | 0.3362989 | 6.999502 | 7.343564
[8 empty] | 768 | 1506.46 | 753.22 | 3350.32256 | 120.4447 | 994508 | 5.752136 | 5.974489 | 0.336591 | 7.000557 | 7.34517
[8 empty] | 769 | 1504.59 | 752.26 | 3346.05248 | 120.5683 | 995551 | 5.757602 | 5.980303 | 0.3369185 | 6.999895 | 7.345035
[8 empty] | 770 | 1502.83 | 751.43 | 3342.36064 | 120.6886 | 996555 | 5.76292 | 5.985959 | 0.3372371 | 7.00021 | 7.345911
[8 empty] | 771 | 1501.53 | 750.77 | 3339.42496 | 120.7864 | 997238 | 5.767243 | 5.990556 | 0.3374961 | 7.000596 | 7.34676
[8 empty] | 772 | 1500.13 | 750.05 | 3336.2224 | 120.8765 | 998071 | 5.771225 | 5.994791 | 0.3377347 | 6.9999 | 7.346439
[8 empty] | 773 | 1498.53 | 749.28 | 3332.79744 | 120.9956 | 999065 | 5.776486 | 6.000387 | 0.33805 | 7.000667 | 7.347785
[8 empty] | 774 | 1497.06 | 748.56 | 3329.59488 | 121.0951 | 1000028 | 5.780881 | 6.005061 | 0.3383133 | 7.000583 | 7.348149
[8 empty] | 775 | 1495.41 | 747.72 | 3325.85856 | 121.2077 | 1001072 | 5.785853 | 6.010349 | 0.3386112 | 7.000243 | 7.348303
[8 empty] | 776 | 1493.5 | 746.77 | 3321.63296 | 121.3527 | 1001995 | 5.792254 | 6.017158 | 0.3389948 | 7.001024 | 7.349782
[8 empty] | 777 | 1491.76 | 745.89 | 3317.71872 | 121.4645 | 1002959 | 5.797188 | 6.022405 | 0.3392904 | 7.000232 | 7.349459
[8 empty] | 778 | 1490.23 | 745.1 | 3314.2048 | 121.5758 | 1004042 | 5.802098 | 6.027629 | 0.3395847 | 7.00024 | 7.349975
[8 empty] | 779 | 1488.63 | 744.31 | 3310.69088 | 121.6882 | 1005042 | 5.807056 | 6.032902 | 0.3398818 | 7.000312 | 7.350563
[8 empty] | 780 | 1486.94 | 743.5 | 3307.088 | 121.8119 | 1006002 | 5.812511 | 6.038704 | 0.3402087 | 7.00094 | 7.351786
[8 empty] | 781 | 1485.5 | 742.8 | 3303.9744 | 121.9122 | 1006842 | 5.816932 | 6.043407 | 0.3404737 | 7.001034 | 7.352342
[8 empty] | 782 | 1483.74 | 741.8 | 3299.5264 | 122.0356 | 1007602 | 5.822371 | 6.049193 | 0.3407996 | 6.999829 | 7.35164
[8 empty] | 783 | 1482.08 | 741.01 | 3296.01248 | 122.1432 | 1008564 | 5.827112 | 6.054236 | 0.3410837 | 6.999541 | 7.351828
[8 empty] | 784 | 1480.69 | 740.31 | 3292.89888 | 122.2532 | 1009488 | 5.831957 | 6.05939 | 0.3413741 | 7.000254 | 7.35308
[8 empty] | 785 | 1479.11 | 739.53 | 3289.42944 | 122.36 | 1010291 | 5.836661 | 6.064394 | 0.341656 | 6.999989 | 7.353289
[8 empty] | 786 | 1477.45 | 738.71 | 3285.78208 | 122.4777 | 1011335 | 5.841843 | 6.069906 | 0.3419666 | 7.000061 | 7.353903
[8 empty] | 787 | 1476.17 | 738.08 | 3282.97984 | 122.5781 | 1012177 | 5.846262 | 6.074608 | 0.3422314 | 7.000774 | 7.35511
[8 empty] | 788 | 1474.55 | 737.22 | 3279.15456 | 122.6822 | 1012940 | 5.850843 | 6.079481 | 0.342506 | 6.999542 | 7.354293
[8 empty] | 789 | 1472.76 | 736.4 | 3275.5072 | 122.8154 | 1014024 | 5.856703 | 6.085715 | 0.3428572 | 7.000616 | 7.356031
[8 empty] | 790 | 1470.89 | 735.46 | 3271.32608 | 122.9432 | 1015227 | 5.862324 | 6.091695 | 0.3431941 | 7.000177 | 7.356155
[8 empty] | 791 | 1469.64 | 734.83 | 3268.52384 | 123.0417 | 1016069 | 5.866655 | 6.096302 | 0.3434537 | 7.00073 | 7.357188
[8 empty] | 792 | 1468.36 | 734.16 | 3265.54368 | 123.1267 | 1016672 | 5.870391 | 6.100278 | 0.3436776 | 6.999997 | 7.356807
[8 empty] | 793 | 1466.43 | 733.18 | 3261.18464 | 123.2617 | 1017786 | 5.876324 | 6.10659 | 0.3440332 | 6.999622 | 7.357032
[8 empty] | 794 | 1464.71 | 732.38 | 3257.62624 | 123.3939 | 1019101 | 5.882132 | 6.112769 | 0.3443814 | 7.000766 | 7.358843
[8 empty] | 795 | 1463.04 | 731.52 | 3253.80096 | 123.5197 | 1020144 | 5.887658 | 6.118648 | 0.3447126 | 7.000901 | 7.359562
[8 empty] | 796 | 1461.33 | 730.64 | 3249.88672 | 123.6299 | 1021028 | 5.892496 | 6.123796 | 0.3450026 | 6.999796 | 7.358906
[8 empty] | 797 | 1460 | 729.99 | 3246.99552 | 123.7328 | 1021951 | 5.897013 | 6.128602 | 0.3452734 | 7.0004 | 7.360015
[8 empty] | 798 | 1458.3 | 729.14 | 3243.21472 | 123.8508 | 1022995 | 5.902192 | 6.134112 | 0.3455838 | 7.000079 | 7.360221
[8 empty] | 799 | 1456.75 | 728.43 | 3240.05664 | 123.9814 | 1023756 | 5.907922 | 6.140209 | 0.3459273 | 7.001929 | 7.362768
[8 empty] | 800 | 1455.83 | 727.89 | 3237.65472 | 124.0427 | 1024266 | 5.910611 | 6.14307 | 0.3460885 | 7.000807 | 7.361869
[8 empty] | 801 | 1453.97 | 726.98 | 3233.60704 | 124.159 | 1025321 | 5.915711 | 6.148497 | 0.3463942 | 6.999767 | 7.361312
[8 empty] | 802 | 1451.98 | 726.03 | 3229.38144 | 124.3171 | 1026343 | 5.922643 | 6.155873 | 0.3468097 | 7.001102 | 7.363444
[8 empty] | 803 | 1451.09 | 725.53 | 3227.15744 | 124.3686 | 1027054 | 5.9249 | 6.158275 | 0.346945 | 6.999695 | 7.362202
[8 empty] | 804 | 1449.09 | 724.56 | 3222.84288 | 124.5175 | 1028065 | 5.931425 | 6.165218 | 0.3473362 | 7.000203 | 7.363424
[8 empty] | 805 | 1447.53 | 723.78 | 3219.37344 | 124.6374 | 1029088 | 5.936677 | 6.170807 | 0.3476511 | 7.000612 | 7.364408
[8 empty] | 806 | 1445.69 | 722.85 | 3215.2368 | 124.7669 | 1030090 | 5.942348 | 6.176842 | 0.3479911 | 7.000194 | 7.364567
[8 empty] | 807 | 1444.3 | 722.15 | 3212.1232 | 124.8785 | 1031054 | 5.947234 | 6.182041 | 0.348284 | 7.000806 | 7.365727
[8 empty] | 808 | 1442.66 | 721.38 | 3208.69824 | 124.9913 | 1031978 | 5.952171 | 6.187295 | 0.34858 | 7.000811 | 7.366253
[8 empty] | 809 | 1441.13 | 720.54 | 3204.96192 | 125.1036 | 1032982 | 5.957085 | 6.192525 | 0.3488746 | 7.000092 | 7.366017
[8 empty] | 810 | 1439.24 | 719.58 | 3200.69184 | 125.2448 | 1034065 | 5.963262 | 6.199098 | 0.349245 | 7.000108 | 7.366688
[8 empty] | 811 | 1437.32 | 718.55 | 3196.1104 | 125.3745 | 1034989 | 5.968934 | 6.205134 | 0.349585 | 6.998666 | 7.365771
[8 empty] | 812 | 1436.19 | 718.12 | 3194.19776 | 125.4651 | 1035773 | 5.972895 | 6.20935 | 0.3498225 | 7.000471 | 7.368091
[8 empty] | 813 | 1434.67 | 717.3 | 3190.5504 | 125.5772 | 1036616 | 5.977795 | 6.214564 | 0.3501163 | 6.99989 | 7.368
[8 empty] | 814 | 1433.25 | 716.64 | 3187.61472 | 125.689 | 1037219 | 5.98268 | 6.219764 | 0.3504092 | 7.000842 | 7.36952
[8 empty] | 815 | 1432.32 | 716.16 | 3185.47968 | 125.7498 | 1038051 | 5.985336 | 6.222591 | 0.3505685 | 7.000173 | 7.369098
[8 empty] | 816 | 1430.15 | 715.05 | 3180.5424 | 125.9043 | 1039124 | 5.992085 | 6.229773 | 0.3509731 | 6.99953 | 7.369139
[8 empty] | 817 | 1429.26 | 714.64 | 3178.71872 | 125.9854 | 1039907 | 5.995626 | 6.233542 | 0.3511855 | 7.000876 | 7.370934
[8 empty] | 818 | 1427.54 | 713.78 | 3174.89344 | 126.1011 | 1040781 | 6.000677 | 6.238918 | 0.3514883 | 7.000094 | 7.370648
[8 empty] | 819 | 1425.99 | 713.03 | 3171.55744 | 126.2203 | 1041936 | 6.005879 | 6.244455 | 0.3518003 | 7.000611 | 7.371747
[8 empty] | 820 | 1424.52 | 712.26 | 3168.13248 | 126.3363 | 1042938 | 6.01094 | 6.249842 | 0.3521038 | 7.00071 | 7.372392
[8 empty] | 821 | 1422.66 | 711.33 | 3163.99584 | 126.4694 | 1044183 | 6.016746 | 6.256021 | 0.3524519 | 7.000355 | 7.372637
[8 empty] | 822 | 1420.64 | 710.31 | 3159.45888 | 126.6125 | 1045337 | 6.022985 | 6.262663 | 0.3528261 | 6.999758 | 7.372676
[8 empty] | 823 | 1419.31 | 709.64 | 3156.47872 | 126.7165 | 1046171 | 6.027519 | 6.267488 | 0.3530979 | 7.000017 | 7.373433
[8 empty] | 824 | 1417.74 | 708.81 | 3152.78688 | 126.8286 | 1047135 | 6.032404 | 6.272688 | 0.3533909 | 6.999223 | 7.37312
[8 empty] | 825 | 1416.45 | 708.24 | 3150.25152 | 126.9401 | 1048098 | 6.037262 | 6.277859 | 0.3536822 | 7.000948 | 7.375458
[8 empty] | 826 | 1414.44 | 707.19 | 3145.58112 | 127.0829 | 1049021 | 6.043482 | 6.28448 | 0.3540552 | 6.999981 | 7.375107
[8 empty] | 827 | 1413.44 | 706.65 | 3143.1792 | 127.1591 | 1049744 | 6.0468 | 6.288012 | 0.3542542 | 6.999659 | 7.375124
[8 empty] | 828 | 1411.96 | 705.91 | 3139.88768 | 127.2598 | 1050737 | 6.051184 | 6.292679 | 0.3545171 | 6.998965 | 7.374863
[8 empty] | 829 | 1410.43 | 705.24 | 3136.90752 | 127.3896 | 1051811 | 6.056833 | 6.298693 | 0.3548559 | 7.000874 | 7.377482
[8 empty] | 830 | 1408.93 | 704.46 | 3133.43808 | 127.4995 | 1052735 | 6.061614 | 6.303783 | 0.3551427 | 7.00037 | 7.377466
[8 empty] | 831 | 1407.26 | 703.62 | 3129.70176 | 127.627 | 1053578 | 6.06716 | 6.309687 | 0.3554753 | 7.000419 | 7.378114
[8 empty] | 832 | 1406.04 | 703.06 | 3127.21088 | 127.7212 | 1054240 | 6.071257 | 6.314048 | 0.355721 | 7.001051 | 7.379222
[8 empty] | 833 | 1404.75 | 702.4 | 3124.2752 | 127.8122 | 1055293 | 6.075213 | 6.31826 | 0.3559583 | 7.00047 | 7.379036
[8 empty] | 834 | 1402.52 | 701.19 | 3118.89312 | 127.9762 | 1056608 | 6.082341 | 6.325849 | 0.3563858 | 6.999199 | 7.378466
[8 empty] | 835 | 1400.9 | 700.42 | 3115.46816 | 128.1001 | 1057653 | 6.087724 | 6.33158 | 0.3567087 | 6.999664 | 7.379538
[8 empty] | 836 | 1399.52 | 699.77 | 3112.57696 | 128.2155 | 1058495 | 6.092737 | 6.336917 | 0.3570094 | 7.000759 | 7.381235
[8 empty] | 837 | 1398.48 | 699.24 | 3110.21952 | 128.2924 | 1059218 | 6.096076 | 6.340472 | 0.3572097 | 7.000515 | 7.381339
[8 empty] | 838 | 1397.02 | 698.52 | 3107.01696 | 128.4 | 1060122 | 6.100748 | 6.345446 | 0.3574899 | 7.000382 | 7.381704
[8 empty] | 839 | 1395.24 | 697.58 | 3102.83584 | 128.5371 | 1061225 | 6.106699 | 6.351782 | 0.3578469 | 6.999972 | 7.381918
[8 empty] | 840 | 1393.44 | 696.69 | 3098.87712 | 128.6717 | 1062346 | 6.112539 | 6.358 | 0.3581972 | 6.999886 | 7.38246
[8 empty] | 841 | 1391.81 | 695.9 | 3095.3632 | 128.8062 | 1063226 | 6.118373 | 6.364212 | 0.3585471 | 7.000785 | 7.384042
[8 empty] | 842 | 1390.65 | 695.34 | 3092.87232 | 128.8875 | 1064057 | 6.121898 | 6.367966 | 0.3587586 | 7.000493 | 7.384117
[8 empty] | 843 | 1389.5 | 694.83 | 3090.60384 | 128.9801 | 1064811 | 6.125913 | 6.37224 | 0.3589995 | 7.001441 | 7.385555
[8 empty] | 844 | 1387.94 | 693.96 | 3086.73408 | 129.0937 | 1065684 | 6.130837 | 6.377483 | 0.3592948 | 7.000134 | 7.384711
[8 empty] | 845 | 1386.12 | 693.03 | 3082.59744 | 129.2311 | 1066998 | 6.136791 | 6.383823 | 0.359652 | 6.999771 | 7.384977
[8 empty] | 846 | 1384.23 | 692.09 | 3078.41632 | 129.3779 | 1068131 | 6.14315 | 6.390594 | 0.3600335 | 6.999909 | 7.385816
[8 empty] | 847 | 1382.96 | 691.49 | 3075.74752 | 129.4811 | 1068990 | 6.147619 | 6.395353 | 0.3603016 | 7.000612 | 7.387046
[8 empty] | 848 | 1381.78 | 690.87 | 3072.98976 | 129.5701 | 1069797 | 6.151472 | 6.399456 | 0.3605327 | 7.000174 | 7.387005
[8 empty] | 849 | 1380.38 | 690.19 | 3069.96512 | 129.6773 | 1070680 | 6.156112 | 6.404397 | 0.3608111 | 7.000315 | 7.387661
[8 empty] | 850 | 1378.61 | 689.31 | 3066.05088 | 129.8128 | 1071763 | 6.161975 | 6.410641 | 0.3611629 | 7.000274 | 7.388259
[8 empty] | 851 | 1376.95 | 688.47 | 3062.31456 | 129.9427 | 1072808 | 6.167594 | 6.416625 | 0.3615 | 7.000258 | 7.388858
[8 empty] | 852 | 1375.58 | 687.78 | 3059.24544 | 130.0531 | 1073611 | 6.172368 | 6.421709 | 0.3617864 | 7.000478 | 7.389613
[8 empty] | 853 | 1374.27 | 687.09 | 3056.17632 | 130.1479 | 1074454 | 6.176467 | 6.426074 | 0.3620323 | 6.999667 | 7.389207
[8 empty] | 854 | 1372.58 | 686.29 | 3052.61792 | 130.2861 | 1075377 | 6.18244 | 6.432435 | 0.3623907 | 7.00057 | 7.390816
[8 empty] | 855 | 1371.41 | 685.74 | 3050.17152 | 130.3793 | 1076302 | 6.186467 | 6.436724 | 0.3626324 | 7.001065 | 7.391781
[8 empty] | 856 | 1369.8 | 684.93 | 3046.56864 | 130.4981 | 1077343 | 6.191599 | 6.44219 | 0.3629403 | 7.000575 | 7.391828
[8 empty] | 857 | 1367.98 | 683.97 | 3042.29856 | 130.6409 | 1078423 | 6.197766 | 6.448758 | 0.3633103 | 7.00011 | 7.392016
[8 empty] | 858 | 1366.47 | 683.22 | 3038.96256 | 130.7631 | 1079183 | 6.203041 | 6.454376 | 0.3636268 | 7.000432 | 7.392938
[8 empty] | 859 | 1365.33 | 682.71 | 3036.69408 | 130.8508 | 1079844 | 6.206826 | 6.458408 | 0.363854 | 7.000946 | 7.393898
[8 empty] | 860 | 1364.27 | 682.15 | 3034.2032 | 130.9299 | 1080658 | 6.210239 | 6.462043 | 0.3640588 | 7.00038 | 7.393677
[8 empty] | 861 | 1362.98 | 681.51 | 3031.35648 | 131.0359 | 1081471 | 6.214812 | 6.466914 | 0.3643332 | 7.000747 | 7.394569
[8 empty] | 862 | 1361.15 | 680.53 | 3026.99744 | 131.1694 | 1082646 | 6.22057 | 6.473047 | 0.3646787 | 6.999409 | 7.393792
[8 empty] | 863 | 1359.28 | 679.66 | 3023.12768 | 131.3219 | 1083961 | 6.227145 | 6.48005 | 0.3650732 | 7.00043 | 7.395598
[8 empty] | 864 | 1357.84 | 678.87 | 3019.61376 | 131.442 | 1084886 | 6.232321 | 6.485563 | 0.3653839 | 7.000143 | 7.395868
[8 empty] | 865 | 1356.49 | 678.26 | 3016.90048 | 131.5418 | 1085849 | 6.236621 | 6.490144 | 0.3656419 | 7.000375 | 7.396591
[8 empty] | 866 | 1354.54 | 677.29 | 3012.58592 | 131.692 | 1086851 | 6.243091 | 6.497036 | 0.3660302 | 7.000175 | 7.397097
[8 empty] | 867 | 1353.65 | 676.8 | 3010.4064 | 131.7703 | 1087694 | 6.246463 | 6.500627 | 0.3662325 | 7.000226 | 7.397525
[8 empty] | 868 | 1352.26 | 676.13 | 3007.42624 | 131.8876 | 1088418 | 6.251513 | 6.506007 | 0.3665356 | 7.000958 | 7.39886
[8 empty] | 869 | 1350.83 | 675.45 | 3004.4016 | 131.9974 | 1089121 | 6.256239 | 6.511041 | 0.3668192 | 7.001087 | 7.399522
[8 empty] | 870 | 1349.37 | 674.66 | 3000.88768 | 132.1026 | 1090024 | 6.260766 | 6.515863 | 0.3670909 | 6.999766 | 7.398629
[8 empty] | 871 | 1347.88 | 673.93 | 2997.64064 | 132.2268 | 1091068 | 6.266108 | 6.521555 | 0.3674115 | 7.000298 | 7.399787
[8 empty] | 872 | 1346.14 | 673.1 | 2993.9488 | 132.3634 | 1092191 | 6.271983 | 6.527813 | 0.3677641 | 7.000589 | 7.40075
[8 empty] | 873 | 1344.77 | 672.43 | 2990.96864 | 132.4747 | 1093356 | 6.276768 | 6.53291 | 0.3680513 | 7.000882 | 7.401594
[8 empty] | 874 | 1342.94 | 671.43 | 2986.52064 | 132.6156 | 1094360 | 6.282823 | 6.539362 | 0.3684147 | 6.999658 | 7.400976
[8 empty] | 875 | 1341.69 | 670.83 | 2983.85184 | 132.7226 | 1095244 | 6.28742 | 6.544259 | 0.3686907 | 7.000381 | 7.402254
[8 empty] | 876 | 1340.49 | 670.3 | 2981.4944 | 132.8227 | 1096206 | 6.29172 | 6.54884 | 0.3689487 | 7.001377 | 7.403789
[8 empty] | 877 | 1338.81 | 669.41 | 2977.53568 | 132.951 | 1097249 | 6.297229 | 6.55471 | 0.3692794 | 7.000443 | 7.403418
[8 empty] | 878 | 1336.94 | 668.48 | 2973.39904 | 133.0973 | 1098053 | 6.303509 | 6.561401 | 0.3696564 | 7.000249 | 7.403917
[8 empty] | 879 | 1336.15 | 668.03 | 2971.39744 | 133.1663 | 1098565 | 6.306471 | 6.564556 | 0.3698341 | 7.000033 | 7.404021
[8 empty] | 880 | 1334.66 | 667.33 | 2968.28384 | 133.2759 | 1099566 | 6.311173 | 6.569566 | 0.3701164 | 6.999836 | 7.404341
[8 empty] | 881 | 1333.22 | 666.63 | 2965.17024 | 133.3993 | 1100507 | 6.316466 | 6.575206 | 0.3704341 | 7.00053 | 7.40567
[8 empty] | 882 | 1332.21 | 666.12 | 2962.90176 | 133.4815 | 1101163 | 6.319991 | 6.578962 | 0.3706457 | 7.000527 | 7.406064
[8 empty] | 883 | 1330.38 | 665.21 | 2958.85408 | 133.625 | 1102449 | 6.326143 | 6.585517 | 0.371015 | 7.000304 | 7.40652
[8 empty] | 884 | 1328.44 | 664.2 | 2954.3616 | 133.7851 | 1103614 | 6.333004 | 6.592828 | 0.3714269 | 7.000092 | 7.407069
[8 empty] | 885 | 1327.34 | 663.67 | 2952.00416 | 133.8677 | 1104417 | 6.336543 | 6.596599 | 0.3716394 | 6.999881 | 7.407245
[8 empty] | 886 | 1325.78 | 662.92 | 2948.66816 | 134.0029 | 1105503 | 6.342334 | 6.602769 | 0.371987 | 7.000765 | 7.408834
[8 empty] | 887 | 1324.56 | 662.34 | 2946.08832 | 134.1114 | 1106265 | 6.34698 | 6.60772 | 0.3722659 | 7.001698 | 7.410346
[8 empty] | 888 | 1323.2 | 661.6 | 2942.7968 | 134.2072 | 1107028 | 6.351081 | 6.61209 | 0.3725121 | 7.000105 | 7.409124
[8 empty] | 889 | 1321.42 | 660.72 | 2938.88256 | 134.3576 | 1108311 | 6.357517 | 6.618948 | 0.3728985 | 7.00057 | 7.410345
[8 empty] | 890 | 1319.94 | 659.91 | 2935.27968 | 134.4737 | 1109400 | 6.362484 | 6.624241 | 0.3731967 | 6.999533 | 7.40981
[8 empty] | 891 | 1318.89 | 659.51 | 2933.50048 | 134.5771 | 1110048 | 6.366906 | 6.628954 | 0.3734622 | 7.002011 | 7.412935
[8 empty] | 892 | 1317.55 | 658.83 | 2930.47584 | 134.6757 | 1110861 | 6.371122 | 6.633447 | 0.3737153 | 7.001199 | 7.412553
[8 empty] | 893 | 1315.99 | 658 | 2926.784 | 134.802 | 1111795 | 6.376521 | 6.6392 | 0.3740395 | 7.000582 | 7.412514
[8 empty] | 894 | 1314.53 | 657.31 | 2923.71488 | 134.9185 | 1112670 | 6.381499 | 6.644506 | 0.3743384 | 7.000807 | 7.413318
[8 empty] | 895 | 1313.1 | 656.5 | 2920.112 | 135.0434 | 1113503 | 6.386835 | 6.650193 | 0.3746587 | 7.000289 | 7.413376
[8 empty] | 896 | 1311.74 | 655.84 | 2917.17632 | 135.1408 | 1114396 | 6.390995 | 6.654626 | 0.3749085 | 6.999574 | 7.413092
[8 empty] | 897 | 1310.32 | 655.16 | 2914.15168 | 135.2618 | 1115610 | 6.396161 | 6.660132 | 0.3752187 | 7.000169 | 7.414311
[8 empty] | 898 | 1308.56 | 654.31 | 2910.37088 | 135.4119 | 1116795 | 6.402568 | 6.666961 | 0.3756034 | 7.000825 | 7.415737
[8 empty] | 899 | 1306.91 | 653.49 | 2906.72352 | 135.5461 | 1117969 | 6.408294 | 6.673063 | 0.3759472 | 7.000756 | 7.416319
[8 empty] | 900 | 1305.62 | 652.77 | 2903.52096 | 135.6698 | 1118782 | 6.41357 | 6.678687 | 0.3762641 | 7.001066 | 7.41725
[8 empty] | 901 | 1304.79 | 652.42 | 2901.96416 | 135.7225 | 1119443 | 6.415817 | 6.681083 | 0.376399 | 7.00073 | 7.417151
[8 empty] | 902 | 1303.11 | 651.55 | 2898.0944 | 135.8666 | 1120447 | 6.421961 | 6.687631 | 0.3767679 | 7.000736 | 7.417861
[8 empty] | 903 | 1301.77 | 650.88 | 2895.11424 | 135.9689 | 1121531 | 6.426321 | 6.692278 | 0.3770298 | 7.000168 | 7.417759
[8 empty] | 904 | 1300 | 649.94 | 2890.93312 | 136.1088 | 1122611 | 6.432282 | 6.698632 | 0.3773877 | 6.999121 | 7.417333
[8 empty] | 905 | 1298.44 | 649.21 | 2887.68608 | 136.2477 | 1123571 | 6.438198 | 6.704939 | 0.377743 | 7.000257 | 7.419217
[8 empty] | 906 | 1297.27 | 648.65 | 2885.1952 | 136.342 | 1124251 | 6.442214 | 6.709219 | 0.3779842 | 7.000327 | 7.419753
[8 empty] | 907 | 1296.11 | 648.09 | 2882.70432 | 136.4411 | 1125123 | 6.446433 | 6.713716 | 0.3782375 | 7.000702 | 7.420635
[8 empty] | 908 | 1294.31 | 647.17 | 2878.61216 | 136.5911 | 1126397 | 6.452816 | 6.720521 | 0.3786209 | 7.000475 | 7.421129
[8 empty] | 909 | 1292.68 | 646.43 | 2875.32064 | 136.7239 | 1127491 | 6.458466 | 6.726544 | 0.3789602 | 7.001066 | 7.422407
[8 empty] | 910 | 1291.68 | 645.86 | 2872.78528 | 136.8212 | 1128350 | 6.462604 | 6.730955 | 0.3792087 | 7.001191 | 7.423017
[8 empty] | 911 | 1290.4 | 645.28 | 2870.20544 | 136.9303 | 1129039 | 6.467243 | 6.735901 | 0.3794874 | 7.001965 | 7.424373
[8 empty] | 912 | 1289.11 | 644.55 | 2866.9584 | 137.022 | 1130012 | 6.471141 | 6.740056 | 0.3797215 | 6.999976 | 7.422715
[8 empty] | 913 | 1287.42 | 643.65 | 2862.9552 | 137.1693 | 1131025 | 6.477401 | 6.74673 | 0.3800974 | 6.999727 | 7.423174
[8 empty] | 914 | 1286.41 | 643.18 | 2860.86464 | 137.2534 | 1131648 | 6.480974 | 6.750539 | 0.380312 | 7.000054 | 7.423935
[8 empty] | 915 | 1285.01 | 642.52 | 2857.92896 | 137.3756 | 1132521 | 6.486164 | 6.756072 | 0.3806238 | 7.000772 | 7.425297
[8 empty] | 916 | 1283.37 | 641.7 | 2854.2816 | 137.5146 | 1133736 | 6.492066 | 6.762364 | 0.3809783 | 7.000821 | 7.426034
[8 empty] | 917 | 1281.81 | 640.95 | 2850.9456 | 137.6507 | 1134830 | 6.497842 | 6.768523 | 0.3813253 | 7.001435 | 7.427355
[8 empty] | 918 | 1280.41 | 640.18 | 2847.52064 | 137.7564 | 1135688 | 6.502327 | 6.773305 | 0.3815947 | 6.999852 | 7.426198
[8 empty] | 919 | 1279.21 | 639.6 | 2844.9408 | 137.8611 | 1136497 | 6.506769 | 6.778041 | 0.3818614 | 7.000274 | 7.427162
[8 empty] | 920 | 1277.73 | 638.88 | 2841.73824 | 137.9847 | 1137380 | 6.51201 | 6.783629 | 0.3821763 | 7.000376 | 7.42788
[8 empty] | 921 | 1276.58 | 638.31 | 2839.20288 | 138.0934 | 1138263 | 6.516619 | 6.788543 | 0.3824531 | 7.00115 | 7.429238
[8 empty] | 922 | 1275.47 | 637.72 | 2836.57856 | 138.1887 | 1139065 | 6.520658 | 6.79285 | 0.3826958 | 7.000832 | 7.429371
[8 empty] | 923 | 1273.82 | 636.93 | 2833.06464 | 138.3134 | 1140110 | 6.525942 | 6.798484 | 0.3830132 | 7.000208 | 7.429325
[8 empty] | 924 | 1272.24 | 636.13 | 2829.50624 | 138.4547 | 1141250 | 6.531927 | 6.804866 | 0.3833728 | 7.000532 | 7.430369
[8 empty] | 925 | 1270.85 | 635.43 | 2826.39264 | 138.5788 | 1142198 | 6.537182 | 6.81047 | 0.3836885 | 7.000835 | 7.431305
[8 empty] | 926 | 1269.39 | 634.71 | 2823.19008 | 138.7002 | 1143237 | 6.542321 | 6.81595 | 0.3839972 | 7.000733 | 7.431799
[8 empty] | 927 | 1267.98 | 634.02 | 2820.12096 | 138.8268 | 1144095 | 6.547679 | 6.821663 | 0.3843191 | 7.001287 | 7.433014
[8 empty] | 928 | 1266.7 | 633.33 | 2817.05184 | 138.9262 | 1144927 | 6.551884 | 6.826148 | 0.3845717 | 7.000077 | 7.432222
[8 empty] | 929 | 1266.05 | 633.06 | 2815.85088 | 139.004 | 1145607 | 6.555175 | 6.829657 | 0.3847694 | 7.00211 | 7.434767
[8 empty] | 930 | 1264.39 | 632.18 | 2811.93664 | 139.1212 | 1146539 | 6.560131 | 6.834942 | 0.3850672 | 6.99993 | 7.433034
[8 empty] | 931 | 1262.67 | 631.31 | 2808.06688 | 139.2693 | 1147834 | 6.566391 | 6.841618 | 0.3854433 | 6.999838 | 7.433672
[8 empty] | 932 | 1261.15 | 630.51 | 2804.50848 | 139.3949 | 1148919 | 6.571699 | 6.847279 | 0.3857622 | 6.999057 | 7.433468
[8 empty] | 933 | 1259.82 | 629.91 | 2801.83968 | 139.5222 | 1149923 | 6.577076 | 6.853014 | 0.3860853 | 7.000596 | 7.435735
[8 empty] | 934 | 1258.46 | 629.25 | 2798.904 | 139.6431 | 1150684 | 6.582182 | 6.858459 | 0.3863921 | 7.001047 | 7.436816
[8 empty] | 935 | 1256.97 | 628.49 | 2795.52352 | 139.7585 | 1151495 | 6.587054 | 6.863655 | 0.3866848 | 7.00002 | 7.4363
[8 empty] | 936 | 1255.95 | 627.98 | 2793.25504 | 139.855 | 1152399 | 6.591127 | 6.867999 | 0.3869295 | 7.000552 | 7.437347
[8 empty] | 937 | 1254.68 | 627.36 | 2790.49728 | 139.9715 | 1153333 | 6.596043 | 6.873242 | 0.3872249 | 7.001139 | 7.438551
[8 empty] | 938 | 1252.96 | 626.54 | 2786.84992 | 140.1065 | 1154336 | 6.601737 | 6.879316 | 0.3875671 | 7.000674 | 7.438731
[8 empty] | 939 | 1251.67 | 625.84 | 2783.73632 | 140.222 | 1155379 | 6.606608 | 6.884511 | 0.3878598 | 7.000282 | 7.438892
[8 empty] | 940 | 1250.14 | 625.05 | 2780.2224 | 140.3506 | 1156423 | 6.612029 | 6.890294 | 0.3881856 | 6.999716 | 7.438932
[8 empty] | 941 | 1248.65 | 624.33 | 2777.01984 | 140.4883 | 1157267 | 6.617832 | 6.896483 | 0.3885343 | 7.000506 | 7.440461
[8 empty] | 942 | 1247.68 | 623.85 | 2774.8848 | 140.5728 | 1158071 | 6.621392 | 6.90028 | 0.3887482 | 7.000557 | 7.440938
[8 empty] | 943 | 1246.34 | 623.16 | 2771.81568 | 140.6853 | 1159114 | 6.62613 | 6.905335 | 0.3890329 | 7.000045 | 7.440957
[8 empty] | 944 | 1244.76 | 622.41 | 2768.47968 | 140.8317 | 1160198 | 6.632294 | 6.91191 | 0.3894034 | 7.001028 | 7.442735
[8 empty] | 945 | 1243.2 | 621.57 | 2764.74336 | 140.9536 | 1161121 | 6.637425 | 6.917383 | 0.3897117 | 6.99941 | 7.441626
[8 empty] | 946 | 1242.1 | 621.04 | 2762.38592 | 141.0582 | 1162041 | 6.641827 | 6.922079 | 0.3899763 | 7.000161 | 7.442949
[8 empty] | 947 | 1240.69 | 620.36 | 2759.36128 | 141.1871 | 1163121 | 6.647249 | 6.927863 | 0.3903021 | 7.000775 | 7.444249
[8 empty] | 948 | 1239.14 | 619.61 | 2756.02528 | 141.3202 | 1164201 | 6.652846 | 6.933834 | 0.3906385 | 7.000857 | 7.445005
[8 empty] | 949 | 1237.83 | 618.91 | 2752.91168 | 141.4305 | 1165201 | 6.657483 | 6.938781 | 0.3909172 | 7.000028 | 7.444678
[8 empty] | 950 | 1236.75 | 618.43 | 2750.77664 | 141.5426 | 1166041 | 6.662194 | 6.943807 | 0.3912004 | 7.001796 | 7.447122
[8 empty] | 951 | 1235.25 | 617.62 | 2747.17376 | 141.6562 | 1166973 | 6.666967 | 6.948899 | 0.3914872 | 6.999915 | 7.445693
[8 empty] | 952 | 1233.98 | 616.93 | 2744.10464 | 141.7683 | 1168067 | 6.671675 | 6.953922 | 0.3917702 | 6.999285 | 7.445588
[8 empty] | 953 | 1232.68 | 616.32 | 2741.39136 | 141.8907 | 1168870 | 6.676815 | 6.959405 | 0.3920792 | 7.000216 | 7.447194
[8 empty] | 954 | 1231.68 | 615.8 | 2739.0784 | 141.9756 | 1169513 | 6.680379 | 6.963208 | 0.3922934 | 6.999755 | 7.447132
[8 empty] | 955 | 1230.17 | 615.08 | 2735.87584 | 142.1049 | 1170506 | 6.685805 | 6.968997 | 0.3926196 | 6.999861 | 7.447897
[8 empty] | 956 | 1228.67 | 614.31 | 2732.45088 | 142.2458 | 1171741 | 6.691716 | 6.975304 | 0.3929749 | 7.000129 | 7.448893
[8 empty] | 957 | 1227.2 | 613.61 | 2729.33728 | 142.3799 | 1172625 | 6.69734 | 6.981305 | 0.3933129 | 7.000747 | 7.450229
[8 empty] | 958 | 1225.86 | 612.91 | 2726.22368 | 142.4883 | 1173448 | 6.701885 | 6.986154 | 0.3935861 | 6.999706 | 7.449669
[8 empty] | 959 | 1224.64 | 612.36 | 2723.77728 | 142.6037 | 1174553 | 6.706722 | 6.991315 | 0.3938769 | 7.000819 | 7.451437
[8 empty] | 960 | 1223.33 | 611.69 | 2720.79712 | 142.7318 | 1175437 | 6.712089 | 6.997042 | 0.3941995 | 7.001365 | 7.452667
[8 empty] | 961 | 1222.23 | 611.12 | 2718.26176 | 142.8197 | 1176148 | 6.715771 | 7.000971 | 0.3944209 | 7.000471 | 7.45216
[8 empty] | 962 | 1220.98 | 610.49 | 2715.45952 | 142.9259 | 1177052 | 6.720218 | 7.005716 | 0.3946882 | 7.000055 | 7.452255
[8 empty] | 963 | 1219.54 | 609.8 | 2712.3904 | 143.0592 | 1178166 | 6.725799 | 7.011671 | 0.3950237 | 7.000676 | 7.453593
[8 empty] | 964 | 1218.05 | 609.02 | 2708.92096 | 143.1909 | 1179370 | 6.731311 | 7.017553 | 0.3953551 | 7.00015 | 7.453701
[8 empty] | 965 | 1216.43 | 608.21 | 2705.31808 | 143.3402 | 1180413 | 6.737557 | 7.024218 | 0.3957306 | 7.000392 | 7.454717
[8 empty] | 966 | 1215.14 | 607.57 | 2702.47136 | 143.4534 | 1181338 | 6.742291 | 7.02927 | 0.3960152 | 7.000268 | 7.45516
[8 empty] | 967 | 1213.97 | 606.97 | 2699.80256 | 143.5638 | 1182142 | 6.746907 | 7.034196 | 0.3962927 | 7.000417 | 7.455879
[8 empty] | 968 | 1212.73 | 606.38 | 2697.17824 | 143.6733 | 1183125 | 6.751483 | 7.039081 | 0.3965679 | 7.000615 | 7.456648
[8 empty] | 969 | 1211.27 | 605.57 | 2693.57536 | 143.8017 | 1184270 | 6.756849 | 7.044806 | 0.3968905 | 6.999472 | 7.456084
[8 empty] | 970 | 1210 | 605.05 | 2691.2624 | 143.9227 | 1185074 | 6.761903 | 7.0502 | 0.3971944 | 7.001198 | 7.458538
[8 empty] | 971 | 1208.6 | 604.31 | 2687.97088 | 144.0445 | 1185907 | 6.766989 | 7.055629 | 0.3975002 | 7.000419 | 7.45833
[8 empty] | 972 | 1207.68 | 603.84 | 2685.88032 | 144.1326 | 1186699 | 6.770667 | 7.059554 | 0.3977214 | 7.000605 | 7.458977
[8 empty] | 973 | 1206.23 | 603.09 | 2682.54432 | 144.2568 | 1187643 | 6.77585 | 7.065086 | 0.398033 | 6.999844 | 7.458801
[8 empty] | 974 | 1204.5 | 602.24 | 2678.76352 | 144.4165 | 1188909 | 6.782513 | 7.072198 | 0.3984337 | 7.000177 | 7.459971
[8 empty] | 975 | 1203.22 | 601.62 | 2676.00576 | 144.5383 | 1189913 | 6.787593 | 7.077619 | 0.3987391 | 7.000749 | 7.461203
[8 empty] | 976 | 1202.12 | 601.11 | 2673.73728 | 144.6338 | 1190674 | 6.791574 | 7.081869 | 0.3989785 | 7.000913 | 7.461866
[8 empty] | 977 | 1200.83 | 600.41 | 2670.62368 | 144.7489 | 1191455 | 6.796372 | 7.08699 | 0.399267 | 7.000108 | 7.461597
[8 empty] | 978 | 1199.66 | 599.83 | 2668.04384 | 144.8574 | 1192298 | 6.800893 | 7.091816 | 0.3995389 | 7.000271 | 7.462326
[8 empty] | 979 | 1198.25 | 599.1 | 2664.7968 | 144.9837 | 1193293 | 6.806154 | 7.097432 | 0.3998553 | 6.99981 | 7.462482
[8 empty] | 980 | 1196.78 | 598.39 | 2661.63872 | 145.1218 | 1194467 | 6.811905 | 7.10357 | 0.4002012 | 7.000324 | 7.463738
[8 empty] | 981 | 1195.33 | 597.69 | 2658.52512 | 145.2621 | 1195351 | 6.817745 | 7.109805 | 0.4005524 | 7.001084 | 7.465269
[8 empty] | 982 | 1194.19 | 597.07 | 2655.76736 | 145.3546 | 1196235 | 6.821594 | 7.113914 | 0.4007839 | 6.999721 | 7.46429
[8 empty] | 983 | 1192.96 | 596.4 | 2652.7872 | 145.4737 | 1197200 | 6.826549 | 7.119203 | 0.4010819 | 6.999459 | 7.464622
[8 empty] | 984 | 1191.81 | 595.92 | 2650.65216 | 145.5757 | 1198013 | 6.830792 | 7.123732 | 0.401337 | 7.000329 | 7.466074
[8 empty] | 985 | 1190.43 | 595.22 | 2647.53856 | 145.6996 | 1198977 | 6.835943 | 7.129232 | 0.4016469 | 7.000002 | 7.466363
[8 empty] | 986 | 1189.1 | 594.53 | 2644.46944 | 145.8267 | 1200010 | 6.841226 | 7.134872 | 0.4019646 | 6.999986 | 7.467
[8 empty] | 987 | 1187.74 | 593.93 | 2641.80064 | 145.9566 | 1201216 | 6.846624 | 7.140634 | 0.4022892 | 7.001198 | 7.468962
[8 empty] | 988 | 1186.35 | 593.17 | 2638.42016 | 146.0913 | 1202079 | 6.852219 | 7.146608 | 0.4026258 | 7.000819 | 7.469252
[8 empty] | 989 | 1185.18 | 592.58 | 2635.79584 | 146.1835 | 1202982 | 6.856047 | 7.150695 | 0.4028561 | 6.999728 | 7.468564
[8 empty] | 990 | 1183.32 | 591.71 | 2631.92608 | 146.3681 | 1204291 | 6.86371 | 7.158876 | 0.403317 | 7.001203 | 7.47109
[8 empty] | 991 | 1182.27 | 591.13 | 2629.34624 | 146.4739 | 1205104 | 6.8681 | 7.163563 | 0.403581 | 7.001076 | 7.471501
[8 empty] | 992 | 1181.02 | 590.53 | 2626.67744 | 146.578 | 1205852 | 6.872418 | 7.168174 | 0.4038408 | 7.000596 | 7.471527
[8 empty] | 993 | 1179.77 | 589.86 | 2623.69728 | 146.6915 | 1206735 | 6.877125 | 7.1732 | 0.4041239 | 6.999875 | 7.471345
[8 empty] | 994 | 1178.53 | 589.24 | 2620.93952 | 146.81 | 1207638 | 6.882038 | 7.178446 | 0.4044195 | 7.000057 | 7.472152
[8 empty] | 995 | 1177.09 | 588.55 | 2617.8704 | 146.9379 | 1208582 | 6.887339 | 7.184106 | 0.4047383 | 6.999994 | 7.472748
[8 empty] | 996 | 1176.01 | 587.99 | 2615.37952 | 147.0436 | 1209426 | 6.891718 | 7.188782 | 0.4050018 | 7.000056 | 7.473361
[8 empty] | 997 | 1174.61 | 587.33 | 2612.44384 | 147.1754 | 1210549 | 6.897177 | 7.194611 | 0.4053302 | 7.000579 | 7.474603
[8 empty] | 998 | 1173.29 | 586.69 | 2609.59712 | 147.3152 | 1211454 | 6.902966 | 7.200792 | 0.4056784 | 7.001839 | 7.476674
[8 empty] | 999 | 1172.11 | 586.03 | 2606.66144 | 147.4045 | 1212362 | 6.906662 | 7.204739 | 0.4059008 | 6.999638 | 7.474787
[8 empty] | 1000 | 1170.67 | 585.37 | 2603.72576 | 147.5632 | 1213451 | 6.913229 | 7.211752 | 0.4062959 | 7.00184 | 7.477964
[8 empty] | 1001 | 1169.67 | 584.86 | 2601.45728 | 147.6386 | 1214179 | 6.916348 | 7.215082 | 0.4064835 | 7.000531 | 7.476958
[8 empty] | 1002 | 1168.42 | 584.22 | 2598.61056 | 147.7539 | 1215042 | 6.921116 | 7.220175 | 0.4067704 | 7.000195 | 7.477199
[8 empty] | 1003 | 1167.19 | 583.58 | 2595.76384 | 147.8725 | 1216066 | 6.926019 | 7.225411 | 0.4070654 | 7.000058 | 7.47767
[8 empty] | 1004 | 1165.8 | 582.9 | 2592.7392 | 148.002 | 1217148 | 6.931371 | 7.231127 | 0.4073874 | 7.000124 | 7.478415
[8 empty] | 1005 | 1164.73 | 582.43 | 2590.64864 | 148.1186 | 1217988 | 6.936189 | 7.236272 | 0.4076773 | 7.001884 | 7.480904
[8 empty] | 1006 | 1163.21 | 581.61 | 2587.00128 | 148.2469 | 1218920 | 6.941488 | 7.241931 | 0.4079961 | 7.00017 | 7.479741
[8 empty] | 1007 | 1162.01 | 581.02 | 2584.37696 | 148.3672 | 1220014 | 6.946455 | 7.247236 | 0.408295 | 7.000703 | 7.480939
[8 empty] | 1008 | 1160.66 | 580.36 | 2581.44128 | 148.4972 | 1221058 | 6.951821 | 7.252967 | 0.4086179 | 7.001 | 7.481935
[8 empty] | 1009 | 1159.3 | 579.63 | 2578.19424 | 148.6291 | 1221926 | 6.957263 | 7.25878 | 0.4089453 | 7.00056 | 7.482155
[8 empty] | 1010 | 1158.19 | 579.07 | 2575.70336 | 148.728 | 1222834 | 6.961342 | 7.263137 | 0.4091908 | 7.00007 | 7.482148
[8 empty] | 1011 | 1156.65 | 578.36 | 2572.54528 | 148.8864 | 1223832 | 6.967874 | 7.270113 | 0.4095839 | 7.001531 | 7.48454
[8 empty] | 1012 | 1155.72 | 577.83 | 2570.18784 | 148.9637 | 1224671 | 6.97106 | 7.273517 | 0.4097756 | 7.000017 | 7.483325
[8 empty] | 1013 | 1154.19 | 577.13 | 2567.07424 | 149.1099 | 1225675 | 6.977085 | 7.279952 | 0.4101382 | 7.000803 | 7.484933
[8 empty] | 1014 | 1153 | 576.5 | 2564.272 | 149.2302 | 1226557 | 6.982041 | 7.285246 | 0.4104364 | 7.000786 | 7.485545
[8 empty] | 1015 | 1151.91 | 575.97 | 2561.91456 | 149.3241 | 1227440 | 6.985908 | 7.289377 | 0.4106691 | 7.0003 | 7.485518
[8 empty] | 1016 | 1150.67 | 575.32 | 2559.02336 | 149.4509 | 1228363 | 6.991128 | 7.294953 | 0.4109833 | 7.000433 | 7.486326
[8 empty] | 1017 | 1149.38 | 574.62 | 2555.90976 | 149.5636 | 1229328 | 6.995767 | 7.299909 | 0.4112625 | 6.999053 | 7.485443
[8 empty] | 1018 | 1147.88 | 573.88 | 2552.61824 | 149.7103 | 1230290 | 7.001803 | 7.306356 | 0.4116257 | 6.999327 | 7.486507
[8 empty] | 1019 | 1146.51 | 573.22 | 2549.68256 | 149.8458 | 1231253 | 7.007376 | 7.31231 | 0.4119611 | 6.999855 | 7.487785
[8 empty] | 1020 | 1145.37 | 572.71 | 2547.41408 | 149.9622 | 1232377 | 7.012161 | 7.317423 | 0.4122492 | 7.000996 | 7.489619
[8 empty] | 1021 | 1143.92 | 571.96 | 2544.07808 | 150.0986 | 1233342 | 7.017767 | 7.323412 | 0.4125866 | 7.00046 | 7.489764
[8 empty] | 1022 | 1142.65 | 571.35 | 2541.3648 | 150.2245 | 1234033 | 7.02294 | 7.328938 | 0.4128979 | 7.000961 | 7.490964
[8 empty] | 1023 | 1141.62 | 570.82 | 2539.00736 | 150.3174 | 1234906 | 7.026756 | 7.333015 | 0.4131276 | 7.000344 | 7.490795
[8 empty] | 1024 | 1140.37 | 570.16 | 2536.07168 | 150.4454 | 1236010 | 7.032012 | 7.33863 | 0.413444 | 7.000346 | 7.491473
[8 empty] | 1025 | 1138.94 | 569.48 | 2533.04704 | 150.5787 | 1237014 | 7.037484 | 7.344477 | 0.4137733 | 7.000427 | 7.492264
[8 empty] | 1026 | 1137.85 | 568.88 | 2530.37824 | 150.6813 | 1237777 | 7.041694 | 7.348975 | 0.4140268 | 6.999538 | 7.491855
[8 empty] | 1027 | 1136.67 | 568.33 | 2527.93184 | 150.7976 | 1238640 | 7.046465 | 7.354073 | 0.414314 | 7.000123 | 7.493097
[8 empty] | 1028 | 1135.26 | 567.64 | 2524.86272 | 150.9335 | 1239702 | 7.052038 | 7.360028 | 0.4146494 | 7.000213 | 7.493913
[8 empty] | 1029 | 1133.92 | 566.93 | 2521.70464 | 151.0586 | 1240782 | 7.057167 | 7.365507 | 0.4149582 | 6.999361 | 7.493664
[8 empty] | 1030 | 1132.55 | 566.25 | 2518.68 | 151.2047 | 1241662 | 7.063154 | 7.371905 | 0.4153186 | 7.000195 | 7.495331
[8 empty] | 1031 | 1131.64 | 565.8 | 2516.6784 | 151.2881 | 1242403 | 7.066571 | 7.375556 | 0.4155243 | 6.999901 | 7.495459
[8 empty] | 1032 | 1130.48 | 565.19 | 2513.96512 | 151.3999 | 1243367 | 7.07115 | 7.380449 | 0.4157999 | 6.999414 | 7.495531
[8 empty] | 1033 | 1129.07 | 564.57 | 2511.20736 | 151.5477 | 1244351 | 7.077201 | 7.386915 | 0.4161643 | 7.001069 | 7.498088
[8 empty] | 1034 | 1127.79 | 563.96 | 2508.49408 | 151.6773 | 1245314 | 7.082505 | 7.392584 | 0.4164836 | 7.001687 | 7.49944
[8 empty] | 1035 | 1126.33 | 563.17 | 2504.98016 | 151.8168 | 1246237 | 7.088212 | 7.398683 | 0.4168272 | 7.000684 | 7.499108
[8 empty] | 1036 | 1125.24 | 562.59 | 2502.40032 | 151.9164 | 1247120 | 7.092286 | 7.403036 | 0.4170725 | 6.999759 | 7.498648
[8 empty] | 1037 | 1123.98 | 561.95 | 2499.5536 | 152.0456 | 1248125 | 7.097569 | 7.408682 | 0.4173905 | 6.999947 | 7.499538
[8 empty] | 1038 | 1122.76 | 561.4 | 2497.1072 | 152.1685 | 1249129 | 7.102592 | 7.41405 | 0.417693 | 7.00085 | 7.50116
[8 empty] | 1039 | 1121.29 | 560.64 | 2493.72672 | 152.3089 | 1250172 | 7.108329 | 7.420181 | 0.4180384 | 7.000226 | 7.501242
[8 empty] | 1040 | 1120.14 | 560.02 | 2490.96896 | 152.4194 | 1251177 | 7.112842 | 7.425005 | 0.4183101 | 6.999452 | 7.501002
[8 empty] | 1041 | 1118.92 | 559.43 | 2488.34464 | 152.5424 | 1252019 | 7.117864 | 7.430373 | 0.4186126 | 6.999832 | 7.502067
[8 empty] | 1042 | 1117.99 | 559.01 | 2486.47648 | 152.6415 | 1252899 | 7.12191 | 7.434696 | 0.4188561 | 7.000825 | 7.503661
[8 empty] | 1043 | 1116.49 | 558.26 | 2483.14048 | 152.7883 | 1253779 | 7.1279 | 7.441099 | 0.4192169 | 7.000683 | 7.504295
[8 empty] | 1044 | 1115.29 | 557.63 | 2480.33824 | 152.9062 | 1254619 | 7.13271 | 7.44624 | 0.4195065 | 7.000212 | 7.504421
[8 empty] | 1045 | 1114.02 | 557.05 | 2477.7584 | 153.034 | 1255539 | 7.137921 | 7.45181 | 0.4198203 | 7.000982 | 7.505932
[8 empty] | 1046 | 1112.99 | 556.48 | 2475.22304 | 153.1346 | 1256499 | 7.142022 | 7.456194 | 0.4200673 | 7.000156 | 7.505585
[8 empty] | 1047 | 1111.87 | 555.83 | 2472.33184 | 153.242 | 1257339 | 7.146399 | 7.460873 | 0.4203309 | 6.998742 | 7.504645
[8 empty] | 1048 | 1110.6 | 555.29 | 2469.92992 | 153.3679 | 1258240 | 7.151529 | 7.466356 | 0.4206398 | 6.999869 | 7.50653
[8 empty] | 1049 | 1109.29 | 554.68 | 2467.21664 | 153.5036 | 1259225 | 7.157055 | 7.472264 | 0.4209726 | 7.000722 | 7.508174
[8 empty] | 1050 | 1108.25 | 554.11 | 2464.68128 | 153.6062 | 1260269 | 7.161233 | 7.476729 | 0.4212242 | 6.999986 | 7.507936
[8 empty] | 1051 | 1106.86 | 553.48 | 2461.87904 | 153.751 | 1261313 | 7.167126 | 7.483029 | 0.4215791 | 7.00114 | 7.509953
[8 empty] | 1052 | 1105.75 | 552.89 | 2459.25472 | 153.8677 | 1262155 | 7.171874 | 7.488105 | 0.4218651 | 7.00102 | 7.510453
[8 empty] | 1053 | 1104.72 | 552.37 | 2456.94176 | 153.9604 | 1263000 | 7.175645 | 7.492136 | 0.4220922 | 7.000268 | 7.510145
[8 empty] | 1054 | 1103.23 | 551.63 | 2453.65024 | 154.1113 | 1264083 | 7.181781 | 7.498696 | 0.4224617 | 7.000379 | 7.511079
[8 empty] | 1055 | 1101.76 | 550.89 | 2450.35872 | 154.268 | 1265042 | 7.18815 | 7.505505 | 0.4228453 | 7.000841 | 7.51242
[8 empty] | 1056 | 1100.7 | 550.3 | 2447.7344 | 154.3688 | 1265840 | 7.192245 | 7.509883 | 0.423092 | 6.99968 | 7.511719
[8 empty] | 1057 | 1099.61 | 549.83 | 2445.64384 | 154.4814 | 1266723 | 7.196819 | 7.514773 | 0.4233675 | 7.000781 | 7.513508
[8 empty] | 1058 | 1098.42 | 549.23 | 2442.97504 | 154.5967 | 1267686 | 7.201501 | 7.519779 | 0.4236495 | 7.000388 | 7.51371
[8 empty] | 1059 | 1097.04 | 548.52 | 2439.81696 | 154.736 | 1268891 | 7.207155 | 7.525825 | 0.4239901 | 7.00009 | 7.514144
[8 empty] | 1060 | 1095.58 | 547.77 | 2436.48096 | 154.8886 | 1269985 | 7.213347 | 7.532445 | 0.4243631 | 7.000104 | 7.514986
[8 empty] | 1061 | 1094.48 | 547.21 | 2433.99008 | 154.9979 | 1270843 | 7.21778 | 7.537186 | 0.4246302 | 6.999812 | 7.515265
[8 empty] | 1062 | 1093.66 | 546.84 | 2432.34432 | 155.0906 | 1271651 | 7.221539 | 7.541205 | 0.4248566 | 7.000902 | 7.516938
[8 empty] | 1063 | 1092.47 | 546.26 | 2429.76448 | 155.2081 | 1272573 | 7.226303 | 7.546299 | 0.4251436 | 7.000855 | 7.517525
[8 empty] | 1064 | 1090.87 | 545.38 | 2425.85024 | 155.3581 | 1273574 | 7.232381 | 7.552798 | 0.4255098 | 6.99899 | 7.516338
[8 empty] | 1065 | 1089.76 | 544.92 | 2423.80416 | 155.4863 | 1274574 | 7.237575 | 7.558352 | 0.4258226 | 7.001134 | 7.519337
[8 empty] | 1066 | 1088.27 | 544.18 | 2420.51264 | 155.6339 | 1275334 | 7.243551 | 7.564743 | 0.4261827 | 7.000888 | 7.519876
[8 empty] | 1067 | 1087.34 | 543.66 | 2418.19968 | 155.7248 | 1276206 | 7.247231 | 7.568678 | 0.4264044 | 6.999902 | 7.519311
[8 empty] | 1068 | 1086.02 | 543 | 2415.264 | 155.864 | 1277281 | 7.252864 | 7.574702 | 0.4267438 | 7.000135 | 7.520319
[8 empty] | 1069 | 1085.14 | 542.61 | 2413.52928 | 155.9596 | 1278163 | 7.256732 | 7.578838 | 0.4269768 | 7.001104 | 7.521882
[8 empty] | 1070 | 1083.76 | 541.89 | 2410.32672 | 156.0942 | 1279247 | 7.262175 | 7.58466 | 0.4273048 | 7.000254 | 7.521703
[8 empty] | 1071 | 1082.48 | 541.22 | 2407.34656 | 156.2333 | 1280297 | 7.267799 | 7.590674 | 0.4276436 | 7.000319 | 7.522532
[8 empty] | 1072 | 1081.23 | 540.66 | 2404.85568 | 156.3547 | 1281266 | 7.272705 | 7.595921 | 0.4279392 | 7.000686 | 7.523589
[8 empty] | 1073 | 1080.14 | 540.06 | 2402.18688 | 156.4774 | 1282109 | 7.277662 | 7.601223 | 0.4282379 | 7.000606 | 7.524175
[8 empty] | 1074 | 1079 | 539.51 | 2399.74048 | 156.5885 | 1283022 | 7.282149 | 7.606022 | 0.4285083 | 7.000439 | 7.524603
[8 empty] | 1075 | 1077.88 | 538.96 | 2397.29408 | 156.7064 | 1284097 | 7.286909 | 7.611113 | 0.4287951 | 7.000689 | 7.525517
[8 empty] | 1076 | 1076.82 | 538.43 | 2394.93664 | 156.8255 | 1284821 | 7.291716 | 7.616254 | 0.4290847 | 7.001266 | 7.52679
[8 empty] | 1077 | 1075.76 | 537.84 | 2392.31232 | 156.9274 | 1285432 | 7.295827 | 7.620652 | 0.4293325 | 6.999976 | 7.525962
[8 empty] | 1078 | 1074.48 | 537.23 | 2389.59904 | 157.0552 | 1286486 | 7.300982 | 7.626166 | 0.4296431 | 7.000039 | 7.52673
[8 empty] | 1079 | 1073.05 | 536.51 | 2386.39648 | 157.2029 | 1287609 | 7.306937 | 7.632536 | 0.430002 | 6.999902 | 7.527394
[8 empty] | 1080 | 1071.75 | 535.86 | 2383.50528 | 157.3461 | 1288530 | 7.312709 | 7.63871 | 0.4303498 | 7.000384 | 7.528698
[8 empty] | 1081 | 1070.59 | 535.29 | 2380.96992 | 157.4571 | 1289450 | 7.317181 | 7.643494 | 0.4306194 | 6.999883 | 7.528771
[8 empty] | 1082 | 1069.64 | 534.83 | 2378.92384 | 157.568 | 1290290 | 7.321648 | 7.648272 | 0.4308886 | 7.000808 | 7.530375
[8 empty] | 1083 | 1068.46 | 534.26 | 2376.38848 | 157.6868 | 1291330 | 7.326431 | 7.653389 | 0.4311769 | 7.000779 | 7.530998
[8 empty] | 1084 | 1067.24 | 533.62 | 2373.54176 | 157.8146 | 1292370 | 7.331575 | 7.658892 | 0.4314869 | 7.000386 | 7.531279
[8 empty] | 1085 | 1066.2 | 533.07 | 2371.09536 | 157.9266 | 1293210 | 7.336082 | 7.663713 | 0.4317585 | 7.000174 | 7.53167
[8 empty] | 1086 | 1064.73 | 532.36 | 2367.93728 | 158.0737 | 1294370 | 7.341999 | 7.670044 | 0.4321151 | 7.000047 | 7.532344
[8 empty] | 1087 | 1063.28 | 531.66 | 2364.82368 | 158.2299 | 1295490 | 7.348279 | 7.676763 | 0.4324937 | 7.000605 | 7.533807
[8 empty] | 1088 | 1062.5 | 531.26 | 2363.04448 | 158.3273 | 1296174 | 7.352194 | 7.680951 | 0.4327296 | 7.001427 | 7.53523
[8 empty] | 1089 | 1061.17 | 530.58 | 2360.01984 | 158.4495 | 1297098 | 7.357104 | 7.686204 | 0.4330256 | 7.000101 | 7.534479
[8 empty] | 1090 | 1059.89 | 529.98 | 2357.35104 | 158.5887 | 1297982 | 7.362695 | 7.692187 | 0.4333626 | 7.000881 | 7.53609
[8 empty] | 1091 | 1058.96 | 529.5 | 2355.216 | 158.6926 | 1298714 | 7.366867 | 7.69665 | 0.4336141 | 7.001032 | 7.536827
[8 empty] | 1092 | 1057.62 | 528.82 | 2352.19136 | 158.8185 | 1299678 | 7.371921 | 7.702058 | 0.4339187 | 6.999903 | 7.53631
[8 empty] | 1093 | 1056.36 | 528.16 | 2349.25568 | 158.961 | 1300832 | 7.377639 | 7.708176 | 0.4342634 | 7.000064 | 7.537273
[8 empty] | 1094 | 1055.1 | 527.53 | 2346.45344 | 159.0993 | 1301790 | 7.383186 | 7.714111 | 0.4345978 | 7.000347 | 7.538346
[8 empty] | 1095 | 1054.14 | 527.07 | 2344.40736 | 159.1934 | 1302749 | 7.386959 | 7.718149 | 0.4348253 | 7.000117 | 7.538621
[8 empty] | 1096 | 1052.66 | 526.35 | 2341.2048 | 159.3561 | 1303843 | 7.393481 | 7.725127 | 0.4352184 | 7.000707 | 7.540161
[8 empty] | 1097 | 1051.61 | 525.81 | 2338.80288 | 159.4711 | 1304792 | 7.398088 | 7.730058 | 0.4354962 | 7.0007 | 7.540794
[8 empty] | 1098 | 1050.54 | 525.3 | 2336.5344 | 159.5846 | 1305650 | 7.402635 | 7.734923 | 0.4357703 | 7.000991 | 7.541739
[8 empty] | 1099 | 1049.42 | 524.73 | 2333.99904 | 159.7074 | 1306493 | 7.407552 | 7.740185 | 0.4360668 | 7.001055 | 7.542492
[8 empty] | 1100 | 1048.03 | 524.02 | 2330.84096 | 159.8489 | 1307416 | 7.413215 | 7.746246 | 0.4364082 | 7.000405 | 7.542581
[8 empty] | 1101 | 1047.04 | 523.5 | 2328.528 | 159.953 | 1308339 | 7.417381 | 7.750704 | 0.4366594 | 6.999949 | 7.54267
[8 empty] | 1102 | 1045.95 | 522.93 | 2325.99264 | 160.073 | 1309182 | 7.422181 | 7.755841 | 0.4369488 | 6.999807 | 7.543188
[8 empty] | 1103 | 1044.85 | 522.4 | 2323.6352 | 160.1862 | 1309905 | 7.426708 | 7.760686 | 0.4372217 | 6.999768 | 7.543778
[8 empty] | 1104 | 1043.9 | 521.97 | 2321.72256 | 160.2888 | 1310778 | 7.430809 | 7.765075 | 0.437469 | 7.000401 | 7.545034
[8 empty] | 1105 | 1042.47 | 521.22 | 2318.38656 | 160.4388 | 1311972 | 7.436803 | 7.771491 | 0.4378305 | 6.999687 | 7.545103
[8 empty] | 1106 | 1041.23 | 520.61 | 2315.67328 | 160.5897 | 1313017 | 7.442831 | 7.777942 | 0.4381939 | 7.000894 | 7.54725
[8 empty] | 1107 | 1040.12 | 520.06 | 2313.22688 | 160.6965 | 1313818 | 7.447096 | 7.782507 | 0.4384511 | 7.00015 | 7.547046
[8 empty] | 1108 | 1039.15 | 519.55 | 2310.9584 | 160.8063 | 1314741 | 7.451479 | 7.787198 | 0.4387154 | 7.000123 | 7.547633
[8 empty] | 1109 | 1037.8 | 518.93 | 2308.20064 | 160.9535 | 1315665 | 7.457353 | 7.793486 | 0.4390696 | 7.000934 | 7.549334
[8 empty] | 1110 | 1036.75 | 518.36 | 2305.66528 | 161.0725 | 1316509 | 7.462099 | 7.798567 | 0.4393559 | 7.000652 | 7.549698
[8 empty] | 1111 | 1035.52 | 517.75 | 2302.952 | 161.198 | 1317391 | 7.467104 | 7.803924 | 0.4396577 | 7.000225 | 7.549943
[8 empty] | 1112 | 1034.36 | 517.13 | 2300.19424 | 161.3178 | 1318274 | 7.471879 | 7.809036 | 0.4399457 | 6.999296 | 7.549614
[8 empty] | 1113 | 1033.62 | 516.81 | 2298.77088 | 161.4029 | 1319076 | 7.475271 | 7.812666 | 0.4401502 | 7.00026 | 7.551134
[8 empty] | 1114 | 1032.25 | 516.1 | 2295.6128 | 161.5471 | 1320040 | 7.481015 | 7.818816 | 0.4404967 | 6.999611 | 7.551246
[8 empty] | 1115 | 1031.1 | 515.54 | 2293.12192 | 161.6809 | 1321082 | 7.486344 | 7.82452 | 0.440818 | 7.000338 | 7.552784
[8 empty] | 1116 | 1030.04 | 515 | 2290.72 | 161.7974 | 1321922 | 7.490981 | 7.829485 | 0.4410977 | 7.00025 | 7.553346
[8 empty] | 1117 | 1028.89 | 514.48 | 2288.40704 | 161.9181 | 1322793 | 7.495785 | 7.834627 | 0.4413875 | 7.000686 | 7.554499
[8 empty] | 1118 | 1027.54 | 513.79 | 2285.33792 | 162.0686 | 1323827 | 7.501772 | 7.841037 | 0.4417486 | 7.000652 | 7.555312
[8 empty] | 1119 | 1026.3 | 513.16 | 2282.53568 | 162.2021 | 1324911 | 7.50708 | 7.846721 | 0.4420688 | 7.000364 | 7.555757
[8 empty] | 1120 | 1025.17 | 512.57 | 2279.91136 | 162.3294 | 1325874 | 7.512141 | 7.852138 | 0.442374 | 7.000225 | 7.556327
[8 empty] | 1121 | 1023.98 | 511.96 | 2277.19808 | 162.456 | 1326879 | 7.517171 | 7.857525 | 0.4426774 | 6.999759 | 7.556541
[8 empty] | 1122 | 1022.68 | 511.33 | 2274.39584 | 162.5996 | 1327920 | 7.522875 | 7.863632 | 0.4430215 | 7.000063 | 7.557684
[8 empty] | 1123 | 1021.94 | 511.01 | 2272.97248 | 162.6983 | 1328800 | 7.526794 | 7.867828 | 0.4432579 | 7.001814 | 7.560134
[8 empty] | 1124 | 1020.5 | 510.18 | 2269.28064 | 162.8377 | 1329760 | 7.532328 | 7.873753 | 0.4435917 | 6.999095 | 7.557989
[8 empty] | 1125 | 1019.6 | 509.81 | 2267.63488 | 162.9439 | 1330560 | 7.536542 | 7.878265 | 0.4438459 | 7.000613 | 7.560232
[8 empty] | 1126 | 1018.49 | 509.26 | 2265.18848 | 163.0626 | 1331321 | 7.54125 | 7.883307 | 0.44413 | 7.000429 | 7.560707
[8 empty] | 1127 | 1017.27 | 508.65 | 2262.4752 | 163.2015 | 1332285 | 7.546758 | 7.889206 | 0.4444623 | 7.000663 | 7.561751
[8 empty] | 1128 | 1016.33 | 508.15 | 2260.2512 | 163.309 | 1333169 | 7.551019 | 7.893769 | 0.4447194 | 7.000453 | 7.562135
[8 empty] | 1129 | 1014.8 | 507.4 | 2256.9152 | 163.4729 | 1334252 | 7.557514 | 7.900724 | 0.4451112 | 7.000286 | 7.56289
[8 empty] | 1130 | 1013.51 | 506.8 | 2254.2464 | 163.6212 | 1335385 | 7.563388 | 7.907014 | 0.4454656 | 7.001207 | 7.56473
[8 empty] | 1131 | 1012.63 | 506.3 | 2252.0224 | 163.7214 | 1336107 | 7.567355 | 7.911263 | 0.4457049 | 7.000514 | 7.564554
[8 empty] | 1132 | 1011.59 | 505.82 | 2249.88736 | 163.8335 | 1337022 | 7.571792 | 7.916015 | 0.4459727 | 7.000829 | 7.565534
[8 empty] | 1133 | 1010.16 | 505.06 | 2246.50688 | 163.9942 | 1338071 | 7.57815 | 7.922824 | 0.4463563 | 7.00027 | 7.565849
[8 empty] | 1134 | 1009.21 | 504.61 | 2244.50528 | 164.0959 | 1339078 | 7.582173 | 7.927132 | 0.446599 | 7.000337 | 7.566503
[8 empty] | 1135 | 1007.96 | 503.92 | 2241.43616 | 164.2393 | 1339998 | 7.587843 | 7.933205 | 0.4469411 | 6.99965 | 7.566581
[8 empty] | 1136 | 1007.06 | 503.57 | 2239.87936 | 164.3427 | 1340678 | 7.59193 | 7.937582 | 0.4471877 | 7.001196 | 7.568845
[8 empty] | 1137 | 1006.04 | 502.99 | 2237.29952 | 164.4555 | 1341371 | 7.596387 | 7.942356 | 0.4474567 | 7.00012 | 7.568328
[8 empty] | 1138 | 1004.91 | 502.46 | 2234.94208 | 164.5744 | 1342364 | 7.601083 | 7.947387 | 0.4477401 | 7.000109 | 7.568998
[8 empty] | 1139 | 1003.7 | 501.85 | 2232.2288 | 164.713 | 1343508 | 7.606556 | 7.953248 | 0.4480703 | 7.000193 | 7.569885
[8 empty] | 1140 | 1002.45 | 501.23 | 2229.47104 | 164.8581 | 1344432 | 7.612283 | 7.959383 | 0.4484159 | 7.000528 | 7.571081
[8 empty] | 1141 | 1001.16 | 500.59 | 2226.62432 | 164.9974 | 1345395 | 7.617778 | 7.96527 | 0.4487476 | 7.000212 | 7.57154
[8 empty] | 1142 | 1000.1 | 500.07 | 2224.31136 | 165.1299 | 1346395 | 7.623004 | 7.970868 | 0.449063 | 7.001141 | 7.573308
[8 empty] | 1143 | 998.9 | 499.47 | 2221.64256 | 165.2549 | 1347315 | 7.627932 | 7.976147 | 0.4493604 | 7.000476 | 7.573309
[8 empty] | 1144 | 997.99 | 499.01 | 2219.59648 | 165.3635 | 1348195 | 7.632212 | 7.980732 | 0.4496187 | 7.000749 | 7.57423
[8 empty] | 1145 | 997.01 | 498.45 | 2217.1056 | 165.4655 | 1349035 | 7.636231 | 7.985037 | 0.4498612 | 6.999202 | 7.573145
[8 empty] | 1146 | 995.84 | 497.94 | 2214.83712 | 165.6026 | 1350035 | 7.64163 | 7.990822 | 0.4501871 | 7.00052 | 7.575362
[8 empty] | 1147 | 994.67 | 497.31 | 2212.03488 | 165.7337 | 1351155 | 7.646792 | 7.996352 | 0.4504987 | 6.999769 | 7.575307
[8 empty] | 1148 | 993.42 | 496.72 | 2209.41056 | 165.8781 | 1352235 | 7.652475 | 8.00244 | 0.4508417 | 7.000392 | 7.576816
[8 empty] | 1149 | 992.48 | 496.2 | 2207.0976 | 165.9944 | 1353155 | 7.65705 | 8.007342 | 0.4511179 | 7.000253 | 7.577339
[8 empty] | 1150 | 991.31 | 495.65 | 2204.6512 | 166.1206 | 1353966 | 7.662013 | 8.01266 | 0.4514174 | 7.000293 | 7.578113
[8 empty] | 1151 | 990.21 | 495.08 | 2202.11584 | 166.2376 | 1354779 | 7.666613 | 8.017588 | 0.4516951 | 6.999472 | 7.577903
[8 empty] | 1152 | 989.23 | 494.62 | 2200.06976 | 166.3602 | 1355561 | 7.671431 | 8.02275 | 0.4519859 | 7.000544 | 7.579774
[8 empty] | 1153 | 988.08 | 494.01 | 2197.35648 | 166.485 | 1356525 | 7.676334 | 8.028004 | 0.4522819 | 6.999619 | 7.579497
[8 empty] | 1154 | 987.03 | 493.55 | 2195.3104 | 166.61 | 1357670 | 7.681243 | 8.033264 | 0.4525783 | 7.000822 | 7.581526
[8 empty] | 1155 | 985.95 | 493.05 | 2193.0864 | 166.7464 | 1358632 | 7.686598 | 8.039002 | 0.4529015 | 7.002155 | 7.583762
[8 empty] | 1156 | 984.47 | 492.2 | 2189.3056 | 166.9006 | 1359503 | 7.692649 | 8.045486 | 0.4532668 | 6.999602 | 7.581894
[8 empty] | 1157 | 983.58 | 491.8 | 2187.5264 | 167.0073 | 1360376 | 7.696834 | 8.049971 | 0.4535195 | 7.0005 | 7.583489
[8 empty] | 1158 | 982.39 | 491.19 | 2184.81312 | 167.1389 | 1361310 | 7.701995 | 8.055501 | 0.4538311 | 6.999939 | 7.583647
[8 empty] | 1159 | 981.23 | 490.57 | 2182.05536 | 167.2767 | 1362404 | 7.707396 | 8.06129 | 0.4541572 | 6.999605 | 7.584089
[8 empty] | 1160 | 980.1 | 490.08 | 2179.87584 | 167.4109 | 1363367 | 7.712654 | 8.066925 | 0.4544747 | 7.000894 | 7.586269
[8 empty] | 1161 | 979.06 | 489.51 | 2177.34048 | 167.5316 | 1364089 | 7.717382 | 8.071992 | 0.4547601 | 7.000196 | 7.586218
[8 empty] | 1162 | 978.11 | 489.07 | 2175.38336 | 167.6371 | 1364972 | 7.721513 | 8.076419 | 0.4550095 | 7.000412 | 7.587068
[8 empty] | 1163 | 977.09 | 488.56 | 2173.11488 | 167.7615 | 1365936 | 7.726383 | 8.081638 | 0.4553035 | 7.000783 | 7.588199
[8 empty] | 1164 | 975.94 | 487.96 | 2170.44608 | 167.8917 | 1366838 | 7.731477 | 8.087098 | 0.4556112 | 7.000213 | 7.588343
[8 empty] | 1165 | 974.83 | 487.41 | 2167.99968 | 168.0224 | 1367861 | 7.736589 | 8.092578 | 0.4559199 | 7.000379 | 7.589289
[8 empty] | 1166 | 973.73 | 486.86 | 2165.55328 | 168.1604 | 1368825 | 7.741985 | 8.098361 | 0.4562457 | 7.000986 | 7.590756
[8 empty] | 1167 | 972.54 | 486.22 | 2162.70656 | 168.2895 | 1369668 | 7.747031 | 8.103769 | 0.4565504 | 6.999737 | 7.59016
[8 empty] | 1168 | 971.73 | 485.88 | 2161.19424 | 168.3858 | 1370360 | 7.750793 | 8.107802 | 0.4567776 | 7.000777 | 7.591853
[8 empty] | 1169 | 970.52 | 485.24 | 2158.34752 | 168.5211 | 1371293 | 7.756078 | 8.113467 | 0.4570967 | 6.999889 | 7.591685
[8 empty] | 1170 | 969.33 | 484.69 | 2155.90112 | 168.6633 | 1372458 | 7.76163 | 8.119418 | 0.457432 | 7.000713 | 7.593415
[8 empty] | 1171 | 968.01 | 483.98 | 2152.74304 | 168.8157 | 1373542 | 7.767578 | 8.125794 | 0.4577912 | 6.999841 | 7.593366
[8 empty] | 1172 | 966.96 | 483.5 | 2150.608 | 168.9415 | 1374546 | 7.772485 | 8.131055 | 0.4580876 | 7.000644 | 7.594979
[8 empty] | 1173 | 965.95 | 482.98 | 2148.29504 | 169.0639 | 1375428 | 7.777258 | 8.136172 | 0.4583759 | 7.00065 | 7.595707
[8 empty] | 1174 | 964.98 | 482.52 | 2146.24896 | 169.181 | 1376268 | 7.781823 | 8.141066 | 0.4586516 | 7.00119 | 7.596985
[8 empty] | 1175 | 963.89 | 481.92 | 2143.58016 | 169.3077 | 1377188 | 7.786761 | 8.146359 | 0.4589498 | 7.000281 | 7.596747
[8 empty] | 1176 | 962.69 | 481.34 | 2141.00032 | 169.4384 | 1378188 | 7.791852 | 8.151818 | 0.4592573 | 6.999897 | 7.597102
[8 empty] | 1177 | 961.61 | 480.86 | 2138.86528 | 169.5786 | 1379148 | 7.797312 | 8.157671 | 0.4595871 | 7.001542 | 7.599717
[8 empty] | 1178 | 960.47 | 480.26 | 2136.19648 | 169.7128 | 1380228 | 7.802536 | 8.163272 | 0.4599026 | 7.00106 | 7.599988
[8 empty] | 1179 | 959.14 | 479.47 | 2132.68256 | 169.8671 | 1381048 | 7.808539 | 8.169709 | 0.4602653 | 6.999028 | 7.598697
[8 empty] | 1180 | 958.49 | 479.29 | 2131.88192 | 169.9387 | 1381869 | 7.811324 | 8.172695 | 0.4604335 | 7.000804 | 7.60105
[8 empty] | 1181 | 957.12 | 478.52 | 2128.45696 | 170.106 | 1383005 | 7.817829 | 8.17967 | 0.4608265 | 6.999839 | 7.600994
[8 empty] | 1182 | 956.14 | 478.12 | 2126.67776 | 170.2265 | 1383953 | 7.822513 | 8.184692 | 0.4611094 | 7.001394 | 7.6034
[8 empty] | 1183 | 954.96 | 477.5 | 2123.92 | 170.3687 | 1384903 | 7.828037 | 8.190616 | 0.4614431 | 7.001054 | 7.603875
[8 empty] | 1184 | 953.79 | 476.9 | 2121.2512 | 170.5168 | 1385761 | 7.833789 | 8.196783 | 0.4617906 | 7.001356 | 7.605084
[8 empty] | 1185 | 952.86 | 476.47 | 2119.33856 | 170.6106 | 1386565 | 7.83743 | 8.200688 | 0.4620106 | 7.000806 | 7.605046
[8 empty] | 1186 | 951.89 | 475.95 | 2117.0256 | 170.7392 | 1387369 | 7.842421 | 8.20604 | 0.4623121 | 7.001064 | 7.606093
[8 empty] | 1187 | 950.85 | 475.42 | 2114.66816 | 170.855 | 1388243 | 7.846914 | 8.210858 | 0.4625835 | 7.00038 | 7.60604
[8 empty] | 1188 | 949.88 | 474.92 | 2112.44416 | 170.9669 | 1389197 | 7.851253 | 8.215512 | 0.4628458 | 6.999888 | 7.606173
[8 empty] | 1189 | 948.66 | 474.34 | 2109.86432 | 171.1179 | 1390280 | 7.857107 | 8.22179 | 0.4631994 | 7.000608 | 7.607857
[8 empty] | 1190 | 947.23 | 473.6 | 2106.5728 | 171.2865 | 1391418 | 7.863641 | 8.228797 | 0.4635942 | 7.000032 | 7.608239
[8 empty] | 1191 | 946.26 | 473.1 | 2104.3488 | 171.4155 | 1392141 | 7.868637 | 8.234156 | 0.4638961 | 7.000557 | 7.609582
[8 empty] | 1192 | 945.52 | 472.78 | 2102.92544 | 171.4926 | 1392969 | 7.871623 | 8.237358 | 0.4640765 | 7.000554 | 7.61004
[8 empty] | 1193 | 944.32 | 472.18 | 2100.25664 | 171.6437 | 1394052 | 7.877472 | 8.243631 | 0.4644299 | 7.000938 | 7.611364
[8 empty] | 1194 | 943.2 | 471.63 | 2097.81024 | 171.777 | 1395095 | 7.882629 | 8.249163 | 0.4647416 | 7.000959 | 7.612186
[8 empty] | 1195 | 942.11 | 471.04 | 2095.18592 | 171.9122 | 1395939 | 7.887859 | 8.254772 | 0.4650576 | 7.000492 | 7.61249
[8 empty] | 1196 | 941.31 | 470.7 | 2093.6736 | 172.0072 | 1396673 | 7.891532 | 8.258712 | 0.4652796 | 7.001265 | 7.613901
[8 empty] | 1197 | 940.19 | 470.1 | 2091.0048 | 172.1335 | 1397636 | 7.896414 | 8.263949 | 0.4655746 | 7.000083 | 7.613375
[8 empty] | 1198 | 939.21 | 469.61 | 2088.82528 | 172.2579 | 1398631 | 7.90122 | 8.269105 | 0.4658651 | 7.000411 | 7.61448
[8 empty] | 1199 | 938.05 | 469.02 | 2086.20096 | 172.3957 | 1399593 | 7.906543 | 8.274814 | 0.4661867 | 7.00006 | 7.614928
[8 empty] | 1200 | 936.74 | 468.37 | 2083.30976 | 172.5585 | 1400717 | 7.912828 | 8.281557 | 0.4665666 | 7.000332 | 7.616205
[8 empty] | 1201 | 935.6 | 467.83 | 2080.90784 | 172.7103 | 1401631 | 7.918685 | 8.287841 | 0.4669206 | 7.00156 | 7.618458
[8 empty] | 1202 | 934.7 | 467.35 | 2078.7728 | 172.8119 | 1402463 | 7.922605 | 8.292045 | 0.4671575 | 7.0006 | 7.618026
[8 empty] | 1203 | 933.64 | 466.79 | 2076.28192 | 172.9366 | 1403383 | 7.927413 | 8.297204 | 0.4674481 | 6.999848 | 7.617961
[8 empty] | 1204 | 932.56 | 466.31 | 2074.14688 | 173.0676 | 1404285 | 7.932463 | 8.302622 | 0.4677534 | 7.000671 | 7.619648
[8 empty] | 1205 | 931.56 | 465.77 | 2071.74496 | 173.2007 | 1405269 | 7.937592 | 8.308125 | 0.4680634 | 7.000712 | 7.620499
[8 empty] | 1206 | 930.81 | 465.36 | 2069.92128 | 173.2912 | 1405991 | 7.941078 | 8.311865 | 0.4682741 | 7.000089 | 7.620369
[8 empty] | 1207 | 929.54 | 464.78 | 2067.34144 | 173.4348 | 1406964 | 7.946607 | 8.317798 | 0.4686083 | 7.000152 | 7.621308
[8 empty] | 1208 | 928.42 | 464.22 | 2064.85056 | 173.5824 | 1408018 | 7.952289 | 8.323893 | 0.4689517 | 7.000748 | 7.622852
[8 empty] | 1209 | 927.35 | 463.67 | 2062.40416 | 173.7091 | 1408953 | 7.957163 | 8.329124 | 0.4692464 | 7.000205 | 7.62303
[8 empty] | 1210 | 926.26 | 463.11 | 2059.91328 | 173.8425 | 1410005 | 7.962294 | 8.334629 | 0.4695566 | 6.999909 | 7.623518
[8 empty] | 1211 | 925.21 | 462.57 | 2057.51136 | 173.9759 | 1410848 | 7.967423 | 8.340133 | 0.4698666 | 6.999904 | 7.624324
[8 empty] | 1212 | 924.09 | 462.06 | 2055.24288 | 174.115 | 1411630 | 7.972768 | 8.345869 | 0.4701898 | 7.000691 | 7.626028
[8 empty] | 1213 | 923.17 | 461.56 | 2053.01888 | 174.2262 | 1412534 | 7.97704 | 8.350453 | 0.4704481 | 6.999913 | 7.625859
[8 empty] | 1214 | 921.87 | 460.9 | 2050.0832 | 174.3826 | 1413617 | 7.983046 | 8.356898 | 0.4708112 | 6.999461 | 7.626319
[8 empty] | 1215 | 920.84 | 460.4 | 2047.8592 | 174.5099 | 1414738 | 7.987932 | 8.362142 | 0.4711066 | 6.999646 | 7.627298
[8 empty] | 1216 | 919.98 | 460.06 | 2046.34688 | 174.6281 | 1415578 | 7.992468 | 8.36701 | 0.4713808 | 7.001701 | 7.630259
[8 empty] | 1217 | 919.16 | 459.6 | 2044.3008 | 174.7281 | 1416319 | 7.996304 | 8.371127 | 0.4716128 | 7.000811 | 7.6299
[8 empty] | 1218 | 917.91 | 458.93 | 2041.32064 | 174.8759 | 1417223 | 8.001971 | 8.377209 | 0.4719554 | 6.999631 | 7.629518
[8 empty] | 1219 | 917.07 | 458.58 | 2039.76384 | 174.9891 | 1418106 | 8.00631 | 8.381866 | 0.4722178 | 7.001208 | 7.631929
[8 empty] | 1220 | 916.29 | 458.18 | 2037.98464 | 175.0869 | 1418868 | 8.010057 | 8.385888 | 0.4724444 | 7.001074 | 7.632383
[8 empty] | 1221 | 915.01 | 457.51 | 2035.00448 | 175.2446 | 1419832 | 8.016098 | 8.392372 | 0.4728097 | 7.000463 | 7.632684
[8 empty] | 1222 | 913.67 | 456.81 | 2031.89088 | 175.4074 | 1421076 | 8.022331 | 8.399062 | 0.4731866 | 6.999687 | 7.632837
[8 empty] | 1223 | 912.41 | 456.18 | 2029.08864 | 175.5656 | 1422171 | 8.028385 | 8.40556 | 0.4735527 | 6.999686 | 7.633808
[8 empty] | 1224 | 911.49 | 455.7 | 2026.9536 | 175.688 | 1423165 | 8.033067 | 8.410586 | 0.4738358 | 6.999789 | 7.634672
[8 empty] | 1225 | 910.54 | 455.32 | 2025.26336 | 175.8246 | 1424113 | 8.03829 | 8.416193 | 0.4741517 | 7.002288 | 7.638238
[8 empty] | 1226 | 909.56 | 454.81 | 2022.99488 | 175.928 | 1425082 | 8.042242 | 8.420435 | 0.4743907 | 7.000753 | 7.6372
[8 empty] | 1227 | 908.64 | 454.33 | 2020.85984 | 176.0538 | 1426044 | 8.047049 | 8.425596 | 0.4746814 | 7.001037 | 7.638286
[8 empty] | 1228 | 907.53 | 453.81 | 2018.54688 | 176.1926 | 1426847 | 8.052351 | 8.431287 | 0.4750021 | 7.001489 | 7.639635
[8 empty] | 1229 | 906.56 | 453.24 | 2016.01152 | 176.3131 | 1427689 | 8.056951 | 8.436226 | 0.4752804 | 7.000041 | 7.6388
[8 empty] | 1230 | 905.39 | 452.71 | 2013.65408 | 176.4535 | 1428654 | 8.06231 | 8.441979 | 0.4756045 | 7.000414 | 7.640073
[8 empty] | 1231 | 904.48 | 452.32 | 2011.91936 | 176.5788 | 1429495 | 8.06709 | 8.447112 | 0.4758936 | 7.002021 | 7.642603
[8 empty] | 1232 | 903.66 | 451.83 | 2009.73984 | 176.6831 | 1430176 | 8.071068 | 8.451382 | 0.4761342 | 7.000793 | 7.641908
[8 empty] | 1233 | 902.57 | 451.3 | 2007.3824 | 176.8112 | 1431109 | 8.075952 | 8.456626 | 0.4764296 | 7.000386 | 7.642257
[8 empty] | 1234 | 901.36 | 450.68 | 2004.62464 | 176.9654 | 1432324 | 8.081829 | 8.462936 | 0.4767851 | 7.000161 | 7.642967
[8 empty] | 1235 | 900.12 | 450.01 | 2001.64448 | 177.1273 | 1433373 | 8.087996 | 8.469557 | 0.4771582 | 6.999612 | 7.643372
[8 empty] | 1236 | 899.16 | 449.6 | 1999.8208 | 177.2469 | 1434463 | 8.092549 | 8.474447 | 0.4774336 | 7.000518 | 7.645104
[8 empty] | 1237 | 898.11 | 449.05 | 1997.3744 | 177.3967 | 1435415 | 8.098251 | 8.480569 | 0.4777785 | 7.001075 | 7.646643
[8 empty] | 1238 | 897.18 | 448.61 | 1995.41728 | 177.5093 | 1436088 | 8.102535 | 8.485169 | 0.4780377 | 7.00107 | 7.647339
[8 empty] | 1239 | 896.21 | 448.11 | 1993.19328 | 177.626 | 1436892 | 8.106973 | 8.489936 | 0.4783062 | 7.00037 | 7.647301
[8 empty] | 1240 | 895.24 | 447.67 | 1991.23616 | 177.7523 | 1437852 | 8.111775 | 8.495092 | 0.4785967 | 7.001183 | 7.648976
[8 empty] | 1241 | 894.2 | 447.08 | 1988.61184 | 177.8973 | 1438652 | 8.117285 | 8.50101 | 0.4789301 | 7.000779 | 7.649438
[8 empty] | 1242 | 893.16 | 446.58 | 1986.38784 | 178.0083 | 1439583 | 8.121502 | 8.505538 | 0.4791853 | 6.999701 | 7.648954
[8 empty] | 1243 | 892.19 | 446.13 | 1984.38624 | 178.1534 | 1440839 | 8.127012 | 8.511456 | 0.4795187 | 7.001475 | 7.651798
[8 empty] | 1244 | 890.96 | 445.45 | 1981.3616 | 178.2995 | 1441842 | 8.132558 | 8.517412 | 0.4798542 | 6.999686 | 7.650757
[8 empty] | 1245 | 890.25 | 445.11 | 1979.84928 | 178.4032 | 1442685 | 8.136493 | 8.521638 | 0.4800923 | 7.000649 | 7.652459
[8 empty] | 1246 | 888.97 | 444.52 | 1977.22496 | 178.5618 | 1443689 | 8.142508 | 8.528099 | 0.4804563 | 7.001011 | 7.653848
[8 empty] | 1247 | 887.84 | 443.95 | 1974.6896 | 178.7153 | 1444611 | 8.148328 | 8.53435 | 0.4808084 | 7.001364 | 7.655196
[8 empty] | 1248 | 887.08 | 443.58 | 1973.04384 | 178.8076 | 1445292 | 8.151826 | 8.538107 | 0.4810201 | 7.00114 | 7.65553
[8 empty] | 1249 | 886.29 | 443.14 | 1971.08672 | 178.9113 | 1445985 | 8.155755 | 8.542327 | 0.4812579 | 7.000497 | 7.655478
[8 empty] | 1250 | 885.23 | 442.62 | 1968.77376 | 179.0461 | 1446918 | 8.16086 | 8.547811 | 0.4815668 | 7.000472 | 7.656298
[8 empty] | 1251 | 883.87 | 441.89 | 1965.52672 | 179.2174 | 1448203 | 8.167345 | 8.554777 | 0.4819593 | 6.999328 | 7.656124
[8 empty] | 1252 | 882.7 | 441.32 | 1962.99136 | 179.3696 | 1449248 | 8.173103 | 8.560963 | 0.4823078 | 6.999541 | 7.657314
[8 empty] | 1253 | 881.86 | 440.91 | 1961.16768 | 179.4778 | 1450130 | 8.177196 | 8.56536 | 0.4825555 | 6.999608 | 7.658069
[8 empty] | 1254 | 880.82 | 440.33 | 1958.58784 | 179.6182 | 1451170 | 8.182504 | 8.571062 | 0.4828768 | 6.998922 | 7.658204
[8 empty] | 1255 | 879.77 | 439.86 | 1956.49728 | 179.75 | 1452090 | 8.187485 | 8.576414 | 0.4831782 | 6.99945 | 7.659614
[8 empty] | 1256 | 878.81 | 439.42 | 1954.54016 | 179.8872 | 1453050 | 8.192669 | 8.581982 | 0.483492 | 7.000775 | 7.661931
[8 empty] | 1257 | 878.02 | 439.06 | 1952.93888 | 180.0065 | 1453850 | 8.197174 | 8.586822 | 0.4837646 | 7.002281 | 7.664334
[8 empty] | 1258 | 876.85 | 438.43 | 1950.13664 | 180.1358 | 1454571 | 8.202055 | 8.592067 | 0.4840601 | 7.000078 | 7.66274
[8 empty] | 1259 | 875.84 | 437.94 | 1947.95712 | 180.2768 | 1455575 | 8.207375 | 8.597783 | 0.4843822 | 7.000808 | 7.664432
[8 empty] | 1260 | 874.86 | 437.46 | 1945.82208 | 180.4082 | 1456459 | 8.212332 | 8.603109 | 0.4846822 | 7.001105 | 7.66559
[8 empty] | 1261 | 873.89 | 436.96 | 1943.59808 | 180.5317 | 1457362 | 8.216988 | 8.608112 | 0.4849641 | 7.000592 | 7.665813
[8 empty] | 1262 | 872.71 | 436.37 | 1940.97376 | 180.6849 | 1458347 | 8.222762 | 8.614316 | 0.4853136 | 7.000427 | 7.666605
[8 empty] | 1263 | 872.06 | 436.01 | 1939.37248 | 180.7806 | 1459151 | 8.226367 | 8.61819 | 0.4855319 | 7.000454 | 7.667242
[8 empty] | 1264 | 870.87 | 435.39 | 1936.61472 | 180.9208 | 1460115 | 8.231648 | 8.623864 | 0.4858515 | 6.998995 | 7.666536
[8 empty] | 1265 | 869.91 | 434.97 | 1934.74656 | 181.0568 | 1461322 | 8.236767 | 8.629366 | 0.4861615 | 7.000485 | 7.669034
[8 empty] | 1266 | 868.82 | 434.42 | 1932.30016 | 181.2063 | 1462245 | 8.242393 | 8.635412 | 0.4865021 | 7.000691 | 7.670212
[8 empty] | 1267 | 867.85 | 433.92 | 1930.07616 | 181.3331 | 1463077 | 8.247162 | 8.640537 | 0.4867908 | 7.000315 | 7.670609
[8 empty] | 1268 | 866.85 | 433.4 | 1927.7632 | 181.4729 | 1464030 | 8.252419 | 8.646186 | 0.4871091 | 7.000393 | 7.671587
[8 empty] | 1269 | 865.66 | 432.88 | 1925.45024 | 181.6311 | 1464913 | 8.258364 | 8.652576 | 0.4874691 | 7.001575 | 7.673892
[8 empty] | 1270 | 864.78 | 432.38 | 1923.22624 | 181.7383 | 1465836 | 8.262391 | 8.656904 | 0.4877129 | 6.999979 | 7.672828
[8 empty] | 1271 | 863.94 | 431.98 | 1921.44704 | 181.8435 | 1466798 | 8.266342 | 8.661151 | 0.4879522 | 6.999872 | 7.673384
[8 empty] | 1272 | 862.84 | 431.36 | 1918.68928 | 181.9969 | 1467763 | 8.272101 | 8.66734 | 0.4883009 | 6.999108 | 7.673529
[8 empty] | 1273 | 861.88 | 430.97 | 1916.95456 | 182.1317 | 1468685 | 8.277159 | 8.672777 | 0.4886072 | 7.000938 | 7.6764
[8 empty] | 1274 | 861.08 | 430.51 | 1914.90848 | 182.2362 | 1469565 | 8.281079 | 8.67699 | 0.4888445 | 6.999789 | 7.675811
[8 empty] | 1275 | 859.91 | 429.93 | 1912.32864 | 182.3897 | 1470605 | 8.286835 | 8.683177 | 0.4891931 | 6.999644 | 7.676637
[8 empty] | 1276 | 858.82 | 429.39 | 1909.92672 | 182.5424 | 1471685 | 8.292558 | 8.689329 | 0.4895397 | 7.000087 | 7.678105
[8 empty] | 1277 | 857.83 | 428.94 | 1907.92512 | 182.6698 | 1472565 | 8.29733 | 8.69446 | 0.4898287 | 7.000456 | 7.679329
[8 empty] | 1278 | 856.78 | 428.38 | 1905.43424 | 182.8124 | 1473565 | 8.30267 | 8.7002 | 0.4901521 | 6.999939 | 7.67968
[8 empty] | 1279 | 855.75 | 427.88 | 1903.21024 | 182.9562 | 1474645 | 8.308053 | 8.705987 | 0.4904781 | 7.000462 | 7.68118
[8 empty] | 1280 | 854.99 | 427.51 | 1901.56448 | 183.0698 | 1475525 | 8.312303 | 8.710556 | 0.4907356 | 7.001277 | 7.682807
[8 empty] | 1281 | 853.93 | 426.98 | 1899.20704 | 183.2 | 1476325 | 8.317173 | 8.715792 | 0.4910305 | 7.000466 | 7.682758
[8 empty] | 1282 | 853 | 426.52 | 1897.16096 | 183.3324 | 1477285 | 8.322123 | 8.721114 | 0.4913304 | 7.000926 | 7.684118
[8 empty] | 1283 | 851.85 | 425.9 | 1894.4032 | 183.4852 | 1478325 | 8.327834 | 8.727253 | 0.4916763 | 6.999979 | 7.684068
[8 empty] | 1284 | 850.97 | 425.52 | 1892.71296 | 183.6039 | 1479165 | 8.332268 | 8.732021 | 0.4919448 | 7.000905 | 7.685852
[8 empty] | 1285 | 850.14 | 425.12 | 1890.93376 | 183.7284 | 1479916 | 8.336917 | 8.73702 | 0.4922265 | 7.001845 | 7.687692
[8 empty] | 1286 | 849 | 424.51 | 1888.22048 | 183.8717 | 1480851 | 8.342266 | 8.742771 | 0.4925505 | 7.000452 | 7.687091
[8 empty] | 1287 | 848.01 | 424.02 | 1886.04096 | 184.0093 | 1481834 | 8.3474 | 8.748292 | 0.4928615 | 7.00068 | 7.688234
[8 empty] | 1288 | 847.04 | 423.51 | 1883.77248 | 184.142 | 1482839 | 8.35235 | 8.753614 | 0.4931613 | 7.00027 | 7.688646
[8 empty] | 1289 | 845.9 | 422.95 | 1881.2816 | 184.3006 | 1484001 | 8.358262 | 8.759972 | 0.4935195 | 7.000586 | 7.690024
[8 empty] | 1290 | 844.81 | 422.36 | 1878.65728 | 184.4458 | 1484961 | 8.363673 | 8.76579 | 0.4938473 | 6.999581 | 7.689865
[8 empty] | 1291 | 844.1 | 422.05 | 1877.2784 | 184.5368 | 1485682 | 8.367062 | 8.769436 | 0.4940527 | 6.999935 | 7.690847
[8 empty] | 1292 | 843.59 | 421.82 | 1876.25536 | 184.6196 | 1486284 | 8.370146 | 8.772752 | 0.4942395 | 7.001117 | 7.692686
[8 empty] | 1293 | 842.41 | 421.2 | 1873.4976 | 184.7697 | 1487308 | 8.375733 | 8.778761 | 0.4945781 | 6.999879 | 7.692305
[8 empty] | 1294 | 841.15 | 420.59 | 1870.78432 | 184.9556 | 1488454 | 8.38265 | 8.7862 | 0.4949972 | 7.000952 | 7.694698
[8 empty] | 1295 | 840.27 | 420.15 | 1868.8272 | 185.0811 | 1489177 | 8.387317 | 8.791219 | 0.49528 | 7.001196 | 7.695787
[8 empty] | 1296 | 839.29 | 419.62 | 1866.46976 | 185.1981 | 1490140 | 8.391667 | 8.795898 | 0.4955435 | 6.999418 | 7.694597
[8 empty] | 1297 | 838.32 | 419.19 | 1864.55712 | 185.3398 | 1491224 | 8.396933 | 8.801561 | 0.4958626 | 7.000787 | 7.697031
[8 empty] | 1298 | 837.2 | 418.56 | 1861.75488 | 185.4874 | 1492267 | 8.402415 | 8.807458 | 0.4961948 | 6.999159 | 7.696208
[8 empty] | 1299 | 836.37 | 418.19 | 1860.10912 | 185.608 | 1493231 | 8.406893 | 8.812275 | 0.4964662 | 7.00024 | 7.698187
[8 empty] | 1300 | 835.29 | 417.64 | 1857.66272 | 185.7546 | 1494155 | 8.412334 | 8.818128 | 0.4967959 | 6.999864 | 7.698737
[8 empty] | 1301 | 834.42 | 417.21 | 1855.75008 | 185.8915 | 1494958 | 8.417413 | 8.823591 | 0.4971037 | 7.000904 | 7.700781
[8 empty] | 1302 | 833.58 | 416.82 | 1854.01536 | 186.0011 | 1495749 | 8.421477 | 8.827963 | 0.49735 | 7.000963 | 7.701566
[8 empty] | 1303 | 832.41 | 416.21 | 1851.30208 | 186.1591 | 1496863 | 8.427334 | 8.834264 | 0.497705 | 7.00023 | 7.7018
[8 empty] | 1304 | 831.27 | 415.65 | 1848.8112 | 186.3269 | 1497826 | 8.433551 | 8.840952 | 0.4980818 | 7.000914 | 7.703658
[8 empty] | 1305 | 830.68 | 415.35 | 1847.4768 | 186.4088 | 1498578 | 8.436584 | 8.844216 | 0.4982657 | 7.000793 | 7.704065
[8 empty] | 1306 | 829.74 | 414.9 | 1845.4752 | 186.5336 | 1499481 | 8.441205 | 8.849187 | 0.4985457 | 7.00072 | 7.70481
[8 empty] | 1307 | 828.88 | 414.43 | 1843.38464 | 186.6602 | 1500435 | 8.44589 | 8.854228 | 0.4988297 | 7.000409 | 7.705303
[8 empty] | 1308 | 827.67 | 413.82 | 1840.67136 | 186.8201 | 1501717 | 8.451806 | 8.860592 | 0.4991883 | 6.999725 | 7.705607
[8 empty] | 1309 | 826.4 | 413.21 | 1837.95808 | 187.0107 | 1502918 | 8.458853 | 8.868175 | 0.4996155 | 7.000871 | 7.708131
[8 empty] | 1310 | 825.73 | 412.87 | 1836.44576 | 187.1062 | 1503641 | 8.462383 | 8.871973 | 0.4998295 | 7.000856 | 7.708748
[8 empty] | 1311 | 825.07 | 412.5 | 1834.8 | 187.1938 | 1504304 | 8.465619 | 8.875455 | 0.5000257 | 6.999851 | 7.708222
[8 empty] | 1312 | 824.12 | 412.1 | 1833.0208 | 187.33 | 1505028 | 8.47065 | 8.880869 | 0.5003306 | 7.001255 | 7.710671
[8 empty] | 1313 | 823.12 | 411.54 | 1830.52992 | 187.4608 | 1505841 | 8.475479 | 8.886065 | 0.5006234 | 6.999604 | 7.709722
[8 empty] | 1314 | 822.12 | 411.06 | 1828.39488 | 187.6049 | 1506834 | 8.480797 | 8.891788 | 0.5009458 | 7.000102 | 7.711228
[8 empty] | 1315 | 820.99 | 410.49 | 1825.85952 | 187.7697 | 1508077 | 8.486876 | 8.89833 | 0.5013143 | 7.000299 | 7.712542
[8 empty] | 1316 | 819.83 | 409.93 | 1823.36864 | 187.9386 | 1509078 | 8.493103 | 8.905031 | 0.5016919 | 7.000897 | 7.714327
[8 empty] | 1317 | 819.07 | 409.53 | 1821.58944 | 188.0437 | 1510042 | 8.496976 | 8.909199 | 0.5019267 | 7.000381 | 7.714459
[8 empty] | 1318 | 817.92 | 408.98 | 1819.14304 | 188.2111 | 1511126 | 8.503142 | 8.915836 | 0.5023006 | 7.001035 | 7.716297
[8 empty] | 1319 | 816.83 | 408.41 | 1816.60768 | 188.3518 | 1512129 | 8.508323 | 8.921412 | 0.5026147 | 6.999727 | 7.715795
[8 empty] | 1320 | 815.97 | 407.93 | 1814.47264 | 188.4805 | 1512971 | 8.51306 | 8.92651 | 0.502902 | 6.999228 | 7.716106
[8 empty] | 1321 | 815.23 | 407.6 | 1813.0048 | 188.5933 | 1513593 | 8.51721 | 8.930977 | 0.5031536 | 7.000339 | 7.718086
[8 empty] | 1322 | 814.33 | 407.15 | 1811.0032 | 188.7098 | 1514497 | 8.521494 | 8.935588 | 0.5034134 | 6.999604 | 7.718056
[8 empty] | 1323 | 813.22 | 406.63 | 1808.69024 | 188.8786 | 1515700 | 8.527699 | 8.942268 | 0.5037897 | 7.000796 | 7.720501
[8 empty] | 1324 | 812.15 | 406.06 | 1806.15488 | 189.0266 | 1516784 | 8.533137 | 8.948121 | 0.5041195 | 6.999863 | 7.720466
[8 empty] | 1325 | 811.36 | 405.67 | 1804.42016 | 189.1505 | 1517748 | 8.537688 | 8.95302 | 0.5043955 | 7.000575 | 7.722083
[8 empty] | 1326 | 810.39 | 405.21 | 1802.37408 | 189.2871 | 1518671 | 8.542703 | 8.958419 | 0.5046996 | 7.000832 | 7.723285
[8 empty] | 1327 | 809.53 | 404.73 | 1800.23904 | 189.4089 | 1519472 | 8.547173 | 8.963231 | 0.5049707 | 6.999845 | 7.723016
[8 empty] | 1328 | 808.67 | 404.34 | 1798.50432 | 189.5315 | 1520163 | 8.55167 | 8.968073 | 0.5052435 | 7.000453 | 7.724513
[8 empty] | 1329 | 807.68 | 403.88 | 1796.45824 | 189.6685 | 1521127 | 8.556694 | 8.973481 | 0.5055482 | 7.000704 | 7.725714
[8 empty] | 1330 | 806.62 | 403.34 | 1794.05632 | 189.8312 | 1522160 | 8.562657 | 8.979902 | 0.5059099 | 7.001099 | 7.727247
[8 empty] | 1331 | 805.69 | 402.85 | 1791.8768 | 189.9722 | 1523083 | 8.567823 | 8.985463 | 0.5062233 | 7.001046 | 7.728142
[8 empty] | 1332 | 804.8 | 402.32 | 1789.51936 | 190.089 | 1523885 | 8.5721 | 8.990069 | 0.5064827 | 6.998835 | 7.72649
[8 empty] | 1333 | 803.93 | 401.95 | 1787.8736 | 190.2252 | 1524617 | 8.577086 | 8.995437 | 0.5067852 | 7.00056 | 7.729317
[8 empty] | 1334 | 803.04 | 401.54 | 1786.04992 | 190.3475 | 1525641 | 8.581561 | 9.000256 | 0.5070567 | 7.000748 | 7.730352
[8 empty] | 1335 | 801.91 | 400.93 | 1783.33664 | 190.5064 | 1526936 | 8.587373 | 9.006514 | 0.5074092 | 6.99963 | 7.730195
[8 empty] | 1336 | 800.94 | 400.45 | 1781.2016 | 190.6637 | 1527883 | 8.593124 | 9.012706 | 0.5077581 | 7.000671 | 7.732412
[8 empty] | 1337 | 800.14 | 400.06 | 1779.46688 | 190.7631 | 1528749 | 8.596756 | 9.016618 | 0.5079785 | 6.999806 | 7.732132
[8 empty] | 1338 | 799.22 | 399.62 | 1777.50976 | 190.909 | 1529751 | 8.602086 | 9.022357 | 0.5083018 | 7.000844 | 7.73427
[8 empty] | 1339 | 798.28 | 399.13 | 1775.33024 | 191.035 | 1530672 | 8.606687 | 9.027312 | 0.508581 | 6.999803 | 7.733977
[8 empty] | 1340 | 797.29 | 398.64 | 1773.15072 | 191.1959 | 1531672 | 8.612559 | 9.033636 | 0.5089373 | 7.00084 | 7.736219
[8 empty] | 1341 | 796.4 | 398.17 | 1771.06016 | 191.3126 | 1532513 | 8.616817 | 9.038222 | 0.5091956 | 6.99957 | 7.735611
[8 empty] | 1342 | 795.48 | 397.7 | 1768.9696 | 191.4466 | 1533478 | 8.621703 | 9.043485 | 0.5094921 | 6.999325 | 7.736255
[8 empty] | 1343 | 794.43 | 397.22 | 1766.83456 | 191.6093 | 1534641 | 8.627634 | 9.049872 | 0.509852 | 7.000611 | 7.738787
[8 empty] | 1344 | 793.44 | 396.72 | 1764.61056 | 191.7576 | 1535724 | 8.633037 | 9.055692 | 0.5101798 | 7.00067 | 7.739866
[8 empty] | 1345 | 792.73 | 396.4 | 1763.1872 | 191.8695 | 1536608 | 8.637112 | 9.060081 | 0.5104271 | 7.001717 | 7.74179
[8 empty] | 1346 | 791.74 | 395.89 | 1760.91872 | 192.0081 | 1537452 | 8.642158 | 9.065516 | 0.5107333 | 7.000998 | 7.741944
[8 empty] | 1347 | 790.85 | 395.41 | 1758.78368 | 192.1409 | 1538415 | 8.64699 | 9.070722 | 0.5110266 | 7.00045 | 7.742249
[8 empty] | 1348 | 789.8 | 394.9 | 1756.5152 | 192.2902 | 1539377 | 8.652421 | 9.076572 | 0.5113562 | 7.000345 | 7.743158
[8 empty] | 1349 | 788.93 | 394.48 | 1754.64704 | 192.428 | 1540300 | 8.657431 | 9.081969 | 0.5116602 | 7.001137 | 7.74498
[8 empty] | 1350 | 788.01 | 394.03 | 1752.64544 | 192.5543 | 1541385 | 8.662021 | 9.086913 | 0.5119388 | 7.000699 | 7.745364
[8 empty] | 1351 | 787.05 | 393.5 | 1750.288 | 192.7092 | 1542266 | 8.667648 | 9.092975 | 0.5122803 | 7.000538 | 7.746252
[8 empty] | 1352 | 786.2 | 393.11 | 1748.55328 | 192.8221 | 1543027 | 8.671747 | 9.097392 | 0.5125291 | 7.000345 | 7.746816
[8 empty] | 1353 | 785.33 | 392.67 | 1746.59616 | 192.9598 | 1544069 | 8.676745 | 9.102777 | 0.5128325 | 7.000736 | 7.748197
[8 empty] | 1354 | 784.42 | 392.24 | 1744.68352 | 193.0981 | 1544993 | 8.681763 | 9.108183 | 0.5131371 | 7.00133 | 7.74981
[8 empty] | 1355 | 783.63 | 391.83 | 1742.85984 | 193.2086 | 1545595 | 8.68577 | 9.112501 | 0.5133803 | 7.000611 | 7.749777
[8 empty] | 1356 | 782.7 | 391.31 | 1740.54688 | 193.3427 | 1546619 | 8.690632 | 9.117739 | 0.5136754 | 6.999326 | 7.749282
[8 empty] | 1357 | 781.52 | 390.79 | 1738.23392 | 193.5239 | 1547763 | 8.697197 | 9.124813 | 0.514074 | 7.000841 | 7.752212
[8 empty] | 1358 | 780.84 | 390.44 | 1736.67712 | 193.6299 | 1548546 | 8.701037 | 9.12895 | 0.5143071 | 7.000898 | 7.753011
[8 empty] | 1359 | 779.8 | 389.9 | 1734.2752 | 193.7783 | 1549510 | 8.706409 | 9.13474 | 0.5146332 | 7.000071 | 7.753123
[8 empty] | 1360 | 778.93 | 389.47 | 1732.36256 | 193.9193 | 1550574 | 8.711512 | 9.140238 | 0.514943 | 7.000764 | 7.75487
[8 empty] | 1361 | 778.06 | 389.03 | 1730.40544 | 194.0524 | 1551577 | 8.716326 | 9.145427 | 0.5152353 | 7.000796 | 7.75583
[8 empty] | 1362 | 777.01 | 388.5 | 1728.048 | 194.2081 | 1552582 | 8.721956 | 9.151493 | 0.5155771 | 7.000545 | 7.756634
[8 empty] | 1363 | 776.01 | 387.98 | 1725.73504 | 194.3569 | 1553583 | 8.727333 | 9.157289 | 0.5159036 | 7.000048 | 7.757119
[8 empty] | 1364 | 774.93 | 387.48 | 1723.51104 | 194.5132 | 1554543 | 8.732979 | 9.163373 | 0.5162464 | 7.000346 | 7.758538
[8 empty] | 1365 | 774.26 | 387.13 | 1721.95424 | 194.6303 | 1555303 | 8.737207 | 9.16793 | 0.5165031 | 7.001005 | 7.760085
[8 empty] | 1366 | 773.55 | 386.78 | 1720.39744 | 194.7246 | 1555974 | 8.74061 | 9.171599 | 0.5167098 | 7.000298 | 7.759959
[8 empty] | 1367 | 772.67 | 386.31 | 1718.30688 | 194.8586 | 1556908 | 8.745445 | 9.17681 | 0.5170034 | 6.999777 | 7.760318
[8 empty] | 1368 | 771.57 | 385.76 | 1715.86048 | 195.0227 | 1558133 | 8.751363 | 9.183189 | 0.5173628 | 6.999588 | 7.761256
[8 empty] | 1369 | 770.55 | 385.3 | 1713.8144 | 195.1838 | 1559356 | 8.75717 | 9.189448 | 0.5177154 | 7.00084 | 7.763771
[8 empty] | 1370 | 769.65 | 384.83 | 1711.72384 | 195.3225 | 1560441 | 8.762167 | 9.194835 | 0.5180189 | 7.000562 | 7.764436
[8 empty] | 1371 | 768.66 | 384.32 | 1709.45536 | 195.4757 | 1561525 | 8.767684 | 9.200782 | 0.5183539 | 7.000409 | 7.76534
[8 empty] | 1372 | 767.71 | 383.84 | 1707.32032 | 195.6193 | 1562609 | 8.772853 | 9.206355 | 0.5186679 | 7.000217 | 7.766135
[8 empty] | 1373 | 767 | 383.56 | 1706.07488 | 195.7367 | 1563467 | 8.777077 | 9.210908 | 0.5189244 | 7.002103 | 7.769053
[8 empty] | 1374 | 766.03 | 383.03 | 1703.71744 | 195.8781 | 1564305 | 8.782163 | 9.216391 | 0.5192333 | 7.000845 | 7.768652
[8 empty] | 1375 | 765.08 | 382.53 | 1701.49344 | 196.0208 | 1565390 | 8.787293 | 9.221922 | 0.5195449 | 7.0002 | 7.768941
[8 empty] | 1376 | 764.11 | 382.04 | 1699.31392 | 196.1633 | 1566312 | 8.792413 | 9.227443 | 0.5198559 | 6.999713 | 7.769404
[8 empty] | 1377 | 763.23 | 381.64 | 1697.53472 | 196.3197 | 1566854 | 8.79803 | 9.233499 | 0.5201971 | 7.001691 | 7.772704
[8 empty] | 1378 | 762.6 | 381.32 | 1696.11136 | 196.3998 | 1567819 | 8.800906 | 9.2366 | 0.5203718 | 7.000587 | 7.772044
[8 empty] | 1379 | 761.26 | 380.64 | 1693.08672 | 196.6065 | 1569115 | 8.808324 | 9.244598 | 0.5208224 | 7.000395 | 7.773292
[8 empty] | 1380 | 760.5 | 380.24 | 1691.30752 | 196.7256 | 1570068 | 8.812596 | 9.249205 | 0.5210819 | 7.000122 | 7.773832
[8 empty] | 1381 | 759.58 | 379.77 | 1689.21696 | 196.8684 | 1571071 | 8.817716 | 9.254725 | 0.521393 | 6.999961 | 7.774664
[8 empty] | 1382 | 758.72 | 379.37 | 1687.43776 | 197.0102 | 1572115 | 8.822797 | 9.260205 | 0.5217017 | 7.001019 | 7.776845
[8 empty] | 1383 | 757.73 | 378.85 | 1685.1248 | 197.1564 | 1573160 | 8.828034 | 9.265853 | 0.5220199 | 7.000113 | 7.776876
[8 empty] | 1384 | 756.79 | 378.4 | 1683.1232 | 197.302 | 1574003 | 8.833247 | 9.271475 | 0.5223366 | 7.000452 | 7.778287
[8 empty] | 1385 | 756.04 | 378.05 | 1681.5664 | 197.4232 | 1574827 | 8.837585 | 9.276153 | 0.5226002 | 7.001181 | 7.779958
[8 empty] | 1386 | 755.05 | 377.53 | 1679.25344 | 197.5784 | 1575971 | 8.843137 | 9.282141 | 0.5229375 | 7.000773 | 7.780609
[8 empty] | 1387 | 754.19 | 377.09 | 1677.29632 | 197.7133 | 1577016 | 8.847961 | 9.287344 | 0.5232306 | 7.000628 | 7.781409
[8 empty] | 1388 | 753.36 | 376.73 | 1675.69504 | 197.8489 | 1577817 | 8.852807 | 9.292571 | 0.5235251 | 7.002001 | 7.783903
[8 empty] | 1389 | 752.52 | 376.3 | 1673.7824 | 197.9691 | 1578598 | 8.857101 | 9.297203 | 0.5237861 | 7.001149 | 7.783813
[8 empty] | 1390 | 751.74 | 375.84 | 1671.73632 | 198.0857 | 1579381 | 8.861266 | 9.301695 | 0.5240391 | 6.999514 | 7.782829
[8 empty] | 1391 | 750.96 | 375.47 | 1670.09056 | 198.2068 | 1580345 | 8.865589 | 9.306358 | 0.5243019 | 6.999813 | 7.784027
[8 empty] | 1392 | 749.87 | 374.95 | 1667.7776 | 198.3839 | 1581549 | 8.871908 | 9.313175 | 0.5246859 | 7.000631 | 7.786204
[8 empty] | 1393 | 748.77 | 374.39 | 1665.28672 | 198.5626 | 1582552 | 8.878281 | 9.32005 | 0.5250732 | 7.000781 | 7.787651
[8 empty] | 1394 | 748 | 373.98 | 1663.46304 | 198.6825 | 1583555 | 8.882555 | 9.324661 | 0.525333 | 7.000229 | 7.787898
[8 empty] | 1395 | 747.08 | 373.54 | 1661.50592 | 198.8139 | 1584560 | 8.887237 | 9.329712 | 0.5256176 | 6.999789 | 7.788352
[8 empty] | 1396 | 746.25 | 373.12 | 1659.63776 | 198.9526 | 1585483 | 8.892177 | 9.335041 | 0.5259178 | 7.000147 | 7.789746
[8 empty] | 1397 | 745.47 | 372.74 | 1657.94752 | 199.0753 | 1586526 | 8.896546 | 9.339754 | 0.5261833 | 7.000296 | 7.790795
[8 empty] | 1398 | 744.42 | 372.2 | 1655.5456 | 199.2382 | 1587569 | 8.902342 | 9.346009 | 0.5265357 | 6.999814 | 7.791431
[8 empty] | 1399 | 743.54 | 371.74 | 1653.49952 | 199.3783 | 1588534 | 8.907326 | 9.351385 | 0.5268386 | 6.999469 | 7.792057
[8 empty] | 1400 | 742.55 | 371.28 | 1651.45344 | 199.5451 | 1589495 | 8.913255 | 9.357784 | 0.5271991 | 7.000696 | 7.794626
[8 empty] | 1401 | 741.86 | 370.99 | 1650.16352 | 199.6564 | 1590295 | 8.917211 | 9.362051 | 0.5274395 | 7.001828 | 7.79669
[8 empty] | 1402 | 741.04 | 370.5 | 1647.984 | 199.7754 | 1591116 | 8.921438 | 9.366613 | 0.5276965 | 6.999633 | 7.795106
[8 empty] | 1403 | 740.18 | 370.11 | 1646.24928 | 199.9178 | 1592181 | 8.926494 | 9.372069 | 0.5280039 | 7.000703 | 7.797329
[8 empty] | 1404 | 739.06 | 369.49 | 1643.49152 | 200.091 | 1593265 | 8.932641 | 9.378702 | 0.5283776 | 6.999235 | 7.796948
[8 empty] | 1405 | 738.29 | 369.17 | 1642.06816 | 200.2196 | 1594268 | 8.937202 | 9.383625 | 0.5286549 | 7.000792 | 7.799615
[8 empty] | 1406 | 737.38 | 368.67 | 1639.84416 | 200.3665 | 1595231 | 8.942411 | 9.389246 | 0.5289716 | 7.000011 | 7.79981
[8 empty] | 1407 | 736.4 | 368.18 | 1637.66464 | 200.5193 | 1596155 | 8.947826 | 9.395091 | 0.5293009 | 6.999755 | 7.800635
[8 empty] | 1408 | 735.66 | 367.81 | 1636.01888 | 200.6458 | 1596878 | 8.952307 | 9.399927 | 0.5295733 | 7.000211 | 7.802063
[8 empty] | 1409 | 734.7 | 367.35 | 1633.9728 | 200.7899 | 1597802 | 8.95741 | 9.405434 | 0.5298836 | 6.999987 | 7.802862
[8 empty] | 1410 | 734.01 | 366.96 | 1632.23808 | 200.911 | 1598684 | 8.961696 | 9.41006 | 0.5301442 | 6.999723 | 7.803451
[8 empty] | 1411 | 733.05 | 366.52 | 1630.28096 | 201.0692 | 1599597 | 8.967292 | 9.416101 | 0.5304846 | 7.000693 | 7.805686
[8 empty] | 1412 | 732.21 | 366.09 | 1628.36832 | 201.199 | 1600632 | 8.971882 | 9.421056 | 0.5307637 | 7.000161 | 7.806041
[8 empty] | 1413 | 731.25 | 365.67 | 1626.50016 | 201.3596 | 1601596 | 8.977559 | 9.427183 | 0.5311089 | 7.001633 | 7.808856
[8 empty] | 1414 | 730.29 | 365.14 | 1624.14272 | 201.5054 | 1602639 | 8.982709 | 9.432744 | 0.5314222 | 7.000109 | 7.808223
[8 empty] | 1415 | 729.5 | 364.76 | 1622.45248 | 201.6359 | 1603561 | 8.987318 | 9.437718 | 0.5317024 | 7.000543 | 7.809663
[8 empty] | 1416 | 728.72 | 364.38 | 1620.76224 | 201.7716 | 1604485 | 8.992107 | 9.442889 | 0.5319938 | 7.001276 | 7.811476
[8 empty] | 1417 | 727.65 | 363.84 | 1618.36032 | 201.9363 | 1605529 | 8.997918 | 9.449162 | 0.5323472 | 7.000638 | 7.811973
[8 empty] | 1418 | 726.86 | 363.39 | 1616.35872 | 202.0648 | 1606490 | 9.002449 | 9.454055 | 0.5326228 | 6.999576 | 7.811731
[8 empty] | 1419 | 726.05 | 362.99 | 1614.57952 | 202.2075 | 1607290 | 9.007479 | 9.459485 | 0.5329287 | 7.000306 | 7.813595
[8 empty] | 1420 | 725.3 | 362.66 | 1613.11168 | 202.3227 | 1608130 | 9.011538 | 9.463868 | 0.5331756 | 7.000752 | 7.81494
[8 empty] | 1421 | 724.41 | 362.18 | 1610.97664 | 202.4634 | 1608970 | 9.016493 | 9.469218 | 0.5334771 | 6.999799 | 7.814914
[8 empty] | 1422 | 723.64 | 361.83 | 1609.41984 | 202.5899 | 1609930 | 9.020946 | 9.474027 | 0.533748 | 7.00051 | 7.816639
[8 empty] | 1423 | 722.83 | 361.44 | 1607.68512 | 202.7267 | 1610930 | 9.02576 | 9.479225 | 0.5340408 | 7.001047 | 7.818249
[8 empty] | 1424 | 721.8 | 360.88 | 1605.19424 | 202.8933 | 1611890 | 9.03162 | 9.485552 | 0.5343973 | 7.000038 | 7.818353
[8 empty] | 1425 | 720.84 | 360.39 | 1603.01472 | 203.0471 | 1612930 | 9.037026 | 9.491391 | 0.5347262 | 6.999615 | 7.819018
[8 empty] | 1426 | 719.9 | 359.99 | 1601.23552 | 203.2103 | 1614050 | 9.04276 | 9.497583 | 0.5350751 | 7.001483 | 7.822313
[8 empty] | 1427 | 718.95 | 359.46 | 1598.87808 | 203.3623 | 1615010 | 9.048098 | 9.503348 | 0.5353999 | 7.000147 | 7.821948
[8 empty] | 1428 | 718.24 | 359.1 | 1597.2768 | 203.4825 | 1615731 | 9.052317 | 9.507905 | 0.5356566 | 7.000232 | 7.822934
[8 empty] | 1429 | 717.5 | 358.77 | 1595.80896 | 203.6003 | 1616544 | 9.056451 | 9.512369 | 0.5359081 | 7.000752 | 7.824391
[8 empty] | 1430 | 716.67 | 358.37 | 1594.02976 | 203.7404 | 1617599 | 9.061365 | 9.517676 | 0.5362071 | 7.001215 | 7.82595
[8 empty] | 1431 | 715.66 | 357.83 | 1591.62784 | 203.9005 | 1618684 | 9.066977 | 9.523739 | 0.5365487 | 7.000111 | 7.825906
[8 empty] | 1432 | 714.69 | 357.35 | 1589.4928 | 204.0591 | 1619807 | 9.072534 | 9.529741 | 0.5368868 | 7.000075 | 7.827048
[8 empty] | 1433 | 713.92 | 356.95 | 1587.7136 | 204.2134 | 1620672 | 9.077938 | 9.535578 | 0.5372157 | 7.001341 | 7.829614
[8 empty] | 1434 | 713.19 | 356.55 | 1585.9344 | 204.3101 | 1621379 | 9.081323 | 9.539235 | 0.5374217 | 6.999198 | 7.827939
[8 empty] | 1435 | 712.18 | 356.08 | 1583.84384 | 204.4854 | 1622502 | 9.087457 | 9.545862 | 0.537795 | 7.000306 | 7.830489
[8 empty] | 1436 | 711.27 | 355.62 | 1581.79776 | 204.6353 | 1623505 | 9.0927 | 9.551525 | 0.5381141 | 7.000099 | 7.831379
[8 empty] | 1437 | 710.59 | 355.29 | 1580.32992 | 204.7514 | 1624309 | 9.096758 | 9.55591 | 0.5383611 | 7.000448 | 7.832638
[8 empty] | 1438 | 709.64 | 354.84 | 1578.32832 | 204.9104 | 1625233 | 9.102314 | 9.561912 | 0.5386993 | 7.000952 | 7.834394
[8 empty] | 1439 | 708.96 | 354.5 | 1576.816 | 205.0275 | 1625995 | 9.106404 | 9.566331 | 0.5389482 | 7.001146 | 7.835489
[8 empty] | 1440 | 707.98 | 353.99 | 1574.54752 | 205.1718 | 1626817 | 9.111442 | 9.571774 | 0.5392549 | 6.999574 | 7.834814
[8 empty] | 1441 | 707.18 | 353.59 | 1572.76832 | 205.3265 | 1627761 | 9.11684 | 9.577607 | 0.5395835 | 7.000778 | 7.837324
[8 empty] | 1442 | 706.24 | 353.09 | 1570.54432 | 205.4752 | 1628844 | 9.122027 | 9.583211 | 0.5398992 | 6.999635 | 7.837164
[8 empty] | 1443 | 705.17 | 352.59 | 1568.32032 | 205.6621 | 1629931 | 9.128542 | 9.590251 | 0.5402958 | 7.000728 | 7.839796
[8 empty] | 1444 | 704.53 | 352.26 | 1566.85248 | 205.7778 | 1630699 | 9.132573 | 9.594607 | 0.5405413 | 7.000989 | 7.840961
[8 empty] | 1445 | 703.68 | 351.87 | 1565.11776 | 205.9094 | 1631601 | 9.137156 | 9.59956 | 0.5408203 | 7.000987 | 7.841952
[8 empty] | 1446 | 702.83 | 351.41 | 1563.07168 | 206.0529 | 1632545 | 9.142152 | 9.604959 | 0.5411244 | 7.000281 | 7.842246
[8 empty] | 1447 | 701.99 | 351.02 | 1561.33696 | 206.2 | 1633388 | 9.14727 | 9.61049 | 0.5414361 | 7.00117 | 7.844355
[8 empty] | 1448 | 701.18 | 350.61 | 1559.51328 | 206.3318 | 1634351 | 9.151854 | 9.615445 | 0.5417152 | 7.000749 | 7.844881
[8 empty] | 1449 | 700.46 | 350.25 | 1557.912 | 206.4614 | 1635194 | 9.15636 | 9.620314 | 0.5419895 | 7.001187 | 7.846354
[8 empty] | 1450 | 699.62 | 349.81 | 1555.95488 | 206.5952 | 1636118 | 9.161009 | 9.62534 | 0.5422727 | 7.000263 | 7.846334
[8 empty] | 1451 | 698.63 | 349.34 | 1553.86432 | 206.7674 | 1637362 | 9.16699 | 9.631804 | 0.5426369 | 7.000985 | 7.848451
[8 empty] | 1452 | 697.55 | 348.77 | 1551.32896 | 206.9551 | 1638453 | 9.173506 | 9.638847 | 0.5430336 | 7.000598 | 7.849445
[8 empty] | 1453 | 696.87 | 348.46 | 1549.95008 | 207.075 | 1639311 | 9.177666 | 9.643344 | 0.543287 | 7.001427 | 7.851287
[8 empty] | 1454 | 695.97 | 347.99 | 1547.85952 | 207.2186 | 1640320 | 9.182646 | 9.648727 | 0.5435903 | 7.000425 | 7.851259
[8 empty] | 1455 | 695.1 | 347.6 | 1546.1248 | 207.3867 | 1641242 | 9.188473 | 9.655026 | 0.5439451 | 7.002462 | 7.854826
[8 empty] | 1456 | 694.34 | 347.17 | 1544.21216 | 207.493 | 1642043 | 9.192156 | 9.659008 | 0.5441695 | 7.000048 | 7.852929
[8 empty] | 1457 | 693.62 | 346.81 | 1542.61088 | 207.6202 | 1643088 | 9.196561 | 9.663771 | 0.5444378 | 7.000264 | 7.854144
[8 empty] | 1458 | 692.77 | 346.37 | 1540.65376 | 207.7699 | 1644172 | 9.201744 | 9.669373 | 0.5447534 | 7.000178 | 7.855192
[8 empty] | 1459 | 691.76 | 345.9 | 1538.5632 | 207.9472 | 1645296 | 9.207878 | 9.676006 | 0.5451271 | 7.001093 | 7.857578
[8 empty] | 1460 | 690.93 | 345.44 | 1536.51712 | 208.0742 | 1646259 | 9.21227 | 9.680755 | 0.5453946 | 6.999241 | 7.856473
[8 empty] | 1461 | 690.24 | 345.16 | 1535.27168 | 208.2075 | 1646982 | 9.216878 | 9.685737 | 0.5456753 | 7.001398 | 7.859917
[8 empty] | 1462 | 689.39 | 344.69 | 1533.18112 | 208.3433 | 1647825 | 9.22157 | 9.690811 | 0.5459612 | 6.999837 | 7.859208
[8 empty] | 1463 | 688.5 | 344.23 | 1531.13504 | 208.5042 | 1648910 | 9.227127 | 9.69682 | 0.5462997 | 6.99994 | 7.860562
[8 empty] | 1464 | 687.65 | 343.83 | 1529.35584 | 208.6519 | 1649953 | 9.232226 | 9.702333 | 0.5466103 | 7.000476 | 7.8623
[8 empty] | 1465 | 686.78 | 343.42 | 1527.53216 | 208.8103 | 1650998 | 9.237691 | 9.708243 | 0.5469433 | 7.001425 | 7.864588
[8 empty] | 1466 | 685.83 | 342.94 | 1525.39712 | 208.9633 | 1652119 | 9.242967 | 9.713948 | 0.5472647 | 7.000617 | 7.864861
[8 empty] | 1467 | 685.02 | 342.54 | 1523.61792 | 209.1124 | 1653119 | 9.248106 | 9.719506 | 0.5475778 | 7.0012 | 7.866668
[8 empty] | 1468 | 684.26 | 342.12 | 1521.74976 | 209.2403 | 1653959 | 9.252512 | 9.724272 | 0.5478463 | 7.000119 | 7.866441
[8 empty] | 1469 | 683.51 | 341.77 | 1520.19296 | 209.3694 | 1654710 | 9.256958 | 9.72908 | 0.5481172 | 7.00053 | 7.867903
[8 empty] | 1470 | 682.79 | 341.35 | 1518.3248 | 209.4931 | 1655583 | 9.261216 | 9.733686 | 0.5483767 | 6.999181 | 7.867345
[8 empty] | 1471 | 681.78 | 340.91 | 1516.36768 | 209.6766 | 1656707 | 9.267529 | 9.740514 | 0.5487614 | 7.000917 | 7.87072
[8 empty] | 1472 | 680.87 | 340.44 | 1514.27712 | 209.8352 | 1657891 | 9.272983 | 9.746413 | 0.5490937 | 7.000563 | 7.871553
[8 empty] | 1473 | 680.04 | 339.98 | 1512.23104 | 209.9821 | 1658839 | 9.278031 | 9.751875 | 0.5494014 | 6.999713 | 7.87174
[8 empty] | 1474 | 679.3 | 339.66 | 1510.80768 | 210.1087 | 1659767 | 9.28238 | 9.756579 | 0.5496664 | 7.000545 | 7.873661
[8 empty] | 1475 | 678.48 | 339.22 | 1508.85056 | 210.2511 | 1660691 | 9.28727 | 9.761869 | 0.5499644 | 6.99982 | 7.873955
[8 empty] | 1476 | 677.75 | 338.9 | 1507.4272 | 210.3858 | 1661533 | 9.291893 | 9.76687 | 0.5502462 | 7.00111 | 7.876456
[8 empty] | 1477 | 676.85 | 338.4 | 1505.2032 | 210.5318 | 1662699 | 9.296902 | 9.772289 | 0.5505515 | 6.999333 | 7.875596
[8 empty] | 1478 | 675.82 | 337.92 | 1503.06816 | 210.7254 | 1663827 | 9.30354 | 9.779471 | 0.5509561 | 7.000742 | 7.878694
[8 empty] | 1479 | 675.1 | 337.51 | 1501.24448 | 210.8433 | 1664675 | 9.30758 | 9.783842 | 0.5512024 | 6.999152 | 7.877827
[8 empty] | 1480 | 674.41 | 337.23 | 1499.99904 | 210.9836 | 1665476 | 9.312386 | 9.789043 | 0.5514954 | 7.001562 | 7.881639
[8 empty] | 1481 | 673.66 | 336.88 | 1498.44224 | 211.1108 | 1666196 | 9.316742 | 9.793755 | 0.5517608 | 7.001744 | 7.882841
[8 empty] | 1482 | 672.71 | 336.33 | 1495.99584 | 211.2724 | 1667160 | 9.322272 | 9.799739 | 0.552098 | 6.999771 | 7.881887
[8 empty] | 1483 | 671.87 | 335.94 | 1494.26112 | 211.4181 | 1668204 | 9.327256 | 9.805133 | 0.5524018 | 7.000181 | 7.883494
[8 empty] | 1484 | 671.03 | 335.5 | 1492.304 | 211.5758 | 1669167 | 9.332648 | 9.810967 | 0.5527305 | 7.00024 | 7.8848
[8 empty] | 1485 | 670.07 | 335.03 | 1490.21344 | 211.7452 | 1670210 | 9.338436 | 9.817231 | 0.5530835 | 7.000343 | 7.886251
[8 empty] | 1486 | 669.37 | 334.7 | 1488.7456 | 211.8687 | 1671012 | 9.342654 | 9.821796 | 0.5533406 | 7.000673 | 7.887596
[8 empty] | 1487 | 668.64 | 334.32 | 1487.05536 | 212.0008 | 1671895 | 9.347164 | 9.826677 | 0.5536156 | 7.000452 | 7.888389
[8 empty] | 1488 | 667.68 | 333.85 | 1484.9648 | 212.1649 | 1673020 | 9.352763 | 9.832738 | 0.5539571 | 7.000206 | 7.889408
[8 empty] | 1489 | 666.95 | 333.47 | 1483.27456 | 212.3074 | 1674023 | 9.357624 | 9.837998 | 0.5542534 | 7.000571 | 7.890946
[8 empty] | 1490 | 666.09 | 333.03 | 1481.31744 | 212.4559 | 1674905 | 9.362686 | 9.843477 | 0.5545621 | 7.000015 | 7.891495
[8 empty] | 1491 | 665.44 | 332.78 | 1480.20544 | 212.5862 | 1675789 | 9.367126 | 9.848283 | 0.5548329 | 7.00238 | 7.895193
[8 empty] | 1492 | 664.7 | 332.37 | 1478.38176 | 212.7224 | 1676552 | 9.371764 | 9.853304 | 0.5551157 | 7.001715 | 7.895524
[8 empty] | 1493 | 663.86 | 331.91 | 1476.33568 | 212.8506 | 1677284 | 9.376129 | 9.858029 | 0.5553819 | 6.999516 | 7.894062
[8 empty] | 1494 | 663.07 | 331.56 | 1474.77888 | 213.0009 | 1678247 | 9.381243 | 9.863565 | 0.5556938 | 7.000917 | 7.896837
[8 empty] | 1495 | 662.13 | 331.05 | 1472.5104 | 213.1638 | 1679401 | 9.386783 | 9.869563 | 0.5560317 | 6.999664 | 7.896719
[8 empty] | 1496 | 661.2 | 330.6 | 1470.5088 | 213.3412 | 1680541 | 9.392813 | 9.876092 | 0.5563995 | 7.00051 | 7.899087
[8 empty] | 1497 | 660.4 | 330.21 | 1468.77408 | 213.4896 | 1681490 | 9.397855 | 9.88155 | 0.556707 | 7.000918 | 7.900732
[8 empty] | 1498 | 659.59 | 329.78 | 1466.86144 | 213.6296 | 1682529 | 9.402609 | 9.886697 | 0.556997 | 6.999976 | 7.900786
[8 empty] | 1499 | 658.7 | 329.34 | 1464.90432 | 213.7967 | 1683658 | 9.40828 | 9.892838 | 0.557343 | 7.000391 | 7.902591
[8 empty] | 1500 | 657.96 | 328.99 | 1463.34752 | 213.9304 | 1684606 | 9.412816 | 9.897749 | 0.5576196 | 7.000757 | 7.904073
[8 empty] | 1501 | 657.27 | 328.64 | 1461.79072 | 214.0502 | 1685575 | 9.416878 | 9.902147 | 0.5578675 | 7.000302 | 7.904519
[8 empty] | 1502 | 656.3 | 328.14 | 1459.56672 | 214.2298 | 1686738 | 9.422965 | 9.908739 | 0.5582388 | 7.000131 | 7.905766
[8 empty] | 1503 | 655.55 | 327.76 | 1457.87648 | 214.3744 | 1687621 | 9.427863 | 9.914043 | 0.5585376 | 7.000461 | 7.9073
[8 empty] | 1504 | 654.82 | 327.43 | 1456.40864 | 214.5018 | 1688475 | 9.432176 | 9.918714 | 0.5588008 | 7.000846 | 7.908759
[8 empty] | 1505 | 653.91 | 326.98 | 1454.40704 | 214.6653 | 1689530 | 9.437709 | 9.924706 | 0.5591384 | 7.000762 | 7.909978
[8 empty] | 1506 | 653.09 | 326.55 | 1452.4944 | 214.8277 | 1690574 | 9.443202 | 9.930655 | 0.5594735 | 7.001026 | 7.911586
[8 empty] | 1507 | 652.06 | 325.99 | 1450.00352 | 214.9954 | 1691336 | 9.448871 | 9.936795 | 0.5598195 | 6.998796 | 7.910417
[8 empty] | 1508 | 651.62 | 325.8 | 1449.1584 | 215.0847 | 1692078 | 9.451888 | 9.940064 | 0.5600036 | 6.999924 | 7.912413
[8 empty] | 1509 | 650.78 | 325.39 | 1447.33472 | 215.2419 | 1693222 | 9.457198 | 9.945815 | 0.5603276 | 7.000278 | 7.914084
[8 empty] | 1510 | 649.86 | 324.89 | 1445.11072 | 215.4097 | 1694387 | 9.462862 | 9.951951 | 0.5606733 | 6.9993 | 7.914334
[8 empty] | 1511 | 649.02 | 324.5 | 1443.376 | 215.5651 | 1695388 | 9.468105 | 9.95763 | 0.5609932 | 6.999953 | 7.916331
[8 empty] | 1512 | 648.46 | 324.26 | 1442.30848 | 215.6773 | 1696228 | 9.471889 | 9.961729 | 0.5612242 | 7.001315 | 7.918781
[8 empty] | 1513 | 647.66 | 323.83 | 1440.39584 | 215.8199 | 1697108 | 9.476696 | 9.966937 | 0.5615176 | 7.000338 | 7.918834
[8 empty] | 1514 | 646.81 | 323.41 | 1438.52768 | 215.9826 | 1698068 | 9.482178 | 9.972876 | 0.5618521 | 7.000736 | 7.920606
[8 empty] | 1515 | 646.05 | 323.01 | 1436.74848 | 216.1233 | 1698988 | 9.486916 | 9.978009 | 0.5621414 | 7.000272 | 7.921225
[8 empty] | 1516 | 645.16 | 322.59 | 1434.88032 | 216.283 | 1700028 | 9.492292 | 9.983833 | 0.5624695 | 7.00047 | 7.922748
[8 empty] | 1517 | 644.42 | 322.25 | 1433.368 | 216.427 | 1700908 | 9.497136 | 9.989082 | 0.5627652 | 7.001477 | 7.925062
[8 empty] | 1518 | 643.53 | 321.76 | 1431.18848 | 216.5766 | 1701820 | 9.502167 | 9.994532 | 0.5630722 | 6.999539 | 7.924089
[8 empty] | 1519 | 642.73 | 321.36 | 1429.40928 | 216.7361 | 1702852 | 9.507527 | 10.00034 | 0.5633995 | 7.00012 | 7.92605
[8 empty] | 1520 | 641.98 | 320.99 | 1427.76352 | 216.8795 | 1703815 | 9.512344 | 10.00556 | 0.5636936 | 7.000406 | 7.927546
[8 empty] | 1521 | 641.03 | 320.47 | 1425.45056 | 217.0562 | 1704818 | 9.518276 | 10.01199 | 0.5640557 | 6.999344 | 7.92779
[8 empty] | 1522 | 640.35 | 320.18 | 1424.16064 | 217.1872 | 1705621 | 9.522672 | 10.01675 | 0.5643241 | 7.000633 | 7.930323
[8 empty] | 1523 | 639.61 | 319.84 | 1422.64832 | 217.3338 | 1706525 | 9.527589 | 10.02208 | 0.5646243 | 7.001728 | 7.932767
[8 empty] | 1524 | 638.73 | 319.37 | 1420.55776 | 217.4861 | 1707547 | 9.532695 | 10.02762 | 0.5649361 | 7.000297 | 7.932397
[8 empty] | 1525 | 637.93 | 318.97 | 1418.77856 | 217.6404 | 1708587 | 9.537865 | 10.03322 | 0.5652517 | 7.000502 | 7.933898
[8 empty] | 1526 | 637.06 | 318.58 | 1417.04384 | 217.8045 | 1709627 | 9.54336 | 10.03917 | 0.5655873 | 7.001485 | 7.936363
[8 empty] | 1527 | 636.27 | 318.11 | 1414.95328 | 217.9506 | 1710547 | 9.54825 | 10.04448 | 0.5658859 | 6.999648 | 7.935486
[8 empty] | 1528 | 635.59 | 317.8 | 1413.5744 | 218.0887 | 1711387 | 9.55287 | 10.04948 | 0.5661681 | 7.000855 | 7.937993
[8 empty] | 1529 | 634.81 | 317.39 | 1411.75072 | 218.2257 | 1712388 | 9.557452 | 10.05445 | 0.5664478 | 6.999784 | 7.937911
[8 empty] | 1530 | 633.96 | 316.98 | 1409.92704 | 218.3886 | 1713513 | 9.562896 | 10.06035 | 0.5667804 | 7.000207 | 7.939738
[8 empty] | 1531 | 633.32 | 316.68 | 1408.59264 | 218.5142 | 1714315 | 9.567092 | 10.0649 | 0.5670366 | 7.000881 | 7.941542
[8 empty] | 1532 | 632.51 | 316.29 | 1406.85792 | 218.6733 | 1715257 | 9.572404 | 10.07066 | 0.5673611 | 7.001502 | 7.943565
[8 empty] | 1533 | 631.77 | 315.89 | 1405.07872 | 218.8141 | 1716281 | 9.577103 | 10.07575 | 0.5676481 | 7.000826 | 7.943967
[8 empty] | 1534 | 631.05 | 315.53 | 1403.47744 | 218.9473 | 1717035 | 9.581547 | 10.08057 | 0.5679195 | 7.000584 | 7.944799
[8 empty] | 1535 | 630.11 | 315.05 | 1401.3424 | 219.1209 | 1718089 | 9.587335 | 10.08685 | 0.5682731 | 7.000013 | 7.945594
[8 empty] | 1536 | 629.25 | 314.6 | 1399.3408 | 219.2762 | 1719312 | 9.59251 | 10.09246 | 0.5685892 | 6.999029 | 7.945769
[8 empty] | 1537 | 628.6 | 314.27 | 1397.87296 | 219.413 | 1720275 | 9.597066 | 10.0974 | 0.5688675 | 6.999628 | 7.947589
[8 empty] | 1538 | 627.82 | 313.93 | 1396.36064 | 219.5673 | 1721159 | 9.602203 | 10.10297 | 0.5691813 | 7.001011 | 7.950447
[8 empty] | 1539 | 626.86 | 313.38 | 1393.91424 | 219.7288 | 1722284 | 9.607576 | 10.1088 | 0.5695096 | 6.998114 | 7.948505
[8 empty] | 1540 | 626.09 | 313.05 | 1392.4464 | 219.908 | 1723378 | 9.613535 | 10.11526 | 0.5698737 | 7.001142 | 7.953443
[8 empty] | 1541 | 625.37 | 312.7 | 1390.8896 | 220.0378 | 1724191 | 9.617849 | 10.11994 | 0.5701373 | 7.000845 | 7.954193
[8 empty] | 1542 | 624.63 | 312.31 | 1389.15488 | 220.1743 | 1725114 | 9.622384 | 10.12485 | 0.5704143 | 7.000031 | 7.954412
[8 empty] | 1543 | 623.87 | 311.94 | 1387.50912 | 220.3282 | 1726116 | 9.627494 | 10.1304 | 0.5707266 | 7.000664 | 7.956422
[8 empty] | 1544 | 623.11 | 311.53 | 1385.68544 | 220.4741 | 1727039 | 9.632336 | 10.13565 | 0.5710225 | 6.999922 | 7.956805
[8 empty] | 1545 | 622.23 | 311.11 | 1383.81728 | 220.6431 | 1728004 | 9.637942 | 10.14173 | 0.571365 | 7.000282 | 7.958636
[8 empty] | 1546 | 621.54 | 310.78 | 1382.34944 | 220.7736 | 1728967 | 9.642268 | 10.14642 | 0.5716294 | 7.000422 | 7.959894
[8 empty] | 1547 | 620.76 | 310.37 | 1380.52576 | 220.9304 | 1730010 | 9.647464 | 10.15206 | 0.571947 | 7.000275 | 7.961047
[8 empty] | 1548 | 620.08 | 310.05 | 1379.1024 | 221.0844 | 1730772 | 9.652565 | 10.15759 | 0.5722587 | 7.001984 | 7.964291
[8 empty] | 1549 | 619.36 | 309.68 | 1377.45664 | 221.1965 | 1731635 | 9.656276 | 10.16162 | 0.5724855 | 7.000124 | 7.963122
[8 empty] | 1550 | 618.42 | 309.19 | 1375.27712 | 221.377 | 1732898 | 9.662248 | 10.1681 | 0.5728505 | 6.999503 | 7.963941
[8 empty] | 1551 | 617.71 | 308.89 | 1373.94272 | 221.5397 | 1733899 | 9.667629 | 10.17393 | 0.5731794 | 7.002137 | 7.968317
[8 empty] | 1552 | 616.89 | 308.47 | 1372.07456 | 221.6887 | 1734859 | 9.672553 | 10.17928 | 0.5734804 | 7.001247 | 7.968567
[8 empty] | 1553 | 616.11 | 308.06 | 1370.25088 | 221.843 | 1735859 | 9.677651 | 10.18481 | 0.573792 | 7.000877 | 7.969456
[8 empty] | 1554 | 615.28 | 307.63 | 1368.33824 | 221.9911 | 1736819 | 9.682541 | 10.19011 | 0.574091 | 6.999679 | 7.96935
[8 empty] | 1555 | 614.64 | 307.32 | 1366.95936 | 222.1391 | 1737619 | 9.687425 | 10.19541 | 0.5743895 | 7.001194 | 7.972334
[8 empty] | 1556 | 613.96 | 306.96 | 1365.35808 | 222.2515 | 1738531 | 9.691133 | 10.19944 | 0.5746162 | 6.999499 | 7.971361
[8 empty] | 1557 | 613.12 | 306.54 | 1363.48992 | 222.4171 | 1739604 | 9.696593 | 10.20536 | 0.57495 | 6.999505 | 7.972778
[8 empty] | 1558 | 612.41 | 306.21 | 1362.02208 | 222.5587 | 1740567 | 9.701259 | 10.21043 | 0.5752353 | 7.000163 | 7.974736
[8 empty] | 1559 | 611.64 | 305.82 | 1360.28736 | 222.7159 | 1741651 | 9.706437 | 10.21605 | 0.5755519 | 7.000343 | 7.976284
[8 empty] | 1560 | 610.66 | 305.31 | 1358.01888 | 222.9067 | 1742775 | 9.712718 | 10.22286 | 0.575936 | 6.999703 | 7.977187
[8 empty] | 1561 | 609.98 | 305.01 | 1356.68448 | 223.0467 | 1743736 | 9.717324 | 10.22786 | 0.5762176 | 7.000923 | 7.979776
[8 empty] | 1562 | 609.34 | 304.69 | 1355.26112 | 223.1797 | 1744536 | 9.721697 | 10.23261 | 0.576485 | 7.001271 | 7.981314
[8 empty] | 1563 | 608.37 | 304.2 | 1353.0816 | 223.3594 | 1745536 | 9.727603 | 10.23902 | 0.5768462 | 7.000401 | 7.981864
[8 empty] | 1564 | 607.62 | 303.8 | 1351.3024 | 223.5115 | 1746576 | 9.7326 | 10.24444 | 0.5771518 | 6.999989 | 7.982701
[8 empty] | 1565 | 606.93 | 303.48 | 1349.87904 | 223.6549 | 1747536 | 9.737308 | 10.24955 | 0.5774397 | 7.000906 | 7.98498
[8 empty] | 1566 | 606.17 | 303.1 | 1348.1888 | 223.8059 | 1748656 | 9.742263 | 10.25493 | 0.5777428 | 7.000868 | 7.986237
[8 empty] | 1567 | 605.29 | 302.66 | 1346.23168 | 223.986 | 1749656 | 9.74817 | 10.26135 | 0.578104 | 7.001112 | 7.988069
[8 empty] | 1568 | 604.73 | 302.37 | 1344.94176 | 224.108 | 1750416 | 9.752169 | 10.26569 | 0.5783486 | 7.001454 | 7.989513
[8 empty] | 1569 | 603.87 | 301.92 | 1342.94016 | 224.258 | 1751317 | 9.757083 | 10.27102 | 0.5786493 | 6.999699 | 7.988807
[8 empty] | 1570 | 603.13 | 301.56 | 1341.33888 | 224.4093 | 1752382 | 9.762038 | 10.2764 | 0.5789524 | 7.000092 | 7.990564
[8 empty] | 1571 | 602.36 | 301.19 | 1339.69312 | 224.5748 | 1753386 | 9.767455 | 10.28229 | 0.5792837 | 7.001062 | 7.993105
[8 empty] | 1572 | 601.57 | 300.79 | 1337.91392 | 224.7381 | 1754349 | 9.772797 | 10.28809 | 0.5796105 | 7.001194 | 7.994672
[8 empty] | 1573 | 600.8 | 300.43 | 1336.31264 | 224.8873 | 1755351 | 9.777675 | 10.29338 | 0.5799089 | 7.00143 | 7.996238
[8 empty] | 1574 | 599.98 | 300 | 1334.4 | 225.0545 | 1756356 | 9.783139 | 10.29932 | 0.5802432 | 7.001061 | 7.99727
[8 empty] | 1575 | 599.29 | 299.66 | 1332.88768 | 225.1908 | 1757319 | 9.78759 | 10.30415 | 0.5805156 | 7.000994 | 7.998381
[8 empty] | 1576 | 598.4 | 299.15 | 1330.6192 | 225.3566 | 1758322 | 9.793002 | 10.31003 | 0.5808467 | 6.998644 | 7.99714
[8 empty] | 1577 | 597.76 | 298.88 | 1329.41824 | 225.4923 | 1759245 | 9.79743 | 10.31484 | 0.5811176 | 7.000158 | 8.000054
[8 empty] | 1578 | 596.97 | 298.51 | 1327.77248 | 225.6621 | 1760209 | 9.802967 | 10.32085 | 0.5814564 | 7.001289 | 8.002829
[8 empty] | 1579 | 596.25 | 298.12 | 1326.03776 | 225.8081 | 1761092 | 9.807725 | 10.32602 | 0.5817476 | 7.000564 | 8.003277
[8 empty] | 1580 | 595.71 | 297.85 | 1324.8368 | 225.9117 | 1761742 | 9.8111 | 10.32969 | 0.5819542 | 7.0002 | 8.003768
[8 empty] | 1581 | 594.85 | 297.41 | 1322.87968 | 226.0806 | 1762736 | 9.8166 | 10.33566 | 0.5822907 | 6.999597 | 8.004559
[8 empty] | 1582 | 593.99 | 296.97 | 1320.92256 | 226.2608 | 1764000 | 9.822465 | 10.34203 | 0.5826496 | 6.999629 | 8.006176
[8 empty] | 1583 | 593.21 | 296.63 | 1319.41024 | 226.4213 | 1764923 | 9.827685 | 10.3477 | 0.5829691 | 7.000868 | 8.009004
[8 empty] | 1584 | 592.51 | 296.26 | 1317.76448 | 226.5656 | 1765816 | 9.832375 | 10.3528 | 0.5832562 | 7.000454 | 8.009799
[8 empty] | 1585 | 591.63 | 295.82 | 1315.80736 | 226.7434 | 1766911 | 9.838152 | 10.35907 | 0.5836098 | 7.000303 | 8.011192
[8 empty] | 1586 | 590.92 | 295.46 | 1314.20608 | 226.8956 | 1767835 | 9.843094 | 10.36444 | 0.5839123 | 7.000554 | 8.012821
[8 empty] | 1587 | 590.1 | 295.06 | 1312.42688 | 227.0604 | 1768798 | 9.848442 | 10.37025 | 0.5842397 | 7.000571 | 8.014296
[8 empty] | 1588 | 589.29 | 294.64 | 1310.55872 | 227.2224 | 1769841 | 9.853697 | 10.37596 | 0.5845614 | 6.999937 | 8.015002
[8 empty] | 1589 | 588.66 | 294.33 | 1309.17984 | 227.3567 | 1770563 | 9.858051 | 10.3807 | 0.5848279 | 7.000308 | 8.016615
[8 empty] | 1590 | 588.11 | 294.09 | 1308.11232 | 227.4821 | 1771467 | 9.862114 | 10.38511 | 0.5850767 | 7.001824 | 8.019462
[8 empty] | 1591 | 587.2 | 293.57 | 1305.79936 | 227.6522 | 1772530 | 9.867623 | 10.3911 | 0.585414 | 6.999236 | 8.018006
[8 empty] | 1592 | 586.53 | 293.25 | 1304.376 | 227.8048 | 1773410 | 9.872563 | 10.39647 | 0.5857164 | 7.000392 | 8.020685
[8 empty] | 1593 | 585.73 | 292.85 | 1302.5968 | 227.974 | 1774330 | 9.878037 | 10.40242 | 0.5860516 | 7.000582 | 8.022407
[8 empty] | 1594 | 585.01 | 292.51 | 1301.08448 | 228.1093 | 1775330 | 9.882412 | 10.40717 | 0.5863195 | 7.000242 | 8.023222
[8 empty] | 1595 | 584.35 | 292.18 | 1299.61664 | 228.2544 | 1776290 | 9.887102 | 10.41227 | 0.5866066 | 7.000696 | 8.025034
[8 empty] | 1596 | 583.58 | 291.8 | 1297.9264 | 228.4104 | 1777130 | 9.892141 | 10.41774 | 0.5869152 | 7.000567 | 8.026278
[8 empty] | 1597 | 582.89 | 291.46 | 1296.41408 | 228.5556 | 1778210 | 9.896829 | 10.42284 | 0.5872023 | 7.000764 | 8.027801
[8 empty] | 1598 | 582.04 | 291 | 1294.368 | 228.7396 | 1779347 | 9.902766 | 10.42929 | 0.5875659 | 7.000298 | 8.028911
[8 empty] | 1599 | 581.29 | 290.65 | 1292.8112 | 228.8844 | 1780250 | 9.907436 | 10.43437 | 0.5878519 | 7.000206 | 8.030102
[8 empty] | 1600 | 580.64 | 290.32 | 1291.34336 | 229.0277 | 1781300 | 9.912055 | 10.43939 | 0.5881348 | 7.000499 | 8.031723
[8 empty] | 1601 | 579.78 | 289.87 | 1289.34176 | 229.2084 | 1782483 | 9.917876 | 10.44572 | 0.5884914 | 7.000036 | 8.032813
[8 empty] | 1602 | 579.09 | 289.51 | 1287.74048 | 229.3487 | 1783567 | 9.922393 | 10.45063 | 0.5887681 | 6.999407 | 8.033352
[8 empty] | 1603 | 578.34 | 289.19 | 1286.31712 | 229.5148 | 1784697 | 9.927739 | 10.45644 | 0.5890955 | 7.001218 | 8.036925
[8 empty] | 1604 | 577.55 | 288.78 | 1284.49344 | 229.6705 | 1785691 | 9.932746 | 10.46189 | 0.5894022 | 7.00024 | 8.037204
[8 empty] | 1605 | 577 | 288.53 | 1283.38144 | 229.8007 | 1786579 | 9.936932 | 10.46644 | 0.5896587 | 7.001664 | 8.040013
[8 empty] | 1606 | 576.22 | 288.1 | 1281.4688 | 229.961 | 1787622 | 9.942082 | 10.47204 | 0.5899742 | 7.000439 | 8.040053
[8 empty] | 1607 | 575.3 | 287.65 | 1279.4672 | 230.1502 | 1788707 | 9.948158 | 10.47865 | 0.5903464 | 7.000371 | 8.041686
[8 empty] | 1608 | 574.62 | 287.28 | 1277.82144 | 230.2882 | 1789630 | 9.952587 | 10.48347 | 0.5906178 | 6.999292 | 8.041695
[8 empty] | 1609 | 574.02 | 287 | 1276.576 | 230.4271 | 1790553 | 9.957042 | 10.48831 | 0.5908908 | 7.000448 | 8.044281
[8 empty] | 1610 | 573.21 | 286.61 | 1274.84128 | 230.5982 | 1791676 | 9.962528 | 10.49428 | 0.5912269 | 7.000759 | 8.046191
[8 empty] | 1611 | 572.55 | 286.29 | 1273.41792 | 230.7494 | 1792681 | 9.967373 | 10.49955 | 0.5915238 | 7.001625 | 8.04856
[8 empty] | 1612 | 571.81 | 285.94 | 1271.86112 | 230.897 | 1793643 | 9.9721 | 10.50469 | 0.5918134 | 7.00154 | 8.049804
[8 empty] | 1613 | 571.01 | 285.51 | 1269.94848 | 231.0662 | 1794683 | 9.977516 | 10.51058 | 0.5921453 | 7.000722 | 8.050403
[8 empty] | 1614 | 570.35 | 285.17 | 1268.43616 | 231.2079 | 1795603 | 9.982049 | 10.51551 | 0.5924231 | 7.000517 | 8.05146
[8 empty] | 1615 | 569.54 | 284.76 | 1266.61248 | 231.3758 | 1796603 | 9.987418 | 10.52135 | 0.5927522 | 7.000085 | 8.052495
[8 empty] | 1616 | 568.73 | 284.37 | 1264.87776 | 231.5497 | 1797763 | 9.992975 | 10.5274 | 0.5930928 | 7.000473 | 8.054531
[8 empty] | 1617 | 567.99 | 283.98 | 1263.14304 | 231.7056 | 1798843 | 9.997954 | 10.53281 | 0.5933979 | 6.999814 | 8.055198
[8 empty] | 1618 | 567.25 | 283.66 | 1261.71968 | 231.8757 | 1799883 | 10.00338 | 10.53872 | 0.5937307 | 7.001683 | 8.058907
[8 empty] | 1619 | 566.53 | 283.3 | 1260.1184 | 232.032 | 1801003 | 10.00837 | 10.54415 | 0.5940364 | 7.001761 | 8.060431
[8 empty] | 1620 | 565.77 | 282.88 | 1258.25024 | 232.1849 | 1801963 | 10.01324 | 10.54945 | 0.5943352 | 7.000147 | 8.059977
[8 empty] | 1621 | 565.15 | 282.58 | 1256.91584 | 232.3193 | 1802923 | 10.01753 | 10.55411 | 0.5945978 | 7.000429 | 8.061537
[8 empty] | 1622 | 564.42 | 282.21 | 1255.27008 | 232.4757 | 1803963 | 10.02251 | 10.55953 | 0.5949032 | 7.000227 | 8.062744
[8 empty] | 1623 | 563.66 | 281.83 | 1253.57984 | 232.6416 | 1804923 | 10.02779 | 10.56528 | 0.595227 | 7.000308 | 8.064366
[8 empty] | 1624 | 563.07 | 281.52 | 1252.20096 | 232.7759 | 1805883 | 10.03206 | 10.56993 | 0.595489 | 7.000304 | 8.065601
[8 empty] | 1625 | 562.22 | 281.1 | 1250.3328 | 232.9575 | 1806963 | 10.03784 | 10.57621 | 0.5958431 | 7.000263 | 8.067231
[8 empty] | 1626 | 561.45 | 280.75 | 1248.776 | 233.1345 | 1808043 | 10.04346 | 10.58234 | 0.596188 | 7.001688 | 8.07051
[8 empty] | 1627 | 560.75 | 280.37 | 1247.08576 | 233.2835 | 1808887 | 10.0482 | 10.58749 | 0.5964782 | 7.000745 | 8.070804
[8 empty] | 1628 | 560.28 | 280.21 | 1246.37408 | 233.3925 | 1809610 | 10.05166 | 10.59125 | 0.5966904 | 7.002996 | 8.074409
[8 empty] | 1629 | 559.44 | 279.71 | 1244.15008 | 233.5646 | 1810664 | 10.05712 | 10.5972 | 0.5970253 | 7.000354 | 8.07296
[8 empty] | 1630 | 558.56 | 279.28 | 1242.23744 | 233.7541 | 1811798 | 10.06313 | 10.60374 | 0.5973939 | 7.00044 | 8.07482
[8 empty] | 1631 | 557.94 | 278.97 | 1240.85856 | 233.8888 | 1812719 | 10.0674 | 10.60839 | 0.5976557 | 7.00038 | 8.076005
[8 empty] | 1632 | 557.17 | 278.61 | 1239.25728 | 234.0543 | 1813679 | 10.07264 | 10.6141 | 0.5979772 | 7.000819 | 8.078053
[8 empty] | 1633 | 556.51 | 278.23 | 1237.56704 | 234.2049 | 1814719 | 10.07741 | 10.61929 | 0.5982697 | 6.999888 | 8.078384
[8 empty] | 1634 | 555.77 | 277.87 | 1235.96576 | 234.3671 | 1815799 | 10.08254 | 10.62488 | 0.5985845 | 7.000111 | 8.080156
[8 empty] | 1635 | 555.15 | 277.6 | 1234.7648 | 234.5086 | 1816839 | 10.08702 | 10.62975 | 0.598859 | 7.001406 | 8.082974
[8 empty] | 1636 | 554.42 | 277.21 | 1233.03008 | 234.6676 | 1817959 | 10.09204 | 10.63522 | 0.5991674 | 7.000665 | 8.083607
[8 empty] | 1637 | 553.52 | 276.74 | 1230.93952 | 234.857 | 1819079 | 10.09802 | 10.64174 | 0.5995344 | 6.999625 | 8.084182
[8 empty] | 1638 | 552.79 | 276.4 | 1229.4272 | 235.0202 | 1820039 | 10.10318 | 10.64735 | 0.5998505 | 7.000358 | 8.08656
[8 empty] | 1639 | 552.34 | 276.16 | 1228.35968 | 235.1336 | 1820879 | 10.10676 | 10.65124 | 0.6000701 | 7.000765 | 8.088095
[8 empty] | 1640 | 551.51 | 275.81 | 1226.80288 | 235.3121 | 1821959 | 10.11239 | 10.65738 | 0.6004155 | 7.002098 | 8.091315
[8 empty] | 1641 | 550.7 | 275.33 | 1224.66784 | 235.4909 | 1823000 | 10.11802 | 10.66351 | 0.6007613 | 7.000131 | 8.090726
[8 empty] | 1642 | 550.05 | 275.05 | 1223.4224 | 235.6427 | 1823884 | 10.1228 | 10.66872 | 0.6010547 | 7.001689 | 8.09396
[8 empty] | 1643 | 549.33 | 274.7 | 1221.8656 | 235.7954 | 1824849 | 10.12761 | 10.67396 | 0.6013498 | 7.001506 | 8.095191
[8 empty] | 1644 | 548.63 | 274.3 | 1220.0864 | 235.9463 | 1825811 | 10.13236 | 10.67913 | 0.6016412 | 6.999933 | 8.094798
[8 empty] | 1645 | 548.01 | 274 | 1218.752 | 236.0892 | 1826814 | 10.13685 | 10.68403 | 0.601917 | 7.000441 | 8.096738
[8 empty] | 1646 | 547.29 | 273.63 | 1217.10624 | 236.2439 | 1827779 | 10.14172 | 10.68932 | 0.6022155 | 6.999823 | 8.09749
[8 empty] | 1647 | 546.5 | 273.24 | 1215.37152 | 236.4158 | 1828904 | 10.14712 | 10.69521 | 0.6025469 | 6.999662 | 8.098935
[8 empty] | 1648 | 545.73 | 272.87 | 1213.72576 | 236.6004 | 1830042 | 10.15291 | 10.70152 | 0.6029027 | 7.000724 | 8.101917
[8 empty] | 1649 | 545.13 | 272.59 | 1212.48032 | 236.7394 | 1830946 | 10.15728 | 10.70628 | 0.6031704 | 7.001478 | 8.104113
[8 empty] | 1650 | 544.52 | 272.27 | 1211.05696 | 236.872 | 1831913 | 10.16144 | 10.71081 | 0.6034257 | 7.000829 | 8.104625
[8 empty] | 1651 | 543.71 | 271.85 | 1209.1888 | 237.0488 | 1833034 | 10.16698 | 10.71685 | 0.603766 | 7.00012 | 8.10549
[8 empty] | 1652 | 542.91 | 271.44 | 1207.36512 | 237.2347 | 1834194 | 10.1728 | 10.72319 | 0.6041235 | 7.00017 | 8.107323
[8 empty] | 1653 | 542.24 | 271.14 | 1206.03072 | 237.395 | 1835114 | 10.17782 | 10.72866 | 0.6044316 | 7.001581 | 8.11049
[8 empty] | 1654 | 541.72 | 270.88 | 1204.87424 | 237.5076 | 1835795 | 10.18135 | 10.7325 | 0.604648 | 7.001293 | 8.111235
[8 empty] | 1655 | 540.91 | 270.45 | 1202.9616 | 237.6788 | 1836820 | 10.1867 | 10.73834 | 0.6049768 | 6.999944 | 8.111312
[8 empty] | 1656 | 540.08 | 270.01 | 1201.00448 | 237.8654 | 1838084 | 10.19253 | 10.74469 | 0.6053349 | 6.999195 | 8.112235
[8 empty] | 1657 | 539.29 | 269.63 | 1199.31424 | 238.049 | 1839207 | 10.19827 | 10.75095 | 0.6056871 | 6.999813 | 8.114716
[8 empty] | 1658 | 538.64 | 269.32 | 1197.93536 | 238.2 | 1840170 | 10.20298 | 10.75608 | 0.6059766 | 7.000375 | 8.11682
[8 empty] | 1659 | 537.99 | 268.97 | 1196.37856 | 238.3476 | 1841175 | 10.20759 | 10.7611 | 0.6062594 | 6.999691 | 8.11745
[8 empty] | 1660 | 537.24 | 268.64 | 1194.91072 | 238.5191 | 1842218 | 10.21294 | 10.76694 | 0.6065879 | 7.000879 | 8.120482
[8 empty] | 1661 | 536.76 | 268.37 | 1193.70976 | 238.642 | 1842941 | 10.21677 | 10.77111 | 0.6068232 | 7.000849 | 8.121634
[8 empty] | 1662 | 536.11 | 268.03 | 1192.19744 | 238.771 | 1843844 | 10.22079 | 10.77549 | 0.60707 | 6.99933 | 8.121119
[8 empty] | 1663 | 535.27 | 267.61 | 1190.32928 | 238.9684 | 1845028 | 10.22694 | 10.78219 | 0.6074476 | 6.999607 | 8.123351
[8 empty] | 1664 | 534.49 | 267.22 | 1188.59456 | 239.1449 | 1846230 | 10.23243 | 10.78818 | 0.6077849 | 6.999459 | 8.12489
[8 empty] | 1665 | 533.8 | 266.91 | 1187.21568 | 239.3164 | 1847226 | 10.23776 | 10.794 | 0.6081126 | 7.001108 | 8.128469
[8 empty] | 1666 | 533.21 | 266.61 | 1185.88128 | 239.4474 | 1848265 | 10.24183 | 10.79844 | 0.6083627 | 7.000701 | 8.129269
[8 empty] | 1667 | 532.39 | 266.18 | 1183.96864 | 239.6402 | 1849349 | 10.24782 | 10.80497 | 0.6087306 | 7.000387 | 8.130781
[8 empty] | 1668 | 531.86 | 265.92 | 1182.81216 | 239.7517 | 1850271 | 10.25128 | 10.80874 | 0.6089433 | 6.999898 | 8.1313
[8 empty] | 1669 | 531.1 | 265.52 | 1181.03296 | 239.9289 | 1851391 | 10.25678 | 10.81474 | 0.6092812 | 6.999454 | 8.132513
[8 empty] | 1670 | 530.32 | 265.16 | 1179.43168 | 240.1187 | 1852471 | 10.26267 | 10.82116 | 0.6096428 | 7.000767 | 8.135892
[8 empty] | 1671 | 529.61 | 264.8 | 1177.8304 | 240.2781 | 1853511 | 10.26761 | 10.82655 | 0.6099464 | 7.000333 | 8.136947
[8 empty] | 1672 | 528.91 | 264.42 | 1176.14016 | 240.4376 | 1854391 | 10.27255 | 10.83194 | 0.61025 | 6.999362 | 8.13738
[8 empty] | 1673 | 528.29 | 264.14 | 1174.89472 | 240.5789 | 1855353 | 10.27693 | 10.83671 | 0.6105188 | 6.99999 | 8.139495
[8 empty] | 1674 | 527.53 | 263.79 | 1173.33792 | 240.7587 | 1856477 | 10.28249 | 10.84278 | 0.6108607 | 7.000942 | 8.142369
[8 empty] | 1675 | 526.88 | 263.45 | 1171.8256 | 240.9183 | 1857561 | 10.28742 | 10.84816 | 0.611164 | 7.000997 | 8.144002
[8 empty] | 1676 | 526.15 | 263.06 | 1170.09088 | 241.078 | 1858644 | 10.29236 | 10.85354 | 0.6114673 | 6.999714 | 8.144082
[8 empty] | 1677 | 525.38 | 262.67 | 1168.35616 | 241.2538 | 1859688 | 10.29779 | 10.85947 | 0.6118011 | 6.999331 | 8.145368
[8 empty] | 1678 | 524.82 | 262.42 | 1167.24416 | 241.3964 | 1860772 | 10.30219 | 10.86427 | 0.6120716 | 7.000777 | 8.148459
[8 empty] | 1679 | 524.03 | 262.04 | 1165.55392 | 241.5845 | 1861896 | 10.308 | 10.8706 | 0.6124284 | 7.001332 | 8.150964
[8 empty] | 1680 | 523.39 | 261.71 | 1164.08608 | 241.735 | 1862818 | 10.31264 | 10.87567 | 0.6127136 | 7.00107 | 8.152148
[8 empty] | 1681 | 522.75 | 261.39 | 1162.66272 | 241.8786 | 1863451 | 10.31706 | 10.8805 | 0.6129857 | 7.000671 | 8.153106
[8 empty] | 1682 | 522.23 | 261.1 | 1161.3728 | 241.9953 | 1864295 | 10.32066 | 10.88442 | 0.6132066 | 6.999536 | 8.152941
[8 empty] | 1683 | 521.43 | 260.72 | 1159.68256 | 242.1857 | 1865411 | 10.32652 | 10.89081 | 0.613567 | 7.000164 | 8.155564
[8 empty] | 1684 | 520.74 | 260.38 | 1158.17024 | 242.362 | 1866474 | 10.33194 | 10.89673 | 0.6139005 | 7.001051 | 8.15835
[8 empty] | 1685 | 519.92 | 259.97 | 1156.34656 | 242.545 | 1867678 | 10.33757 | 10.90287 | 0.6142465 | 7.000419 | 8.159437
[8 empty] | 1686 | 519.3 | 259.65 | 1154.9232 | 242.6948 | 1868678 | 10.34217 | 10.9079 | 0.6145295 | 7.000309 | 8.160802
[8 empty] | 1687 | 518.61 | 259.32 | 1153.45536 | 242.8622 | 1869675 | 10.34731 | 10.91351 | 0.6148457 | 7.000918 | 8.163183
[8 empty] | 1688 | 517.82 | 258.91 | 1151.63168 | 243.0456 | 1870808 | 10.35294 | 10.91965 | 0.6151918 | 7.000259 | 8.164249
[8 empty] | 1689 | 517.19 | 258.61 | 1150.29728 | 243.2056 | 1871666 | 10.35785 | 10.92501 | 0.6154936 | 7.001231 | 8.166984
[8 empty] | 1690 | 516.55 | 258.29 | 1148.87392 | 243.3546 | 1872675 | 10.36242 | 10.93 | 0.6157746 | 7.001026 | 8.168238
[8 empty] | 1691 | 515.85 | 257.9 | 1147.1392 | 243.5164 | 1873798 | 10.36738 | 10.93541 | 0.6160795 | 6.999635 | 8.168239
[8 empty] | 1692 | 515.08 | 257.52 | 1145.44896 | 243.7036 | 1874881 | 10.37311 | 10.94167 | 0.616432 | 6.999941 | 8.170478
[8 empty] | 1693 | 514.4 | 257.21 | 1144.07008 | 243.8634 | 1875886 | 10.378 | 10.94701 | 0.6167328 | 7.00058 | 8.172832
[8 empty] | 1694 | 513.83 | 256.95 | 1142.9136 | 244.0155 | 1876891 | 10.38265 | 10.95209 | 0.617019 | 7.002133 | 8.176178
[8 empty] | 1695 | 512.98 | 256.48 | 1140.82304 | 244.1963 | 1877934 | 10.38818 | 10.95812 | 0.617359 | 6.999577 | 8.175018
[8 empty] | 1696 | 512.43 | 256.21 | 1139.62208 | 244.3362 | 1878897 | 10.39245 | 10.96279 | 0.6176219 | 7.000142 | 8.177091
[8 empty] | 1697 | 511.82 | 255.92 | 1138.33216 | 244.4902 | 1879941 | 10.39715 | 10.96792 | 0.6179112 | 7.000951 | 8.179593
[8 empty] | 1698 | 511.03 | 255.51 | 1136.50848 | 244.6686 | 1880982 | 10.4026 | 10.97387 | 0.6182461 | 6.999847 | 8.18011
[8 empty] | 1699 | 510.38 | 255.19 | 1135.08512 | 244.8316 | 1882102 | 10.40757 | 10.9793 | 0.618552 | 7.000319 | 8.182315
[8 empty] | 1700 | 509.6 | 254.76 | 1133.17248 | 245.0262 | 1883148 | 10.4135 | 10.98578 | 0.6189169 | 6.999549 | 8.183391
[8 empty] | 1701 | 509.1 | 254.54 | 1132.19392 | 245.1483 | 1884197 | 10.41722 | 10.98984 | 0.6191458 | 7.000424 | 8.185656
[8 empty] | 1702 | 508.36 | 254.18 | 1130.59264 | 245.331 | 1885292 | 10.42278 | 10.99591 | 0.619488 | 7.000875 | 8.188043
[8 empty] | 1703 | 507.56 | 253.76 | 1128.72448 | 245.5181 | 1886331 | 10.42847 | 11.00213 | 0.6198383 | 6.999903 | 8.188815
[8 empty] | 1704 | 506.87 | 253.47 | 1127.43456 | 245.6913 | 1887369 | 10.43374 | 11.00788 | 0.6201624 | 7.001715 | 8.192703
[8 empty] | 1705 | 506.31 | 253.14 | 1125.96672 | 245.8208 | 1888183 | 10.43768 | 11.01218 | 0.6204046 | 6.999933 | 8.191943
[8 empty] | 1706 | 505.62 | 252.79 | 1124.40992 | 245.9901 | 1889268 | 10.44282 | 11.0178 | 0.6207211 | 6.999841 | 8.193567
[8 empty] | 1707 | 505.01 | 252.46 | 1122.94208 | 246.1507 | 1890217 | 10.44769 | 11.02313 | 0.6210212 | 6.999794 | 8.195159
[8 empty] | 1708 | 504.47 | 252.21 | 1121.83008 | 246.2662 | 1891004 | 10.4512 | 11.02695 | 0.6212369 | 6.999401 | 8.195884
[8 empty] | 1709 | 503.74 | 251.88 | 1120.36224 | 246.4475 | 1892087 | 10.45669 | 11.03296 | 0.6215753 | 7.000504 | 8.199038
[8 empty] | 1710 | 503.08 | 251.55 | 1118.8944 | 246.6246 | 1893091 | 10.46206 | 11.03883 | 0.6219057 | 7.001356 | 8.201857
[8 empty] | 1711 | 502.42 | 251.19 | 1117.29312 | 246.7726 | 1894056 | 10.46654 | 11.04372 | 0.6221816 | 6.99971 | 8.201454
[8 empty] | 1712 | 501.74 | 250.85 | 1115.7808 | 246.9415 | 1895018 | 10.47166 | 11.04931 | 0.6224964 | 6.999791 | 8.20329
[8 empty] | 1713 | 501.04 | 250.56 | 1114.49088 | 247.1212 | 1896138 | 10.47709 | 11.05525 | 0.622831 | 7.001865 | 8.207578
[8 empty] | 1714 | 500.38 | 250.19 | 1112.84512 | 247.2867 | 1897183 | 10.4821 | 11.06072 | 0.6231391 | 7.000887 | 8.208143
[8 empty] | 1715 | 499.84 | 249.93 | 1111.68864 | 247.4186 | 1898191 | 10.48608 | 11.06508 | 0.6233845 | 7.001072 | 8.209727
[8 empty] | 1716 | 499.02 | 249.51 | 1109.82048 | 247.6153 | 1899394 | 10.49202 | 11.07157 | 0.6237503 | 7.000428 | 8.211011
[8 empty] | 1717 | 498.26 | 249.13 | 1108.13024 | 247.8084 | 1900479 | 10.49785 | 11.07794 | 0.6241091 | 7.000683 | 8.213315
[8 empty] | 1718 | 497.55 | 248.77 | 1106.52896 | 247.9807 | 1901643 | 10.50304 | 11.08362 | 0.6244291 | 7.000306 | 8.214664
[8 empty] | 1719 | 496.84 | 248.43 | 1105.01664 | 248.1708 | 1902732 | 10.50877 | 11.08988 | 0.624782 | 7.001483 | 8.218026
[8 empty] | 1720 | 496.25 | 248.12 | 1103.63776 | 248.3008 | 1903779 | 10.51269 | 11.09416 | 0.6250231 | 7.000093 | 8.21775
[8 empty] | 1721 | 495.48 | 247.74 | 1101.94752 | 248.4991 | 1904827 | 10.51866 | 11.10069 | 0.6253908 | 7.000575 | 8.220387
[8 empty] | 1722 | 495.01 | 247.47 | 1100.74656 | 248.6032 | 1905754 | 10.52179 | 11.10411 | 0.6255837 | 6.998827 | 8.219423
[8 empty] | 1723 | 494.38 | 247.18 | 1099.45664 | 248.7661 | 1906879 | 10.52669 | 11.10947 | 0.6258855 | 6.999826 | 8.222301
[8 empty] | 1724 | 493.71 | 246.86 | 1098.03328 | 248.9464 | 1907842 | 10.53211 | 11.11539 | 0.6262193 | 7.000947 | 8.225509
[8 empty] | 1725 | 493.03 | 246.51 | 1096.47648 | 249.1055 | 1908686 | 10.53689 | 11.12062 | 0.6265137 | 7.000006 | 8.226072
[8 empty] | 1726 | 492.46 | 246.24 | 1095.27552 | 249.2583 | 1909730 | 10.54147 | 11.12563 | 0.6267963 | 7.000967 | 8.228808
[8 empty] | 1727 | 491.66 | 245.84 | 1093.49632 | 249.4557 | 1910934 | 10.54739 | 11.13211 | 0.6271611 | 7.000738 | 8.230616
[8 empty] | 1728 | 490.91 | 245.44 | 1091.71712 | 249.6447 | 1912070 | 10.55306 | 11.13831 | 0.6275102 | 7.000014 | 8.231757
[8 empty] | 1729 | 490.34 | 245.18 | 1090.56064 | 249.7976 | 1913109 | 10.55764 | 11.14332 | 0.6277925 | 7.00123 | 8.2348
[8 empty] | 1730 | 489.66 | 244.81 | 1088.91488 | 249.9633 | 1914057 | 10.5626 | 11.14874 | 0.6280982 | 7.000014 | 8.235122
[8 empty] | 1731 | 489.09 | 244.55 | 1087.7584 | 250.1044 | 1915025 | 10.56683 | 11.15336 | 0.6283585 | 7.000542 | 8.237236
[8 empty] | 1732 | 488.45 | 244.23 | 1086.33504 | 250.2666 | 1916028 | 10.57168 | 11.15867 | 0.6286574 | 7.000532 | 8.238943
[8 empty] | 1733 | 487.69 | 243.85 | 1084.6448 | 250.4624 | 1917232 | 10.57753 | 11.16507 | 0.6290181 | 7.000683 | 8.241199
[8 empty] | 1734 | 486.87 | 243.45 | 1082.8656 | 250.6665 | 1918447 | 10.58363 | 11.17174 | 0.6293939 | 7.000709 | 8.243398
[8 empty] | 1735 | 486.28 | 243.13 | 1081.44224 | 250.8127 | 1919396 | 10.58799 | 11.17652 | 0.6296629 | 6.999751 | 8.243826
[8 empty] | 1736 | 485.57 | 242.75 | 1079.752 | 250.9983 | 1920435 | 10.59353 | 11.18257 | 0.6300042 | 6.999273 | 8.24524
[8 empty] | 1737 | 484.97 | 242.49 | 1078.59552 | 251.1531 | 1921564 | 10.59814 | 11.18762 | 0.6302887 | 7.000503 | 8.248341
[8 empty] | 1738 | 484.33 | 242.15 | 1077.0832 | 251.3242 | 1922513 | 10.60324 | 11.1932 | 0.630603 | 7.000331 | 8.249967
[8 empty] | 1739 | 483.8 | 241.9 | 1075.9712 | 251.4546 | 1923315 | 10.60712 | 11.19745 | 0.6308424 | 7.000454 | 8.251507
[8 empty] | 1740 | 483.17 | 241.57 | 1074.50336 | 251.6149 | 1924238 | 10.61189 | 11.20267 | 0.6311366 | 6.999937 | 8.252614
[8 empty] | 1741 | 482.48 | 241.23 | 1072.99104 | 251.7826 | 1925402 | 10.61688 | 11.20813 | 0.6314442 | 6.999532 | 8.253935
[8 empty] | 1742 | 481.68 | 240.84 | 1071.25632 | 251.9988 | 1926582 | 10.62331 | 11.21517 | 0.6318404 | 7.000393 | 8.257273
[8 empty] | 1743 | 481.09 | 240.52 | 1069.83296 | 252.1497 | 1927621 | 10.62779 | 11.22007 | 0.6321169 | 6.99959 | 8.25795
[8 empty] | 1744 | 480.42 | 240.18 | 1068.32064 | 252.3165 | 1928615 | 10.63274 | 11.2255 | 0.6324223 | 6.999088 | 8.259153
[8 empty] | 1745 | 479.86 | 239.92 | 1067.16416 | 252.4757 | 1929564 | 10.63747 | 11.23067 | 0.6327136 | 7.000476 | 8.262509
[8 empty] | 1746 | 479.26 | 239.61 | 1065.78528 | 252.6255 | 1930467 | 10.64191 | 11.23553 | 0.6329876 | 6.999865 | 8.263405
[8 empty] | 1747 | 478.59 | 239.29 | 1064.36192 | 252.7985 | 1931515 | 10.64704 | 11.24114 | 0.6333038 | 7.000255 | 8.265736
[8 empty] | 1748 | 478 | 239.03 | 1063.20544 | 252.9684 | 1932564 | 10.65207 | 11.24665 | 0.6336142 | 7.002214 | 8.26989
[8 empty] | 1749 | 477.3 | 238.65 | 1061.5152 | 253.1369 | 1933651 | 10.65706 | 11.25211 | 0.6339219 | 7.000566 | 8.26977
[8 empty] | 1750 | 476.51 | 238.26 | 1059.78048 | 253.3412 | 1934737 | 10.6631 | 11.25873 | 0.6342947 | 7.00062 | 8.272054
[8 empty] | 1751 | 475.95 | 237.96 | 1058.44608 | 253.4707 | 1935865 | 10.66693 | 11.26292 | 0.6345309 | 6.999091 | 8.271655
[8 empty] | 1752 | 475.16 | 237.57 | 1056.71136 | 253.694 | 1937130 | 10.67353 | 11.27015 | 0.6349379 | 7.000178 | 8.275372
[8 empty] | 1753 | 474.57 | 237.31 | 1055.55488 | 253.8608 | 1938169 | 10.67845 | 11.27554 | 0.6352417 | 7.001901 | 8.279228
[8 empty] | 1754 | 473.9 | 236.94 | 1053.90912 | 254.0327 | 1939072 | 10.68352 | 11.2811 | 0.6355547 | 7.000651 | 8.279628
[8 empty] | 1755 | 473.31 | 236.66 | 1052.66368 | 254.1697 | 1940122 | 10.68756 | 11.28552 | 0.635804 | 7.000082 | 8.280454
[8 empty] | 1756 | 472.71 | 236.36 | 1051.32928 | 254.3387 | 1941171 | 10.69255 | 11.29098 | 0.6361113 | 7.00071 | 8.283048
[8 empty] | 1757 | 472.03 | 236.02 | 1049.81696 | 254.5175 | 1942299 | 10.69781 | 11.29674 | 0.6364363 | 7.000691 | 8.284986
[8 empty] | 1758 | 471.33 | 235.67 | 1048.26016 | 254.708 | 1943473 | 10.70342 | 11.30289 | 0.6367824 | 7.001017 | 8.287464
[8 empty] | 1759 | 470.67 | 235.36 | 1046.88128 | 254.8772 | 1944377 | 10.7084 | 11.30834 | 0.6370895 | 7.001317 | 8.289681
[8 empty] | 1760 | 470.11 | 235.03 | 1045.41344 | 255.0189 | 1945370 | 10.71256 | 11.3129 | 0.6373466 | 6.999462 | 8.289045
[8 empty] | 1761 | 469.43 | 234.73 | 1044.07904 | 255.2012 | 1946409 | 10.71792 | 11.31877 | 0.6376773 | 7.00077 | 8.292604
[8 empty] | 1762 | 468.9 | 234.48 | 1042.96704 | 255.3474 | 1947358 | 10.72221 | 11.32347 | 0.6379422 | 7.001529 | 8.295118
[8 empty] | 1763 | 468.28 | 234.13 | 1041.41024 | 255.5102 | 1948397 | 10.72699 | 11.32871 | 0.6382372 | 7.000222 | 8.295369
[8 empty] | 1764 | 467.54 | 233.79 | 1039.89792 | 255.7039 | 1949572 | 10.73267 | 11.33493 | 0.6385879 | 7.000934 | 8.298358
[8 empty] | 1765 | 466.96 | 233.48 | 1038.51904 | 255.8745 | 1950610 | 10.73767 | 11.34041 | 0.6388966 | 7.001231 | 8.300602
[8 empty] | 1766 | 466.31 | 233.16 | 1037.09568 | 256.0297 | 1951694 | 10.74222 | 11.3454 | 0.6391773 | 7.000349 | 8.30128
[8 empty] | 1767 | 465.72 | 232.86 | 1035.76128 | 256.1966 | 1952734 | 10.7471 | 11.35075 | 0.6394789 | 7.000712 | 8.303566
[8 empty] | 1768 | 465.05 | 232.54 | 1034.33792 | 256.3726 | 1953863 | 10.75225 | 11.35639 | 0.6397969 | 7.00097 | 8.305832
[8 empty] | 1769 | 464.43 | 232.26 | 1033.09248 | 256.5756 | 1954767 | 10.75819 | 11.3629 | 0.6401634 | 7.003936 | 8.311617
[8 empty] | 1770 | 463.97 | 231.98 | 1031.84704 | 256.6581 | 1955510 | 10.7606 | 11.36554 | 0.6403122 | 7.000124 | 8.308013
[8 empty] | 1771 | 463.19 | 231.6 | 1030.1568 | 256.8717 | 1956714 | 10.76683 | 11.37238 | 0.6406975 | 7.000639 | 8.311013
[8 empty] | 1772 | 462.44 | 231.2 | 1028.3776 | 257.067 | 1957852 | 10.77253 | 11.37863 | 0.6410495 | 6.999501 | 8.311849
[8 empty] | 1773 | 461.86 | 230.94 | 1027.22112 | 257.235 | 1958846 | 10.77743 | 11.384 | 0.6413521 | 7.001054 | 8.315576
[8 empty] | 1774 | 461.21 | 230.61 | 1025.75328 | 257.4098 | 1960020 | 10.78253 | 11.38959 | 0.6416668 | 7.000853 | 8.3173
[8 empty] | 1775 | 460.53 | 230.27 | 1024.24096 | 257.5981 | 1961240 | 10.78801 | 11.3956 | 0.6420056 | 7.001089 | 8.3197
[8 empty] | 1776 | 459.84 | 229.92 | 1022.68416 | 257.7833 | 1962189 | 10.7934 | 11.40151 | 0.6423386 | 7.000831 | 8.321479
[8 empty] | 1777 | 459.38 | 229.69 | 1021.66112 | 257.9025 | 1963158 | 10.79687 | 11.40531 | 0.6425528 | 7.000511 | 8.322443
[8 empty] | 1778 | 458.61 | 229.33 | 1020.05984 | 258.1039 | 1964441 | 10.80273 | 11.41173 | 0.6429145 | 7.000826 | 8.325092
[8 empty] | 1779 | 457.93 | 228.96 | 1018.41408 | 258.3154 | 1965476 | 10.80887 | 11.41847 | 0.6432942 | 7.001383 | 8.328147
[8 empty] | 1780 | 457.47 | 228.73 | 1017.39104 | 258.42 | 1966396 | 10.81191 | 11.4218 | 0.6434818 | 7.000212 | 8.327939
[8 empty] | 1781 | 456.8 | 228.4 | 1015.9232 | 258.6094 | 1967519 | 10.8174 | 11.42783 | 0.6438214 | 7.000723 | 8.330696
[8 empty] | 1782 | 456.2 | 228.11 | 1014.63328 | 258.7784 | 1968480 | 10.82231 | 11.43321 | 0.6441243 | 7.001303 | 8.333305
[8 empty] | 1783 | 455.5 | 227.76 | 1013.07648 | 258.9503 | 1969520 | 10.82729 | 11.43867 | 0.6444322 | 7.000188 | 8.333933
[8 empty] | 1784 | 454.93 | 227.5 | 1011.92 | 259.1314 | 1970680 | 10.83253 | 11.44443 | 0.6447563 | 7.002341 | 8.33856
[8 empty] | 1785 | 454.22 | 227.11 | 1010.18528 | 259.3091 | 1971760 | 10.83768 | 11.45007 | 0.6450742 | 7.000286 | 8.33814
[8 empty] | 1786 | 453.65 | 226.84 | 1008.98432 | 259.4734 | 1972760 | 10.84243 | 11.45528 | 0.645368 | 7.001164 | 8.341062
[8 empty] | 1787 | 452.96 | 226.46 | 1007.29408 | 259.6515 | 1973880 | 10.84758 | 11.46093 | 0.6456862 | 6.999403 | 8.341002
[8 empty] | 1788 | 452.25 | 226.13 | 1005.82624 | 259.8479 | 1975061 | 10.85325 | 11.46716 | 0.6460369 | 7.000194 | 8.344195
[8 empty] | 1789 | 451.67 | 225.83 | 1004.49184 | 260.0132 | 1976100 | 10.85802 | 11.47239 | 0.6463319 | 7.000158 | 8.346047
[8 empty] | 1790 | 451.16 | 225.59 | 1003.42432 | 260.167 | 1977094 | 10.86246 | 11.47726 | 0.6466063 | 7.001326 | 8.349207
[8 empty] | 1791 | 450.46 | 225.22 | 1001.77856 | 260.3544 | 1978178 | 10.86786 | 11.48319 | 0.6469404 | 7.000326 | 8.350171
[8 empty] | 1792 | 449.78 | 224.88 | 1000.26624 | 260.5325 | 1979262 | 10.873 | 11.48882 | 0.6472577 | 6.999719 | 8.3515
[8 empty] | 1793 | 449.33 | 224.68 | 999.37664 | 260.6727 | 1980256 | 10.87703 | 11.49325 | 0.6475073 | 7.001337 | 8.355048
[8 empty] | 1794 | 448.67 | 224.32 | 997.77536 | 260.8519 | 1981251 | 10.88219 | 11.49892 | 0.6478262 | 7.00014 | 8.35569
[8 empty] | 1795 | 448.01 | 224 | 996.352 | 261.0332 | 1982425 | 10.88741 | 11.50464 | 0.6481487 | 7.000291 | 8.357968
[8 empty] | 1796 | 447.33 | 223.64 | 994.75072 | 261.2153 | 1983554 | 10.89264 | 11.51039 | 0.6484724 | 6.999219 | 8.358798
[8 empty] | 1797 | 446.72 | 223.34 | 993.41632 | 261.3904 | 1984593 | 10.89767 | 11.51591 | 0.6487835 | 6.999616 | 8.361304
[8 empty] | 1798 | 446.07 | 223.04 | 992.08192 | 261.5777 | 1985767 | 10.90305 | 11.52181 | 0.649116 | 7.000682 | 8.364755
[8 empty] | 1799 | 445.47 | 222.75 | 990.792 | 261.7552 | 1986896 | 10.90814 | 11.5274 | 0.649431 | 7.0015 | 8.367799
[8 empty] | 1800 | 444.83 | 222.41 | 989.27968 | 261.9249 | 1987890 | 10.913 | 11.53274 | 0.6497319 | 7.000295 | 8.368337
[8 empty] | 1801 | 444.24 | 222.14 | 988.07872 | 262.0965 | 1988884 | 10.91792 | 11.53814 | 0.650036 | 7.001385 | 8.371643
[8 empty] | 1802 | 443.58 | 221.82 | 986.65536 | 262.2787 | 1990013 | 10.92314 | 11.54387 | 0.6503587 | 7.001478 | 8.373885
[8 empty] | 1803 | 442.99 | 221.48 | 985.14304 | 262.4454 | 1991052 | 10.92791 | 11.54911 | 0.6506538 | 7.000057 | 8.374136
[8 empty] | 1804 | 442.37 | 221.2 | 983.8976 | 262.62 | 1992091 | 10.9329 | 11.55459 | 0.6509627 | 7.000958 | 8.377262
[8 empty] | 1805 | 441.69 | 220.84 | 982.29632 | 262.8102 | 1993221 | 10.93833 | 11.56056 | 0.651299 | 7.000183 | 8.378568
[8 empty] | 1806 | 441.06 | 220.53 | 980.91744 | 262.9887 | 1994395 | 10.94343 | 11.56616 | 0.6516145 | 7.000321 | 8.380833
[8 empty] | 1807 | 440.55 | 220.3 | 979.8944 | 263.1454 | 1995434 | 10.9479 | 11.57107 | 0.6518912 | 7.00177 | 8.384413
[8 empty] | 1808 | 440.09 | 220.07 | 978.87136 | 263.2771 | 1996322 | 10.95166 | 11.5752 | 0.6521237 | 7.001813 | 8.386018
[8 empty] | 1809 | 439.46 | 219.72 | 977.31456 | 263.452 | 1997325 | 10.95664 | 11.58067 | 0.6524322 | 7.000438 | 8.386436
[8 empty] | 1810 | 438.74 | 219.39 | 975.84672 | 263.6594 | 1998489 | 10.96255 | 11.58716 | 0.6527979 | 7.001496 | 8.390157
[8 empty] | 1811 | 438.09 | 219.02 | 974.20096 | 263.8392 | 1999627 | 10.96767 | 11.59279 | 0.6531147 | 6.999718 | 8.390155
[8 empty] | 1812 | 437.53 | 218.78 | 973.13344 | 264.011 | 2000622 | 10.97256 | 11.59816 | 0.6534173 | 7.001633 | 8.394489
[8 empty] | 1813 | 436.9 | 218.45 | 971.6656 | 264.1755 | 2001706 | 10.97724 | 11.6033 | 0.6537068 | 7.000247 | 8.394781
[8 empty] | 1814 | 436.27 | 218.16 | 970.37568 | 264.3666 | 2002925 | 10.98266 | 11.60926 | 0.6540429 | 7.001612 | 8.398692
[8 empty] | 1815 | 435.58 | 217.78 | 968.68544 | 264.559 | 2004100 | 10.98813 | 11.61526 | 0.6543811 | 7.000143 | 8.399222
[8 empty] | 1816 | 434.97 | 217.5 | 967.44 | 264.7461 | 2005275 | 10.99344 | 11.6211 | 0.6547098 | 7.001575 | 8.403173
[8 empty] | 1817 | 434.31 | 217.17 | 965.97216 | 264.9354 | 2006268 | 10.9988 | 11.627 | 0.6550421 | 7.001504 | 8.405352
[8 empty] | 1818 | 433.81 | 216.88 | 964.68224 | 265.065 | 2007190 | 11.00247 | 11.63103 | 0.6552695 | 6.999378 | 8.404351
[8 empty] | 1819 | 433.19 | 216.59 | 963.39232 | 265.2455 | 2008350 | 11.00759 | 11.63665 | 0.655586 | 7.000077 | 8.407353
[8 empty] | 1820 | 432.65 | 216.37 | 962.41376 | 265.4189 | 2009430 | 11.01249 | 11.64205 | 0.6558899 | 7.002632 | 8.412503
[8 empty] | 1821 | 431.99 | 216.01 | 960.81248 | 265.6001 | 2010590 | 11.01762 | 11.64768 | 0.6562073 | 7.001076 | 8.412813
[8 empty] | 1822 | 431.3 | 215.63 | 959.12224 | 265.7941 | 2011721 | 11.0231 | 11.65371 | 0.6565469 | 6.999565 | 8.413332
[8 empty] | 1823 | 430.8 | 215.42 | 958.18816 | 265.9467 | 2012670 | 11.02741 | 11.65845 | 0.6568139 | 7.001249 | 8.417196
[8 empty] | 1824 | 430.25 | 215.14 | 956.94272 | 266.1205 | 2013619 | 11.03232 | 11.66384 | 0.6571178 | 7.001829 | 8.419993
[8 empty] | 1825 | 429.54 | 214.75 | 955.208 | 266.3098 | 2014658 | 11.03766 | 11.66971 | 0.6574486 | 6.999675 | 8.419691
[8 empty] | 1826 | 429.01 | 214.55 | 954.3184 | 266.4756 | 2015606 | 11.04233 | 11.67485 | 0.6577381 | 7.00239 | 8.424965
[8 empty] | 1827 | 428.43 | 214.24 | 952.93952 | 266.6377 | 2016731 | 11.0469 | 11.67987 | 0.6580211 | 7.001298 | 8.425617
[8 empty] | 1828 | 427.71 | 213.89 | 951.38272 | 266.8571 | 2017946 | 11.05307 | 11.68667 | 0.6584038 | 7.002072 | 8.429214
[8 empty] | 1829 | 427.2 | 213.59 | 950.04832 | 267.0002 | 2018940 | 11.0571 | 11.69109 | 0.6586532 | 7.000215 | 8.428719
[8 empty] | 1830 | 426.48 | 213.24 | 948.49152 | 267.2084 | 2020069 | 11.06295 | 11.69753 | 0.659016 | 7.000327 | 8.431391
[8 empty] | 1831 | 425.92 | 212.93 | 947.11264 | 267.3781 | 2021108 | 11.06772 | 11.70278 | 0.6593114 | 6.999591 | 8.432574
[8 empty] | 1832 | 425.34 | 212.65 | 945.8672 | 267.5407 | 2022102 | 11.07229 | 11.7078 | 0.6595944 | 6.99943 | 8.434367
[8 empty] | 1833 | 424.7 | 212.34 | 944.48832 | 267.7357 | 2023186 | 11.07776 | 11.71382 | 0.6599335 | 7.000071 | 8.437526
[8 empty] | 1834 | 424.17 | 212.09 | 943.37632 | 267.8906 | 2024180 | 11.0821 | 11.7186 | 0.6602027 | 7.000444 | 8.439874
[8 empty] | 1835 | 423.48 | 211.73 | 941.77504 | 268.0922 | 2025400 | 11.08775 | 11.72481 | 0.6605529 | 6.99977 | 8.441535
[8 empty] | 1836 | 422.87 | 211.46 | 940.57408 | 268.2912 | 2026760 | 11.09333 | 11.73095 | 0.6608983 | 7.001908 | 8.446561
[8 empty] | 1837 | 422.2 | 211.11 | 939.01728 | 268.497 | 2027708 | 11.09908 | 11.73728 | 0.6612553 | 7.00176 | 8.448917
[8 empty] | 1838 | 421.73 | 210.87 | 937.94976 | 268.6219 | 2028562 | 11.10258 | 11.74113 | 0.6614719 | 7.000743 | 8.449231
[8 empty] | 1839 | 421.22 | 210.62 | 936.83776 | 268.7781 | 2029556 | 11.10694 | 11.74593 | 0.6617425 | 7.001126 | 8.451621
[8 empty] | 1840 | 420.54 | 210.26 | 935.23648 | 268.9763 | 2030775 | 11.11248 | 11.75202 | 0.6620858 | 7.000171 | 8.452919
[8 empty] | 1841 | 419.87 | 209.93 | 933.76864 | 269.1768 | 2032032 | 11.11807 | 11.75818 | 0.6624328 | 7.000322 | 8.455586
[8 empty] | 1842 | 419.33 | 209.65 | 932.5232 | 269.3515 | 2032927 | 11.12295 | 11.76355 | 0.6627349 | 7.00069 | 8.458198
[8 empty] | 1843 | 418.8 | 209.41 | 931.45568 | 269.4984 | 2033930 | 11.12704 | 11.76805 | 0.6629889 | 7.000837 | 8.4602
[8 empty] | 1844 | 418.13 | 209.05 | 929.8544 | 269.7039 | 2035069 | 11.13277 | 11.77435 | 0.6633439 | 7.000212 | 8.462002
[8 empty] | 1845 | 417.57 | 208.75 | 928.52 | 269.8619 | 2036017 | 11.13716 | 11.7792 | 0.6636167 | 6.998938 | 8.462431
[8 empty] | 1846 | 417.03 | 208.51 | 927.45248 | 270.0326 | 2037147 | 11.14191 | 11.78442 | 0.6639112 | 7.000369 | 8.466291
[8 empty] | 1847 | 416.36 | 208.16 | 925.89568 | 270.2358 | 2038322 | 11.14756 | 11.79064 | 0.6642616 | 6.999897 | 8.468258
[8 empty] | 1848 | 415.78 | 207.9 | 924.7392 | 270.4252 | 2039405 | 11.15282 | 11.79644 | 0.664588 | 7.001667 | 8.472772
[8 empty] | 1849 | 415.1 | 207.53 | 923.09344 | 270.6107 | 2040670 | 11.15797 | 11.80211 | 0.6649075 | 6.999499 | 8.472474
[8 empty] | 1850 | 414.54 | 207.31 | 922.11488 | 270.7943 | 2041799 | 11.16307 | 11.80772 | 0.6652235 | 7.002269 | 8.478133
[8 empty] | 1851 | 413.96 | 206.96 | 920.55808 | 270.9579 | 2042747 | 11.1676 | 11.81271 | 0.6655049 | 6.999523 | 8.476866
[8 empty] | 1852 | 413.44 | 206.71 | 919.44608 | 271.1179 | 2043831 | 11.17204 | 11.8176 | 0.66578 | 6.999944 | 8.47939
[8 empty] | 1853 | 412.8 | 206.39 | 918.02272 | 271.322 | 2044961 | 11.17769 | 11.82382 | 0.6661307 | 7.000427 | 8.48255
[8 empty] | 1854 | 412.25 | 206.14 | 916.91072 | 271.4876 | 2045955 | 11.18227 | 11.82887 | 0.666415 | 7.001132 | 8.485497
[8 empty] | 1855 | 411.74 | 205.87 | 915.70976 | 271.6428 | 2046949 | 11.18656 | 11.83359 | 0.6666814 | 7.000569 | 8.486779
[8 empty] | 1856 | 411.08 | 205.54 | 914.24192 | 271.8503 | 2048214 | 11.19229 | 11.83991 | 0.6670373 | 7.000852 | 8.48975
[8 empty] | 1857 | 410.51 | 205.24 | 912.90752 | 272.0283 | 2049410 | 11.19721 | 11.84533 | 0.6673423 | 7.000501 | 8.491584
[8 empty] | 1858 | 409.88 | 204.94 | 911.57312 | 272.2072 | 2050606 | 11.20215 | 11.85077 | 0.6676488 | 7.000184 | 8.493473
[8 empty] | 1859 | 409.24 | 204.61 | 910.10528 | 272.4215 | 2051979 | 11.20806 | 11.85728 | 0.6680156 | 7.000788 | 8.496934
[8 empty] | 1860 | 408.64 | 204.31 | 908.77088 | 272.6023 | 2053221 | 11.21304 | 11.86277 | 0.6683249 | 7.000542 | 8.498941
[8 empty] | 1861 | 408.08 | 204.02 | 907.48096 | 272.7771 | 2054286 | 11.21785 | 11.86807 | 0.6686237 | 7.000289 | 8.500868
[8 empty] | 1862 | 407.47 | 203.69 | 906.01312 | 272.9507 | 2055483 | 11.22263 | 11.87334 | 0.6689203 | 6.998581 | 8.501013
[8 empty] | 1863 | 406.85 | 203.43 | 904.85664 | 273.1657 | 2056621 | 11.22854 | 11.87985 | 0.6692874 | 7.001556 | 8.507383
[8 empty] | 1864 | 406.31 | 203.14 | 903.56672 | 273.3139 | 2057532 | 11.23261 | 11.88434 | 0.6695403 | 6.999783 | 8.50713
[8 empty] | 1865 | 405.77 | 202.88 | 902.41024 | 273.4933 | 2058480 | 11.23754 | 11.88977 | 0.6698463 | 7.000759 | 8.510621
[8 empty] | 1866 | 405.16 | 202.56 | 900.98688 | 273.6716 | 2059519 | 11.24243 | 11.89517 | 0.6701502 | 6.999587 | 8.511491
[8 empty] | 1867 | 404.55 | 202.29 | 899.78592 | 273.8751 | 2060738 | 11.24801 | 11.90132 | 0.6704968 | 7.001523 | 8.516469
[8 empty] | 1868 | 403.99 | 202 | 898.496 | 274.0462 | 2061912 | 11.2527 | 11.90649 | 0.6707881 | 7.000957 | 8.517991
[8 empty] | 1869 | 403.35 | 201.65 | 896.9392 | 274.2317 | 2063132 | 11.25778 | 11.91209 | 0.6711036 | 6.999091 | 8.518118
[8 empty] | 1870 | 402.82 | 201.4 | 895.8272 | 274.4088 | 2064352 | 11.26263 | 11.91743 | 0.6714047 | 7.000213 | 8.521778
[8 empty] | 1871 | 402.24 | 201.13 | 894.62624 | 274.6005 | 2065346 | 11.26787 | 11.92322 | 0.6717304 | 7.001436 | 8.525754
[8 empty] | 1872 | 401.78 | 200.88 | 893.51424 | 274.7419 | 2066339 | 11.27174 | 11.92748 | 0.6719706 | 7.000557 | 8.52652
[8 empty] | 1873 | 401.14 | 200.56 | 892.09088 | 274.9327 | 2067694 | 11.27695 | 11.93323 | 0.6722944 | 6.999958 | 8.528273
[8 empty] | 1874 | 400.48 | 200.23 | 890.62304 | 275.1535 | 2068981 | 11.28298 | 11.93987 | 0.6726688 | 7.000651 | 8.531994
[8 empty] | 1875 | 399.92 | 199.94 | 889.33312 | 275.3168 | 2070087 | 11.28743 | 11.94478 | 0.6729456 | 6.999541 | 8.532773
[8 empty] | 1876 | 399.32 | 199.63 | 887.95424 | 275.5168 | 2071125 | 11.29288 | 11.9508 | 0.6732844 | 6.999744 | 8.535636
[8 empty] | 1877 | 398.78 | 199.37 | 886.79776 | 275.6766 | 2072213 | 11.29724 | 11.9556 | 0.6735549 | 6.999462 | 8.537383
[8 empty] | 1878 | 398.17 | 199.08 | 885.50784 | 275.8833 | 2073435 | 11.30286 | 11.96181 | 0.6739046 | 7.000705 | 8.54161
[8 empty] | 1879 | 397.7 | 198.84 | 884.44032 | 276.0324 | 2074474 | 11.30692 | 11.96628 | 0.6741566 | 7.000507 | 8.543327
[8 empty] | 1880 | 397.04 | 198.52 | 883.01696 | 276.2377 | 2075648 | 11.3125 | 11.97244 | 0.6745035 | 7.000585 | 8.546123
[8 empty] | 1881 | 396.44 | 198.23 | 881.72704 | 276.428 | 2076914 | 11.31767 | 11.97814 | 0.6748249 | 7.000873 | 8.548983
[8 empty] | 1882 | 395.98 | 198 | 880.704 | 276.5948 | 2077862 | 11.32219 | 11.98314 | 0.6751063 | 7.001968 | 8.552521
[8 empty] | 1883 | 395.43 | 197.7 | 879.3696 | 276.7529 | 2078905 | 11.32648 | 11.98787 | 0.675373 | 7.000092 | 8.55232
[8 empty] | 1884 | 394.73 | 197.38 | 877.94624 | 276.9773 | 2080221 | 11.33257 | 11.99458 | 0.6757512 | 7.001155 | 8.556589
[8 empty] | 1885 | 394.14 | 197.09 | 876.65632 | 277.1746 | 2081395 | 11.33791 | 12.00048 | 0.6760835 | 7.001765 | 8.559952
[8 empty] | 1886 | 393.54 | 196.77 | 875.23296 | 277.358 | 2082660 | 11.34287 | 12.00596 | 0.6763922 | 7.000523 | 8.56087
[8 empty] | 1887 | 392.93 | 196.47 | 873.89856 | 277.5569 | 2083976 | 11.34825 | 12.0119 | 0.6767268 | 7.00083 | 8.563892
[8 empty] | 1888 | 392.39 | 196.19 | 872.65312 | 277.7356 | 2084983 | 11.35308 | 12.01723 | 0.6770272 | 7.000717 | 8.566136
[8 empty] | 1889 | 391.84 | 195.92 | 871.45216 | 277.9134 | 2086030 | 11.35789 | 12.02253 | 0.6773258 | 7.000897 | 8.568729
[8 empty] | 1890 | 391.23 | 195.61 | 870.07328 | 278.104 | 2087159 | 11.36303 | 12.02821 | 0.6776458 | 7.000337 | 8.570592
[8 empty] | 1891 | 390.81 | 195.41 | 869.18368 | 278.2413 | 2088153 | 11.36674 | 12.0323 | 0.6778762 | 7.000757 | 8.572944
[8 empty] | 1892 | 390.26 | 195.14 | 867.98272 | 278.4218 | 2089328 | 11.3716 | 12.03768 | 0.6781789 | 7.001043 | 8.575715
[8 empty] | 1893 | 389.56 | 194.8 | 866.4704 | 278.6565 | 2090547 | 11.37792 | 12.04466 | 0.6785723 | 7.001791 | 8.579784
[8 empty] | 1894 | 389.23 | 194.61 | 865.62528 | 278.7629 | 2091676 | 11.38079 | 12.04782 | 0.6787505 | 7.000833 | 8.580041
[8 empty] | 1895 | 388.39 | 194.18 | 863.71264 | 279.0219 | 2092941 | 11.38776 | 12.05552 | 0.679184 | 6.999641 | 8.582069
[8 empty] | 1896 | 387.85 | 193.88 | 862.37824 | 279.2084 | 2093980 | 11.39277 | 12.06105 | 0.6794959 | 6.999108 | 8.583933
[8 empty] | 1897 | 387.38 | 193.7 | 861.5776 | 279.3612 | 2095022 | 11.39687 | 12.06559 | 0.6797513 | 7.001036 | 8.588363
[8 empty] | 1898 | 386.72 | 193.35 | 860.0208 | 279.5754 | 2096382 | 11.40262 | 12.07194 | 0.6801092 | 7.000192 | 8.590227
[8 empty] | 1899 | 386.07 | 193.05 | 858.6864 | 279.7925 | 2097557 | 11.40845 | 12.07837 | 0.6804716 | 7.001296 | 8.594527
[8 empty] | 1900 | 385.53 | 192.78 | 857.48544 | 279.9623 | 2098731 | 11.413 | 12.0834 | 0.6807548 | 7.000862 | 8.596302
[8 empty] | 1901 | 384.93 | 192.47 | 856.10656 | 280.1728 | 2099815 | 11.41863 | 12.08963 | 0.6811058 | 7.001203 | 8.599586
[8 empty] | 1902 | 384.5 | 192.28 | 855.26144 | 280.305 | 2100785 | 11.42217 | 12.09354 | 0.681326 | 7.001578 | 8.601848
[8 empty] | 1903 | 383.87 | 191.95 | 853.7936 | 280.5103 | 2102030 | 11.42766 | 12.09961 | 0.6816679 | 7.00087 | 8.603781
[8 empty] | 1904 | 383.36 | 191.68 | 852.59264 | 280.6973 | 2103119 | 11.43266 | 12.10513 | 0.6819791 | 7.001324 | 8.606896
[8 empty] | 1905 | 382.86 | 191.44 | 851.52512 | 280.8527 | 2104166 | 11.43681 | 12.10972 | 0.6822375 | 7.001118 | 8.60877
[8 empty] | 1906 | 382.19 | 191.11 | 850.05728 | 281.0732 | 2105483 | 11.4427 | 12.11622 | 0.682604 | 7.00119 | 8.611884
[8 empty] | 1907 | 381.61 | 190.78 | 848.58944 | 281.2582 | 2106748 | 11.44763 | 12.12167 | 0.6829112 | 6.999285 | 8.612082
[8 empty] | 1908 | 381.11 | 190.55 | 847.5664 | 281.4378 | 2107877 | 11.45242 | 12.12697 | 0.6832093 | 7.000734 | 8.616337
[8 empty] | 1909 | 380.54 | 190.25 | 846.232 | 281.6184 | 2109052 | 11.45723 | 12.13228 | 0.6835089 | 6.999652 | 8.617494
[8 empty] | 1910 | 379.91 | 189.95 | 844.8976 | 281.8248 | 2110407 | 11.46272 | 12.13836 | 0.6838511 | 6.999971 | 8.620737
[8 empty] | 1911 | 379.39 | 189.69 | 843.74112 | 282.0235 | 2111663 | 11.46801 | 12.1442 | 0.6841802 | 7.001324 | 8.625151
[8 empty] | 1912 | 378.95 | 189.48 | 842.80704 | 282.1744 | 2112559 | 11.47202 | 12.14863 | 0.6844301 | 7.001879 | 8.627925
[8 empty] | 1913 | 378.35 | 189.2 | 841.5616 | 282.3549 | 2113802 | 11.47681 | 12.15393 | 0.6847287 | 7.001463 | 8.629917
[8 empty] | 1914 | 377.61 | 188.78 | 839.69344 | 282.594 | 2115224 | 11.48316 | 12.16095 | 0.685124 | 6.999067 | 8.630286
[8 empty] | 1915 | 377.15 | 188.57 | 838.75936 | 282.7542 | 2116263 | 11.48741 | 12.16565 | 0.6853887 | 7.000092 | 8.63378
[8 empty] | 1916 | 376.57 | 188.28 | 837.46944 | 282.9494 | 2117438 | 11.49258 | 12.17137 | 0.6857111 | 7.000059 | 8.636461
[8 empty] | 1917 | 376.04 | 188.04 | 836.40192 | 283.1339 | 2118703 | 11.49747 | 12.17678 | 0.6860155 | 7.001282 | 8.640547
[8 empty] | 1918 | 375.47 | 187.73 | 835.02304 | 283.3262 | 2119922 | 11.50255 | 12.1824 | 0.6863326 | 7.000311 | 8.642038
[8 empty] | 1919 | 374.93 | 187.46 | 833.82208 | 283.5137 | 2121143 | 11.50751 | 12.18789 | 0.6866417 | 7.000549 | 8.64496
[8 empty] | 1920 | 374.33 | 187.16 | 832.48768 | 283.7191 | 2122407 | 11.51294 | 12.19389 | 0.6869799 | 7.000633 | 8.647947
[8 empty] | 1921 | 373.73 | 186.86 | 831.15328 | 283.9198 | 2123717 | 11.51824 | 12.19976 | 0.6873103 | 7.00044 | 8.650531
[8 empty] | 1922 | 373.14 | 186.56 | 829.81888 | 284.1198 | 2124937 | 11.52352 | 12.2056 | 0.6876392 | 7.000189 | 8.653037
[8 empty] | 1923 | 372.6 | 186.29 | 828.61792 | 284.3015 | 2126066 | 11.52831 | 12.2109 | 0.6879378 | 7.000039 | 8.655416
[8 empty] | 1924 | 372.15 | 186.11 | 827.81728 | 284.464 | 2127195 | 11.53259 | 12.21563 | 0.6882047 | 7.002204 | 8.66039
[8 empty] | 1925 | 371.66 | 185.86 | 826.70528 | 284.6497 | 2128053 | 11.53748 | 12.22105 | 0.6885096 | 7.003001 | 8.664004
[8 empty] | 1926 | 371.27 | 185.64 | 825.72672 | 284.7652 | 2129008 | 11.54052 | 12.22441 | 0.6886991 | 7.001057 | 8.663236
[8 empty] | 1927 | 370.6 | 185.31 | 824.25888 | 284.9971 | 2130458 | 11.54662 | 12.23116 | 0.6890794 | 7.001344 | 8.666884
[8 empty] | 1928 | 369.94 | 185 | 822.88 | 285.2166 | 2131817 | 11.55238 | 12.23754 | 0.689439 | 7.001683 | 8.670425
[8 empty] | 1929 | 369.33 | 184.64 | 821.27872 | 285.4219 | 2133119 | 11.55777 | 12.24351 | 0.6897752 | 6.999325 | 8.670429
[8 empty] | 1930 | 368.79 | 184.42 | 820.30016 | 285.635 | 2134244 | 11.56336 | 12.2497 | 0.6901238 | 7.002683 | 8.677633
[8 empty] | 1931 | 368.32 | 184.15 | 819.0992 | 285.7758 | 2135201 | 11.56705 | 12.25378 | 0.6903541 | 7.000159 | 8.676517
[8 empty] | 1932 | 367.83 | 183.89 | 817.94272 | 285.9417 | 2136330 | 11.5714 | 12.2586 | 0.6906252 | 6.999378 | 8.677924
[8 empty] | 1933 | 367.21 | 183.61 | 816.69728 | 286.1566 | 2137640 | 11.57703 | 12.26483 | 0.6909762 | 7.000509 | 8.682408
[8 empty] | 1934 | 366.67 | 183.32 | 815.40736 | 286.3501 | 2138954 | 11.58209 | 12.27043 | 0.691292 | 7.000066 | 8.684638
[8 empty] | 1935 | 366.1 | 183.06 | 814.25088 | 286.552 | 2140317 | 11.58737 | 12.27628 | 0.6916212 | 7.001212 | 8.688966
[8 empty] | 1936 | 365.46 | 182.71 | 812.69408 | 286.7719 | 2141561 | 11.59311 | 12.28264 | 0.6919796 | 6.999883 | 8.690486
[8 empty] | 1937 | 364.93 | 182.44 | 811.49312 | 286.952 | 2142668 | 11.59781 | 12.28784 | 0.6922729 | 6.999413 | 8.692503
[8 empty] | 1938 | 364.34 | 182.16 | 810.24768 | 287.1585 | 2143887 | 11.6032 | 12.29381 | 0.692609 | 6.999991 | 8.696208
[8 empty] | 1939 | 363.93 | 181.96 | 809.35808 | 287.3138 | 2144927 | 11.60724 | 12.29829 | 0.6928616 | 7.00082 | 8.699488
[8 empty] | 1940 | 363.41 | 181.71 | 808.24608 | 287.482 | 2146011 | 11.61162 | 12.30315 | 0.6931351 | 7.000421 | 8.701433
[8 empty] | 1941 | 362.78 | 181.37 | 806.73376 | 287.7044 | 2147320 | 11.61741 | 12.30956 | 0.6934964 | 6.999507 | 8.70353
[8 empty] | 1942 | 362.25 | 181.13 | 805.66624 | 287.8922 | 2148541 | 11.6223 | 12.31497 | 0.6938012 | 7.000536 | 8.707544
[8 empty] | 1943 | 361.75 | 180.88 | 804.55424 | 288.0757 | 2149670 | 11.62707 | 12.32026 | 0.6940989 | 7.000928 | 8.710709
[8 empty] | 1944 | 361.2 | 180.6 | 803.3088 | 288.2693 | 2150799 | 11.63209 | 12.32583 | 0.6944128 | 7.000697 | 8.713249
[8 empty] | 1945 | 360.59 | 180.27 | 801.84096 | 288.4778 | 2152109 | 11.6375 | 12.33182 | 0.6947506 | 6.999322 | 8.71459
[8 empty] | 1946 | 359.99 | 180 | 800.64 | 288.6983 | 2153469 | 11.64322 | 12.33816 | 0.6951076 | 7.000914 | 8.719806
[8 empty] | 1947 | 359.42 | 179.71 | 799.35008 | 288.8968 | 2154654 | 11.64836 | 12.34386 | 0.6954287 | 7.000504 | 8.722211
[8 empty] | 1948 | 358.91 | 179.44 | 798.14912 | 289.0829 | 2155720 | 11.65318 | 12.3492 | 0.6957296 | 7.000175 | 8.72454
[8 empty] | 1949 | 358.46 | 179.23 | 797.21504 | 289.2457 | 2156873 | 11.65739 | 12.35387 | 0.6959926 | 7.000896 | 8.727838
[8 empty] | 1950 | 357.9 | 178.94 | 795.92512 | 289.4458 | 2158093 | 11.66257 | 12.3596 | 0.6963157 | 7.000521 | 8.730325
[8 empty] | 1951 | 357.36 | 178.71 | 794.90208 | 289.6309 | 2159267 | 11.66735 | 12.36491 | 0.6966144 | 7.001655 | 8.734477
[8 empty] | 1952 | 356.73 | 178.37 | 793.38976 | 289.8542 | 2160442 | 11.67311 | 12.3713 | 0.6969745 | 7.000552 | 8.736409
[8 empty] | 1953 | 356.23 | 178.13 | 792.32224 | 290.0391 | 2161662 | 11.67788 | 12.37659 | 0.6972725 | 7.001251 | 8.740025
[8 empty] | 1954 | 355.68 | 177.84 | 791.03232 | 290.2416 | 2163062 | 11.6831 | 12.38237 | 0.6975985 | 7.000931 | 8.742637
[8 empty] | 1955 | 355.09 | 177.53 | 789.65344 | 290.4367 | 2164199 | 11.68812 | 12.38795 | 0.6979125 | 6.999397 | 8.743627
[8 empty] | 1956 | 354.65 | 177.3 | 788.6304 | 290.6115 | 2165247 | 11.69262 | 12.39294 | 0.6981936 | 6.999889 | 8.746849
[8 empty] | 1957 | 354.08 | 177.02 | 787.38496 | 290.8021 | 2166556 | 11.69753 | 12.39837 | 0.6984999 | 6.999255 | 8.748905
[8 empty] | 1958 | 353.56 | 176.79 | 786.36192 | 290.9962 | 2167731 | 11.70251 | 12.40391 | 0.6988117 | 7.000775 | 8.753709
[8 empty] | 1959 | 353.08 | 176.54 | 785.24992 | 291.1733 | 2168861 | 11.70706 | 12.40895 | 0.6990959 | 7.000557 | 8.756093
[8 empty] | 1960 | 352.5 | 176.25 | 783.96 | 291.3797 | 2170080 | 11.71236 | 12.41483 | 0.699427 | 7.000339 | 8.75892
[8 empty] | 1961 | 352.05 | 176.03 | 782.98144 | 291.5492 | 2171209 | 11.7167 | 12.41965 | 0.6996987 | 7.000867 | 8.76213
[8 empty] | 1962 | 351.45 | 175.72 | 781.60256 | 291.7612 | 2172474 | 11.72214 | 12.42568 | 0.7000383 | 7.000122 | 8.764392
[8 empty] | 1963 | 350.89 | 175.47 | 780.49056 | 291.9845 | 2173849 | 11.72785 | 12.43202 | 0.7003957 | 7.002366 | 8.770574
[8 empty] | 1964 | 350.36 | 175.19 | 779.24512 | 292.1726 | 2175034 | 11.73267 | 12.43736 | 0.7006966 | 7.00147 | 8.772297
[8 empty] | 1965 | 349.82 | 174.9 | 777.9552 | 292.3513 | 2176109 | 11.73723 | 12.44243 | 0.7009822 | 6.999641 | 8.772713
[8 empty] | 1966 | 349.3 | 174.65 | 776.8432 | 292.5484 | 2177283 | 11.74227 | 12.44802 | 0.7012971 | 7.000401 | 8.776657
[8 empty] | 1967 | 348.84 | 174.44 | 775.90912 | 292.7286 | 2178548 | 11.74687 | 12.45313 | 0.7015847 | 7.001827 | 8.781185
[8 empty] | 1968 | 348.22 | 174.09 | 774.35232 | 292.9514 | 2179767 | 11.75255 | 12.45944 | 0.7019402 | 6.999942 | 8.782213
[8 empty] | 1969 | 347.72 | 173.83 | 773.19584 | 293.13 | 2180897 | 11.75711 | 12.46449 | 0.7022249 | 6.999237 | 8.784054
[8 empty] | 1970 | 347.16 | 173.57 | 772.03936 | 293.3323 | 2182297 | 11.76226 | 12.47021 | 0.7025472 | 6.99981 | 8.787864
[8 empty] | 1971 | 346.56 | 173.29 | 770.79392 | 293.5672 | 2183867 | 11.76824 | 12.47685 | 0.7029211 | 7.001339 | 8.793381
[8 empty] | 1972 | 346.14 | 173.06 | 769.77088 | 293.737 | 2184875 | 11.77255 | 12.48164 | 0.7031913 | 7.001315 | 8.795956
[8 empty] | 1973 | 345.62 | 172.79 | 768.56992 | 293.895 | 2185985 | 11.77657 | 12.4861 | 0.7034425 | 6.999013 | 8.795491
[8 empty] | 1974 | 344.98 | 172.48 | 767.19104 | 294.1417 | 2187507 | 11.78283 | 12.49306 | 0.7038344 | 6.999912 | 8.800417
[8 empty] | 1975 | 344.45 | 172.23 | 766.07904 | 294.3445 | 2188869 | 11.78798 | 12.49878 | 0.7041564 | 7.00083 | 8.804698
[8 empty] | 1976 | 343.94 | 171.96 | 764.87808 | 294.544 | 2190053 | 11.79304 | 12.50439 | 0.7044729 | 7.000736 | 8.807664
[8 empty] | 1977 | 343.45 | 171.73 | 763.85504 | 294.7072 | 2191173 | 11.79717 | 12.50899 | 0.7047316 | 7.000274 | 8.809607
[8 empty] | 1978 | 342.99 | 171.53 | 762.96544 | 294.8996 | 2192348 | 11.80204 | 12.5144 | 0.7050365 | 7.002616 | 8.815538
[8 empty] | 1979 | 342.48 | 171.25 | 761.72 | 295.0796 | 2193613 | 11.80659 | 12.51946 | 0.7053215 | 7.001001 | 8.8163
[8 empty] | 1980 | 341.86 | 170.93 | 760.29664 | 295.3204 | 2194968 | 11.81268 | 12.52622 | 0.7057025 | 7.001045 | 8.820101
[8 empty] | 1981 | 341.31 | 170.65 | 759.0512 | 295.5158 | 2196233 | 11.81762 | 12.5317 | 0.7060114 | 7.000227 | 8.822116
[8 empty] | 1982 | 340.86 | 170.44 | 758.11712 | 295.6966 | 2197362 | 11.82218 | 12.53677 | 0.7062971 | 7.001469 | 8.826503
[8 empty] | 1983 | 340.29 | 170.14 | 756.78272 | 295.8977 | 2198356 | 11.82725 | 12.54241 | 0.7066147 | 7.000103 | 8.827927
[8 empty] | 1984 | 339.82 | 169.91 | 755.75968 | 296.0729 | 2199665 | 11.83166 | 12.54732 | 0.7068911 | 7.000187 | 8.830776
[8 empty] | 1985 | 339.26 | 169.65 | 754.6032 | 296.3029 | 2201056 | 11.83746 | 12.55375 | 0.7072538 | 7.002006 | 8.836682
[8 empty] | 1986 | 338.74 | 169.38 | 753.40224 | 296.4859 | 2202132 | 11.84206 | 12.55887 | 0.7075421 | 7.000832 | 8.838078
[8 empty] | 1987 | 338.24 | 169.1 | 752.1568 | 296.6708 | 2203352 | 11.84671 | 12.56404 | 0.7078333 | 6.999328 | 8.839091
[8 empty] | 1988 | 337.67 | 168.83 | 750.95584 | 296.8891 | 2204617 | 11.85219 | 12.57014 | 0.7081768 | 7.000039 | 8.843433
[8 empty] | 1989 | 337.12 | 168.54 | 749.66592 | 297.0916 | 2205882 | 11.85728 | 12.57579 | 0.7084953 | 6.999039 | 8.845369
[8 empty] | 1990 | 336.61 | 168.33 | 748.73184 | 297.3035 | 2207327 | 11.86259 | 12.5817 | 0.7088282 | 7.001856 | 8.852286
[8 empty] | 1991 | 336.03 | 168.03 | 747.39744 | 297.5242 | 2208746 | 11.86812 | 12.58785 | 0.7091748 | 7.001391 | 8.855202
[8 empty] | 1992 | 335.52 | 167.77 | 746.24096 | 297.7338 | 2209929 | 11.87337 | 12.59369 | 0.7095036 | 7.001967 | 8.859264
[8 empty] | 1993 | 334.98 | 167.49 | 744.99552 | 297.9239 | 2211004 | 11.87813 | 12.59898 | 0.7098017 | 7.000627 | 8.860596
[8 empty] | 1994 | 334.6 | 167.3 | 744.1504 | 298.0699 | 2212089 | 11.88178 | 12.60304 | 0.7100304 | 7.000632 | 8.862931
[8 empty] | 1995 | 334.04 | 167.04 | 742.99392 | 298.2877 | 2213354 | 11.88722 | 12.60909 | 0.7103715 | 7.001603 | 8.867641
[8 empty] | 1996 | 333.45 | 166.73 | 741.61504 | 298.5097 | 2214787 | 11.89276 | 12.61526 | 0.7107189 | 7.000685 | 8.870033
[8 empty] | 1997 | 332.88 | 166.45 | 740.3696 | 298.7396 | 2216209 | 11.8985 | 12.62164 | 0.7110783 | 7.001432 | 8.874669
[8 empty] | 1998 | 332.5 | 166.26 | 739.52448 | 298.9037 | 2217393 | 11.90259 | 12.62619 | 0.7113347 | 7.002368 | 8.878494
[8 empty] | 1999 | 331.9 | 165.95 | 738.1456 | 299.1028 | 2218590 | 11.90755 | 12.63171 | 0.7116456 | 7.000138 | 8.878871
[8 empty] | 2000 | 331.35 | 165.67 | 736.90016 | 299.3261 | 2219905 | 11.9131 | 12.63789 | 0.711994 | 7.000466 | 8.882889
[8 empty] | 2001 | 330.85 | 165.42 | 735.78816 | 299.5202 | 2221207 | 11.91793 | 12.64327 | 0.7122967 | 7.000454 | 8.88601
[8 empty] | 2002 | 330.32 | 165.18 | 734.72064 | 299.7361 | 2222511 | 11.9233 | 12.64924 | 0.7126331 | 7.002035 | 8.891512
[8 empty] | 2003 | 329.83 | 164.91 | 733.51968 | 299.9214 | 2223578 | 11.9279 | 12.65436 | 0.7129216 | 7.00066 | 8.892773
[8 empty] | 2004 | 329.39 | 164.7 | 732.5856 | 300.0952 | 2224729 | 11.93221 | 12.65916 | 0.713192 | 7.001192 | 8.896272
[8 empty] | 2005 | 328.77 | 164.39 | 731.20672 | 300.3354 | 2226175 | 11.93816 | 12.66579 | 0.7135655 | 7.001064 | 8.90002
[8 empty] | 2006 | 328.26 | 164.13 | 730.05024 | 300.537 | 2227534 | 11.94316 | 12.67135 | 0.7138787 | 7.000944 | 8.903155
[8 empty] | 2007 | 327.73 | 163.85 | 728.8048 | 300.7394 | 2228718 | 11.94817 | 12.67692 | 0.714193 | 6.999993 | 8.905253
[8 empty] | 2008 | 327.2 | 163.58 | 727.60384 | 300.9449 | 2230080 | 11.95325 | 12.68258 | 0.7145118 | 6.999618 | 8.908139
[8 empty] | 2009 | 326.72 | 163.34 | 726.53632 | 301.1397 | 2231383 | 11.95806 | 12.68794 | 0.7148138 | 6.999926 | 8.911725
[8 empty] | 2010 | 326.25 | 163.16 | 725.73568 | 301.3319 | 2232505 | 11.96281 | 12.69323 | 0.7151116 | 7.002651 | 8.918354
[8 empty] | 2011 | 325.81 | 162.92 | 724.66816 | 301.5048 | 2233634 | 11.96707 | 12.69798 | 0.7153793 | 7.00174 | 8.920039
[8 empty] | 2012 | 325.18 | 162.59 | 723.20032 | 301.7336 | 2234989 | 11.97271 | 12.70427 | 0.7157333 | 6.999975 | 8.921563
[8 empty] | 2013 | 324.71 | 162.35 | 722.1328 | 301.9332 | 2236336 | 11.97763 | 12.70974 | 0.7160419 | 7.000476 | 8.925498
[8 empty] | 2014 | 324.2 | 162.11 | 721.06528 | 302.1369 | 2237637 | 11.98265 | 12.71533 | 0.7163566 | 7.001183 | 8.929771
[8 empty] | 2015 | 323.63 | 161.8 | 719.6864 | 302.347 | 2239056 | 11.98781 | 12.72109 | 0.716681 | 6.999192 | 8.930715
[8 empty] | 2016 | 323.17 | 161.58 | 718.70784 | 302.5555 | 2240299 | 11.99294 | 12.7268 | 0.7170027 | 7.000987 | 8.936469
[8 empty] | 2017 | 322.68 | 161.34 | 717.64032 | 302.7423 | 2241543 | 11.99752 | 12.73191 | 0.7172907 | 7.000723 | 8.93924
[8 empty] | 2018 | 322.12 | 161.05 | 716.3504 | 302.9621 | 2242965 | 12.00292 | 12.73792 | 0.7176293 | 7.000059 | 8.942058
[8 empty] | 2019 | 321.59 | 160.79 | 715.19392 | 303.1773 | 2244328 | 12.00819 | 12.7438 | 0.7179606 | 7.000428 | 8.946125
[8 empty] | 2020 | 321.2 | 160.61 | 714.39328 | 303.3582 | 2245335 | 12.01262 | 12.74874 | 0.7182389 | 7.002404 | 8.951678
[8 empty] | 2021 | 320.68 | 160.33 | 713.14784 | 303.5363 | 2246562 | 12.01698 | 12.7536 | 0.7185127 | 6.999853 | 8.951402
[8 empty] | 2022 | 320.11 | 160.07 | 711.99136 | 303.7829 | 2248026 | 12.02302 | 12.76032 | 0.7188915 | 7.00187 | 8.958125
[8 empty] | 2023 | 319.58 | 159.78 | 710.70144 | 303.9894 | 2249269 | 12.02806 | 12.76595 | 0.7192085 | 7.000377 | 8.959691
[8 empty] | 2024 | 319.13 | 159.56 | 709.72288 | 304.1719 | 2250452 | 12.03252 | 12.77092 | 0.7194885 | 7.00063 | 8.963092
[8 empty] | 2025 | 318.54 | 159.26 | 708.38848 | 304.4041 | 2251756 | 12.03819 | 12.77724 | 0.7198444 | 7.000048 | 8.966269
[8 empty] | 2026 | 318.03 | 159 | 707.232 | 304.6136 | 2253118 | 12.04329 | 12.78293 | 0.7201653 | 6.999969 | 8.969715
[8 empty] | 2027 | 317.47 | 158.74 | 706.07552 | 304.8231 | 2254303 | 12.0484 | 12.78863 | 0.720486 | 6.999871 | 8.973142
[8 empty] | 2028 | 317.09 | 158.55 | 705.2304 | 304.9966 | 2255559 | 12.05262 | 12.79334 | 0.7207513 | 7.000892 | 8.977399
[8 empty] | 2029 | 316.54 | 158.28 | 704.02944 | 305.2118 | 2256992 | 12.05785 | 12.79918 | 0.7210803 | 7.000625 | 8.98072
[8 empty] | 2030 | 316.13 | 158.07 | 703.09536 | 305.3962 | 2258236 | 12.06234 | 12.80417 | 0.7213619 | 7.001324 | 8.984762
[8 empty] | 2031 | 315.67 | 157.85 | 702.1168 | 305.5886 | 2259311 | 12.06701 | 12.80939 | 0.7216556 | 7.002 | 8.988917
[8 empty] | 2032 | 315.15 | 157.58 | 700.91584 | 305.7899 | 2260576 | 12.07189 | 12.81484 | 0.7219627 | 7.000922 | 8.990979
[8 empty] | 2033 | 314.59 | 157.3 | 699.6704 | 306.0293 | 2262010 | 12.0777 | 12.82131 | 0.7223276 | 7.001442 | 8.995751
[8 empty] | 2034 | 314.03 | 157.02 | 698.42496 | 306.2467 | 2263492 | 12.08296 | 12.82719 | 0.7226587 | 7.000745 | 8.998593
[8 empty] | 2035 | 313.48 | 156.74 | 697.17952 | 306.4812 | 2264915 | 12.08864 | 12.83353 | 0.7230155 | 7.000951 | 9.002896
[8 empty] | 2036 | 313.04 | 156.52 | 696.20096 | 306.6766 | 2266100 | 12.09336 | 12.8388 | 0.7233127 | 7.001699 | 9.00723
[8 empty] | 2037 | 312.57 | 156.28 | 695.13344 | 306.8509 | 2267266 | 12.09758 | 12.8435 | 0.7235775 | 7.000394 | 9.008564
[8 empty] | 2038 | 312.07 | 156.02 | 693.97696 | 307.0598 | 2268531 | 12.10262 | 12.84913 | 0.7238948 | 7.000047 | 9.011734
[8 empty] | 2039 | 311.61 | 155.82 | 693.08736 | 307.2477 | 2269841 | 12.10715 | 12.85419 | 0.7241799 | 7.001239 | 9.016528
[8 empty] | 2040 | 311.09 | 155.55 | 691.8864 | 307.4717 | 2271241 | 12.11255 | 12.86022 | 0.7245196 | 7.001222 | 9.0204
[8 empty] | 2041 | 310.54 | 155.27 | 690.64096 | 307.6993 | 2272676 | 12.11804 | 12.86634 | 0.7248645 | 7.000926 | 9.023983
[8 empty] | 2042 | 310.08 | 155.04 | 689.61792 | 307.8828 | 2273861 | 12.12245 | 12.87128 | 0.7251424 | 7.000477 | 9.026607
[8 empty] | 2043 | 309.58 | 154.77 | 688.41696 | 308.0898 | 2275057 | 12.12743 | 12.87684 | 0.7254556 | 6.999475 | 9.028932
[8 empty] | 2044 | 309.02 | 154.51 | 687.26048 | 308.323 | 2276491 | 12.13303 | 12.88309 | 0.7258082 | 7.000319 | 9.034107
[8 empty] | 2045 | 308.66 | 154.35 | 686.5488 | 308.4949 | 2277497 | 12.13716 | 12.8877 | 0.7260679 | 7.002364 | 9.039764
[8 empty] | 2046 | 308.15 | 154.08 | 685.34784 | 308.6883 | 2278696 | 12.1418 | 12.89289 | 0.7263599 | 7.000567 | 9.040844
[8 empty] | 2047 | 307.5 | 153.73 | 683.79104 | 308.9557 | 2280252 | 12.14821 | 12.90005 | 0.7267633 | 6.999106 | 9.043667
[8 empty] | 2048 | 307.03 | 153.51 | 682.81248 | 309.1683 | 2281555 | 12.1533 | 12.90574 | 0.7270838 | 7.000575 | 9.049319
[8 empty] | 2049 | 306.55 | 153.27 | 681.74496 | 309.3727 | 2282918 | 12.15819 | 12.9112 | 0.7273917 | 7.000671 | 9.05306
[8 empty] | 2050 | 306.07 | 153.02 | 680.63296 | 309.5711 | 2284163 | 12.16294 | 12.9165 | 0.7276903 | 6.999967 | 9.055666
[8 empty] | 2051 | 305.64 | 152.82 | 679.74336 | 309.7586 | 2285328 | 12.16742 | 12.92151 | 0.7279724 | 7.000945 | 9.06026
[8 empty] | 2052 | 305.1 | 152.54 | 678.49792 | 309.9833 | 2286683 | 12.17278 | 12.92751 | 0.7283102 | 7.000249 | 9.063357
[8 empty] | 2053 | 304.61 | 152.3 | 677.4304 | 310.1868 | 2287999 | 12.17764 | 12.93293 | 0.7286158 | 7.000221 | 9.066948
[8 empty] | 2054 | 304.14 | 152.09 | 676.49632 | 310.4046 | 2289361 | 12.18283 | 12.93873 | 0.7289427 | 7.002328 | 9.073569
[8 empty] | 2055 | 303.61 | 151.81 | 675.25088 | 310.6277 | 2290664 | 12.18814 | 12.94467 | 0.7292773 | 7.001479 | 9.076462
[8 empty] | 2056 | 303.11 | 151.56 | 674.13888 | 310.8307 | 2291921 | 12.19297 | 12.95007 | 0.7295815 | 7.000905 | 9.079359
[8 empty] | 2057 | 302.6 | 151.3 | 672.9824 | 311.0552 | 2293236 | 12.19831 | 12.95604 | 0.7299177 | 7.001009 | 9.083528
[8 empty] | 2058 | 302.16 | 151.08 | 672.00384 | 311.2467 | 2294538 | 12.20285 | 12.96113 | 0.7302043 | 7.001162 | 9.087175
[8 empty] | 2059 | 301.62 | 150.81 | 670.80288 | 311.4781 | 2295960 | 12.20835 | 12.96727 | 0.7305503 | 7.001133 | 9.091312
[8 empty] | 2060 | 301.1 | 150.52 | 669.51296 | 311.6776 | 2297440 | 12.21308 | 12.97256 | 0.7308484 | 6.998427 | 9.091404
[8 empty] | 2061 | 300.64 | 150.32 | 668.62336 | 311.9061 | 2298862 | 12.21849 | 12.97861 | 0.7311895 | 7.001452 | 9.099472
[8 empty] | 2062 | 300.17 | 150.09 | 667.60032 | 312.0935 | 2300344 | 12.22293 | 12.98358 | 0.7314691 | 7.000846 | 9.102086
[8 empty] | 2063 | 299.65 | 149.81 | 666.35488 | 312.3281 | 2301884 | 12.22847 | 12.98978 | 0.7318188 | 7.000433 | 9.105814
[8 empty] | 2064 | 299.13 | 149.58 | 665.33184 | 312.5399 | 2303247 | 12.23348 | 12.99538 | 0.7321344 | 7.001103 | 9.110547
[8 empty] | 2065 | 298.73 | 149.37 | 664.39776 | 312.7273 | 2304609 | 12.23791 | 13.00034 | 0.7324133 | 7.001378 | 9.114325
[8 empty] | 2066 | 298.19 | 149.11 | 663.24128 | 312.9587 | 2305972 | 12.24337 | 13.00645 | 0.7327575 | 7.001663 | 9.11893
[8 empty] | 2067 | 297.71 | 148.86 | 662.12928 | 313.1627 | 2307453 | 12.24817 | 13.01183 | 0.7330607 | 7.000917 | 9.121699
[8 empty] | 2068 | 297.21 | 148.6 | 660.9728 | 313.3918 | 2308934 | 12.25357 | 13.01787 | 0.733401 | 7.001033 | 9.126058
[8 empty] | 2069 | 296.81 | 148.42 | 660.17216 | 313.5643 | 2310118 | 12.25763 | 13.02241 | 0.733657 | 7.001849 | 9.130297
[8 empty] | 2070 | 296.36 | 148.18 | 659.10464 | 313.7512 | 2311374 | 12.26203 | 13.02733 | 0.7339343 | 7.000596 | 9.132107
[8 empty] | 2071 | 295.86 | 147.91 | 657.90368 | 313.9697 | 2312867 | 12.26716 | 13.03308 | 0.7342581 | 6.999606 | 9.134852
[8 empty] | 2072 | 295.32 | 147.67 | 656.83616 | 314.2169 | 2314229 | 12.27296 | 13.03958 | 0.7346242 | 7.001561 | 9.141979
[8 empty] | 2073 | 294.83 | 147.41 | 655.67968 | 314.4218 | 2315592 | 12.27777 | 13.04496 | 0.7349274 | 7.000266 | 9.144088
[8 empty] | 2074 | 294.4 | 147.21 | 654.79008 | 314.6286 | 2317073 | 12.28262 | 13.05039 | 0.7352332 | 7.001905 | 9.150073
[8 empty] | 2075 | 293.89 | 146.95 | 653.6336 | 314.8341 | 2318672 | 12.28743 | 13.05578 | 0.7355369 | 7.000601 | 9.152195
[8 empty] | 2076 | 293.43 | 146.73 | 652.65504 | 315.0589 | 2320035 | 12.29269 | 13.06167 | 0.7358688 | 7.002222 | 9.15851
[8 empty] | 2077 | 292.96 | 146.5 | 651.632 | 315.2609 | 2321323 | 12.29741 | 13.06696 | 0.7361668 | 7.00212 | 9.162154
[8 empty] | 2078 | 292.41 | 146.22 | 650.38656 | 315.4951 | 2322847 | 12.30288 | 13.07309 | 0.7365121 | 7.00134 | 9.165521
[8 empty] | 2079 | 291.94 | 145.98 | 649.31904 | 315.712 | 2324330 | 12.30795 | 13.07876 | 0.7368316 | 7.001519 | 9.169829
[8 empty] | 2080 | 291.56 | 145.8 | 648.5184 | 315.8975 | 2325455 | 12.31227 | 13.08361 | 0.7371047 | 7.002869 | 9.175088
[8 empty] | 2081 | 291.06 | 145.54 | 647.36192 | 316.1012 | 2326940 | 12.31702 | 13.08893 | 0.7374043 | 7.00134 | 9.176923
[8 empty] | 2082 | 290.47 | 145.24 | 646.02752 | 316.3571 | 2328722 | 12.32298 | 13.0956 | 0.7377804 | 7.000668 | 9.180877
[8 empty] | 2083 | 290.01 | 145.02 | 645.04896 | 316.5718 | 2330084 | 12.32797 | 13.1012 | 0.7380958 | 7.001611 | 9.186177
[8 empty] | 2084 | 289.55 | 144.75 | 643.848 | 316.775 | 2331447 | 12.33269 | 13.10649 | 0.738394 | 6.9995 | 9.187261
[8 empty] | 2085 | 289.08 | 144.51 | 642.78048 | 316.9787 | 2332869 | 12.33742 | 13.1118 | 0.7386927 | 6.998843 | 9.190269
[8 empty] | 2086 | 288.56 | 144.27 | 641.71296 | 317.2195 | 2334528 | 12.34301 | 13.11806 | 0.7390455 | 7.000161 | 9.196585
[8 empty] | 2087 | 288.02 | 143.99 | 640.46752 | 317.4568 | 2336127 | 12.34851 | 13.12423 | 0.739393 | 6.999326 | 9.200015
[8 empty] | 2088 | 287.65 | 143.83 | 639.75584 | 317.6438 | 2337371 | 12.35284 | 13.12908 | 0.7396665 | 7.0016 | 9.206581
[8 empty] | 2089 | 287.17 | 143.58 | 638.64384 | 317.8446 | 2338718 | 12.35749 | 13.13429 | 0.7399601 | 7.000219 | 9.208613
[8 empty] | 2090 | 286.7 | 143.37 | 637.70976 | 318.0682 | 2340242 | 12.36266 | 13.14009 | 0.7402868 | 7.001995 | 9.215243
[8 empty] | 2091 | 286.2 | 143.09 | 636.46432 | 318.2845 | 2341725 | 12.36766 | 13.14569 | 0.7406025 | 6.999939 | 9.216698
[8 empty] | 2092 | 285.7 | 142.85 | 635.3968 | 318.5153 | 2343384 | 12.37298 | 13.15167 | 0.7409392 | 7.000594 | 9.22201
[8 empty] | 2093 | 285.23 | 142.62 | 634.37376 | 318.7366 | 2344925 | 12.37809 | 13.1574 | 0.7412617 | 7.001207 | 9.227095
[8 empty] | 2094 | 284.82 | 142.43 | 633.52864 | 318.9333 | 2346287 | 12.38262 | 13.16248 | 0.7415482 | 7.002446 | 9.232536
[8 empty] | 2095 | 284.3 | 142.15 | 632.2832 | 319.1547 | 2347710 | 12.38772 | 13.1682 | 0.7418704 | 7.000566 | 9.234353
[8 empty] | 2096 | 283.84 | 141.93 | 631.30464 | 319.3723 | 2349013 | 12.39272 | 13.17382 | 0.7421868 | 7.001415 | 9.239702
[8 empty] | 2097 | 283.41 | 141.7 | 630.2816 | 319.5794 | 2350434 | 12.39748 | 13.17916 | 0.7424877 | 7.001186 | 9.243436
[8 empty] | 2098 | 282.9 | 141.44 | 629.12512 | 319.8036 | 2351976 | 12.40263 | 13.18494 | 0.7428133 | 7.000372 | 9.246736
[8 empty] | 2099 | 282.44 | 141.22 | 628.14656 | 320.014 | 2353397 | 12.40746 | 13.19035 | 0.7431185 | 7.000774 | 9.251383
[8 empty] | 2100 | 281.95 | 140.97 | 627.03456 | 320.239 | 2354878 | 12.41261 | 13.19614 | 0.7434447 | 7.000452 | 9.255368
[8 empty] | 2101 | 281.46 | 140.72 | 625.92256 | 320.466 | 2356300 | 12.41781 | 13.20198 | 0.7437735 | 7.000214 | 9.259512
[8 empty] | 2102 | 281.01 | 140.5 | 624.944 | 320.682 | 2357662 | 12.42276 | 13.20753 | 0.7440862 | 7.000857 | 9.264615
[8 empty] | 2103 | 280.55 | 140.29 | 624.00992 | 320.8891 | 2359203 | 12.42749 | 13.21285 | 0.7443857 | 7.001502 | 9.269554
[8 empty] | 2104 | 280.05 | 140.01 | 622.76448 | 321.1134 | 2360684 | 12.43261 | 13.2186 | 0.7447099 | 6.999555 | 9.271408
[8 empty] | 2105 | 279.54 | 139.75 | 621.608 | 321.3423 | 2362224 | 12.43784 | 13.22447 | 0.7450404 | 6.998826 | 9.274977
[8 empty] | 2106 | 279.06 | 139.54 | 620.67392 | 321.5758 | 2363824 | 12.44316 | 13.23045 | 0.7453773 | 7.000827 | 9.282264
[8 empty] | 2107 | 278.62 | 139.3 | 619.6064 | 321.7872 | 2365187 | 12.44798 | 13.23586 | 0.7456821 | 7.000118 | 9.285529
[8 empty] | 2108 | 278.15 | 139.07 | 618.58336 | 322.0085 | 2366667 | 12.45302 | 13.24152 | 0.746001 | 7.00042 | 9.290343
[8 empty] | 2109 | 277.74 | 138.86 | 617.64928 | 322.215 | 2368149 | 12.45771 | 13.24679 | 0.7462982 | 7.000917 | 9.295127
[8 empty] | 2110 | 277.26 | 138.62 | 616.58176 | 322.4224 | 2369511 | 12.46243 | 13.25209 | 0.7465966 | 6.99993 | 9.297968
[8 empty] | 2111 | 276.79 | 138.39 | 615.55872 | 322.6589 | 2371052 | 12.4678 | 13.25812 | 0.7469365 | 7.000986 | 9.304116
[8 empty] | 2112 | 276.36 | 138.16 | 614.53568 | 322.8575 | 2372414 | 12.4723 | 13.26319 | 0.7472218 | 6.99999 | 9.306783
[8 empty] | 2113 | 275.87 | 137.94 | 613.55712 | 323.0729 | 2373851 | 12.47718 | 13.26867 | 0.7475309 | 7.00038 | 9.311642
[8 empty] | 2114 | 275.37 | 137.7 | 612.4896 | 323.3275 | 2375584 | 12.48295 | 13.27515 | 0.747896 | 7.001837 | 9.31872
[8 empty] | 2115 | 274.87 | 137.45 | 611.3776 | 323.5526 | 2377302 | 12.48804 | 13.28088 | 0.7482185 | 7.001179 | 9.3224
[8 empty] | 2116 | 274.41 | 137.2 | 610.2656 | 323.7835 | 2378783 | 12.49326 | 13.28675 | 0.7485491 | 7.000807 | 9.326588
[8 empty] | 2117 | 273.92 | 136.96 | 609.19808 | 323.9962 | 2380205 | 12.49806 | 13.29215 | 0.7488534 | 6.999947 | 9.329764
[8 empty] | 2118 | 273.51 | 136.75 | 608.264 | 324.2249 | 2381568 | 12.50322 | 13.29795 | 0.7491803 | 7.001457 | 9.336435
[8 empty] | 2119 | 273.06 | 136.53 | 607.28544 | 324.4247 | 2382958 | 12.50773 | 13.30302 | 0.7494657 | 7.000888 | 9.339754
[8 empty] | 2120 | 272.56 | 136.28 | 606.17344 | 324.6526 | 2384469 | 12.51286 | 13.30879 | 0.7497909 | 7.000263 | 9.343582
[8 empty] | 2121 | 272.12 | 136.05 | 605.1504 | 324.8725 | 2385951 | 12.51781 | 13.31436 | 0.7501045 | 7.000214 | 9.348023
[8 empty] | 2122 | 271.66 | 135.84 | 604.21632 | 325.1027 | 2387611 | 12.52299 | 13.32018 | 0.7504325 | 7.001726 | 9.354772
[8 empty] | 2123 | 271.2 | 135.6 | 603.1488 | 325.3323 | 2389092 | 12.52814 | 13.32598 | 0.7507594 | 7.001639 | 9.359383
[8 empty] | 2124 | 270.71 | 135.37 | 602.12576 | 325.5605 | 2390454 | 12.53327 | 13.33174 | 0.7510841 | 7.00197 | 9.364535
[8 empty] | 2125 | 270.25 | 135.11 | 600.96928 | 325.7711 | 2391876 | 12.53799 | 13.33706 | 0.7513835 | 6.999784 | 9.365964
[8 empty] | 2126 | 269.8 | 134.9 | 600.0352 | 325.9893 | 2393298 | 12.54288 | 13.34256 | 0.7516934 | 7.000571 | 9.37154
[8 empty] | 2127 | 269.38 | 134.67 | 599.01216 | 326.1947 | 2394661 | 12.54748 | 13.34773 | 0.751985 | 6.999617 | 9.374525
[8 empty] | 2128 | 268.9 | 134.46 | 598.07808 | 326.4206 | 2396260 | 12.55253 | 13.35342 | 0.7523053 | 7.000778 | 9.380781
[8 empty] | 2129 | 268.5 | 134.27 | 597.23296 | 326.6571 | 2397722 | 12.55781 | 13.35937 | 0.7526405 | 7.003531 | 9.389404
[8 empty] | 2130 | 267.98 | 133.99 | 595.98752 | 326.873 | 2399240 | 12.56263 | 13.3648 | 0.7529462 | 7.000465 | 9.389805
[8 empty] | 2131 | 267.46 | 133.75 | 594.92 | 327.1393 | 2400905 | 12.56857 | 13.37148 | 0.753323 | 7.002157 | 9.397654
[8 empty] | 2132 | 267.08 | 133.56 | 594.07488 | 327.3231 | 2402216 | 12.57267 | 13.37609 | 0.7535828 | 7.002033 | 9.401348
[8 empty] | 2133 | 266.62 | 133.29 | 592.87392 | 327.534 | 2403637 | 12.57736 | 13.38138 | 0.7538807 | 6.999143 | 9.401904
[8 empty] | 2134 | 266.12 | 133.05 | 591.8064 | 327.7822 | 2405177 | 12.58288 | 13.3876 | 0.7542311 | 6.999796 | 9.408012
[8 empty] | 2135 | 265.71 | 132.84 | 590.87232 | 327.9939 | 2406598 | 12.58759 | 13.3929 | 0.7545296 | 7.000054 | 9.412832
[8 empty] | 2136 | 265.21 | 132.59 | 589.76032 | 328.2358 | 2408198 | 12.59296 | 13.39895 | 0.7548705 | 6.999796 | 9.417606
[8 empty] | 2137 | 264.75 | 132.4 | 588.9152 | 328.48 | 2409805 | 12.59838 | 13.40505 | 0.7552144 | 7.002807 | 9.426843
[8 empty] | 2138 | 264.31 | 132.15 | 587.8032 | 328.6842 | 2411175 | 12.6029 | 13.41015 | 0.7555016 | 7.000487 | 9.428064
[8 empty] | 2139 | 263.89 | 131.96 | 586.95808 | 328.9 | 2412597 | 12.60768 | 13.41554 | 0.755805 | 7.001944 | 9.434627
[8 empty] | 2140 | 263.41 | 131.71 | 585.84608 | 329.1244 | 2414196 | 12.61265 | 13.42113 | 0.7561202 | 7.000656 | 9.437686
[8 empty] | 2141 | 262.99 | 131.47 | 584.77856 | 329.3438 | 2415619 | 12.6175 | 13.4266 | 0.7564282 | 6.999606 | 9.440968
[8 empty] | 2142 | 262.52 | 131.26 | 583.84448 | 329.5641 | 2417010 | 12.62236 | 13.43208 | 0.7567372 | 7.000181 | 9.446469
[8 empty] | 2143 | 262.05 | 131 | 582.688 | 329.804 | 2418699 | 12.62766 | 13.43805 | 0.7570734 | 6.999111 | 9.450183
[8 empty] | 2144 | 261.57 | 130.77 | 581.66496 | 330.0419 | 2420299 | 12.6329 | 13.44396 | 0.7574065 | 6.999511 | 9.45585
[8 empty] | 2145 | 261.11 | 130.56 | 580.73088 | 330.2851 | 2421957 | 12.63826 | 13.45 | 0.7577467 | 7.001243 | 9.463445
[8 empty] | 2146 | 260.62 | 130.3 | 579.5744 | 330.512 | 2423439 | 12.64325 | 13.45563 | 0.7580639 | 6.999399 | 9.465866
[8 empty] | 2147 | 260.28 | 130.15 | 578.9072 | 330.702 | 2424742 | 12.64743 | 13.46034 | 0.7583293 | 7.001476 | 9.472799
[8 empty] | 2148 | 259.81 | 129.9 | 577.7952 | 330.9243 | 2426282 | 12.65231 | 13.46585 | 0.7586395 | 6.999879 | 9.475471
[8 empty] | 2149 | 259.35 | 129.67 | 576.77216 | 331.1726 | 2428060 | 12.65776 | 13.472 | 0.7589858 | 7.000721 | 9.482024
[8 empty] | 2150 | 258.88 | 129.42 | 575.66016 | 331.4198 | 2429667 | 12.66318 | 13.47811 | 0.7593302 | 7.000399 | 9.486989
[8 empty] | 2151 | 258.42 | 129.2 | 574.6816 | 331.6382 | 2431037 | 12.66796 | 13.48351 | 0.7596343 | 7.000139 | 9.491419
[8 empty] | 2152 | 258.03 | 129.02 | 573.88096 | 331.8482 | 2432399 | 12.67256 | 13.48869 | 0.7599264 | 7.00158 | 9.497981
[8 empty] | 2153 | 257.57 | 128.77 | 572.76896 | 332.0721 | 2433999 | 12.67745 | 13.49422 | 0.7602377 | 6.999942 | 9.500684
[8 empty] | 2154 | 257.08 | 128.54 | 571.74592 | 332.3245 | 2435826 | 12.68297 | 13.50044 | 0.7605882 | 7.000885 | 9.507529
[8 empty] | 2155 | 256.63 | 128.29 | 570.63392 | 332.5569 | 2437366 | 12.68804 | 13.50617 | 0.7609107 | 6.999647 | 9.510982
[8 empty] | 2156 | 256.19 | 128.11 | 569.83328 | 332.7839 | 2438737 | 12.69299 | 13.51175 | 0.7612255 | 7.001919 | 9.519098
[8 empty] | 2157 | 255.78 | 127.91 | 568.94368 | 333.0003 | 2440338 | 12.6977 | 13.51707 | 0.7615253 | 7.002516 | 9.524714
[8 empty] | 2158 | 255.35 | 127.67 | 567.87616 | 333.2028 | 2441819 | 12.70211 | 13.52205 | 0.7618056 | 7.00016 | 9.526014
[8 empty] | 2159 | 254.89 | 127.44 | 566.85312 | 333.4388 | 2443360 | 12.70724 | 13.52784 | 0.7621321 | 7.000114 | 9.531211
[8 empty] | 2160 | 254.42 | 127.21 | 565.83008 | 333.6856 | 2445116 | 12.7126 | 13.5339 | 0.7624732 | 7.000618 | 9.537412
[8 empty] | 2161 | 253.99 | 126.98 | 564.80704 | 333.9052 | 2446581 | 12.71737 | 13.53928 | 0.7627765 | 6.999648 | 9.541008
[8 empty] | 2162 | 253.56 | 126.79 | 563.96192 | 334.1257 | 2448070 | 12.72215 | 13.54468 | 0.7630808 | 7.000911 | 9.547679
[8 empty] | 2163 | 253.1 | 126.57 | 562.98336 | 334.3746 | 2449728 | 12.72754 | 13.55078 | 0.7634239 | 7.00201 | 9.554779
[8 empty] | 2164 | 252.68 | 126.35 | 562.0048 | 334.6045 | 2451387 | 12.73252 | 13.5564 | 0.7637407 | 7.002074 | 9.560053
[8 empty] | 2165 | 252.18 | 126.09 | 560.84832 | 334.8585 | 2453046 | 12.73801 | 13.5626 | 0.7640903 | 7.001178 | 9.564572
[8 empty] | 2166 | 251.72 | 125.88 | 559.91424 | 335.0965 | 2454705 | 12.74315 | 13.56841 | 0.7644176 | 7.00218 | 9.571336
[8 empty] | 2167 | 251.32 | 125.65 | 558.8912 | 335.2985 | 2456127 | 12.74751 | 13.57334 | 0.7646951 | 7.00013 | 9.573122
[8 empty] | 2168 | 250.86 | 125.44 | 557.95712 | 335.5397 | 2457785 | 12.75271 | 13.57922 | 0.7650263 | 7.001258 | 9.580156
[8 empty] | 2169 | 250.37 | 125.18 | 556.80064 | 335.7947 | 2459584 | 12.7582 | 13.58543 | 0.7653761 | 7.000304 | 9.584668
[8 empty] | 2170 | 249.97 | 124.98 | 555.91104 | 336.0193 | 2461051 | 12.76304 | 13.59089 | 0.765684 | 7.001062 | 9.590843
[8 empty] | 2171 | 249.56 | 124.8 | 555.1104 | 336.2345 | 2462590 | 12.76766 | 13.59612 | 0.7659787 | 7.002422 | 9.597641
[8 empty] | 2172 | 249.04 | 124.52 | 553.86496 | 336.4984 | 2464203 | 12.77333 | 13.60253 | 0.7663398 | 7.000737 | 9.601396
[8 empty] | 2173 | 248.64 | 124.33 | 553.01984 | 336.7099 | 2465815 | 12.77787 | 13.60766 | 0.766629 | 7.001296 | 9.607036
[8 empty] | 2174 | 248.16 | 124.07 | 551.86336 | 336.9559 | 2467427 | 12.78315 | 13.61363 | 0.7669651 | 6.999725 | 9.610558
[8 empty] | 2175 | 247.74 | 123.88 | 551.01824 | 337.1895 | 2469041 | 12.78815 | 13.61929 | 0.7672839 | 7.001418 | 9.61829
[8 empty] | 2176 | 247.33 | 123.66 | 550.03968 | 337.4161 | 2470580 | 12.793 | 13.62477 | 0.767593 | 7.001023 | 9.623003
[8 empty] | 2177 | 246.88 | 123.46 | 549.15008 | 337.6464 | 2472120 | 12.79792 | 13.63035 | 0.7679068 | 7.001935 | 9.629613
[8 empty] | 2178 | 246.49 | 123.26 | 548.26048 | 337.8635 | 2473734 | 12.80256 | 13.63559 | 0.7682024 | 7.002126 | 9.634935
[8 empty] | 2179 | 246.02 | 123.01 | 547.14848 | 338.1118 | 2475345 | 12.80786 | 13.64159 | 0.7685402 | 7.00111 | 9.639337
[8 empty] | 2180 | 245.57 | 122.8 | 546.2144 | 338.3546 | 2477031 | 12.81304 | 13.64745 | 0.7688703 | 7.002051 | 9.646319
[8 empty] | 2181 | 245.16 | 122.59 | 545.28032 | 338.5767 | 2478717 | 12.81777 | 13.6528 | 0.7691719 | 7.001871 | 9.651284
[8 empty] | 2182 | 244.7 | 122.35 | 544.2128 | 338.814 | 2480477 | 12.82282 | 13.65852 | 0.7694939 | 7.00076 | 9.655335
[8 empty] | 2183 | 244.29 | 122.15 | 543.3232 | 339.0438 | 2482162 | 12.8277 | 13.66405 | 0.7698055 | 7.001515 | 9.661795
[8 empty] | 2184 | 243.83 | 121.92 | 542.30016 | 339.2847 | 2483848 | 12.83282 | 13.66984 | 0.7701319 | 7.001116 | 9.66694
[8 empty] | 2185 | 243.35 | 121.68 | 541.23264 | 339.5404 | 2485609 | 12.83824 | 13.67598 | 0.770478 | 7.000902 | 9.672703
[8 empty] | 2186 | 242.92 | 121.45 | 540.2096 | 339.7699 | 2487221 | 12.84311 | 13.68149 | 0.7707884 | 6.999844 | 9.676691
[8 empty] | 2187 | 242.53 | 121.24 | 539.27552 | 339.9752 | 2488834 | 12.84745 | 13.68642 | 0.7710658 | 6.998629 | 9.679898
[8 empty] | 2188 | 242.12 | 121.06 | 538.47488 | 340.2127 | 2490447 | 12.85248 | 13.69211 | 0.7713865 | 7.000836 | 9.688618
[8 empty] | 2189 | 241.66 | 120.83 | 537.45184 | 340.4624 | 2492206 | 12.85776 | 13.69809 | 0.7717234 | 7.000778 | 9.694509
[8 empty] | 2190 | 241.21 | 120.6 | 536.4288 | 340.7133 | 2493892 | 12.86306 | 13.70409 | 0.7720616 | 7.000756 | 9.700495
[8 empty] | 2191 | 240.81 | 120.41 | 535.58368 | 340.9263 | 2495505 | 12.86755 | 13.70919 | 0.7723485 | 7.001022 | 9.705983
[8 empty] | 2192 | 240.38 | 120.19 | 534.60512 | 341.1729 | 2497264 | 12.87275 | 13.71508 | 0.7726803 | 7.001304 | 9.712316
[8 empty] | 2193 | 239.89 | 119.93 | 533.44864 | 341.4247 | 2498876 | 12.87805 | 13.72109 | 0.7730189 | 6.999503 | 9.715898
[8 empty] | 2194 | 239.51 | 119.76 | 532.69248 | 341.6389 | 2500343 | 12.88256 | 13.72619 | 0.7733066 | 7.000935 | 9.723072
[8 empty] | 2195 | 239.08 | 119.55 | 531.7584 | 341.8789 | 2502029 | 12.8876 | 13.73191 | 0.7736288 | 7.001379 | 9.729513
[8 empty] | 2196 | 238.67 | 119.33 | 530.77984 | 342.1032 | 2503862 | 12.89231 | 13.73725 | 0.7739296 | 7.00038 | 9.73358
[8 empty] | 2197 | 238.23 | 119.11 | 529.80128 | 342.3581 | 2505549 | 12.89766 | 13.74331 | 0.7742712 | 7.000978 | 9.740627
[8 empty] | 2198 | 237.78 | 118.9 | 528.8672 | 342.6093 | 2507161 | 12.90292 | 13.74928 | 0.7746075 | 7.001943 | 9.748112
[8 empty] | 2199 | 237.31 | 118.64 | 527.71072 | 342.8508 | 2508847 | 12.90798 | 13.75502 | 0.7749305 | 6.999421 | 9.750518
[8 empty] | 2200 | 236.9 | 118.46 | 526.91008 | 343.0935 | 2510533 | 12.91305 | 13.76077 | 0.7752549 | 7.001656 | 9.759595
[8 empty] | 2201 | 236.5 | 118.26 | 526.02048 | 343.3171 | 2512145 | 12.91772 | 13.76607 | 0.7755535 | 7.001678 | 9.765132
[8 empty] | 2202 | 236.07 | 118.04 | 525.04192 | 343.5607 | 2513831 | 12.92281 | 13.77184 | 0.7758785 | 7.001551 | 9.77097
[8 empty] | 2203 | 235.63 | 117.81 | 524.01888 | 343.8006 | 2515664 | 12.92781 | 13.77752 | 0.7761983 | 7.000609 | 9.775592
[8 empty] | 2204 | 235.22 | 117.59 | 523.04032 | 344.022 | 2517277 | 12.93242 | 13.78275 | 0.7764932 | 6.999253 | 9.77919
[8 empty] | 2205 | 234.79 | 117.4 | 522.1952 | 344.2708 | 2518943 | 12.9376 | 13.78863 | 0.7768243 | 7.001112 | 9.787974
[8 empty] | 2206 | 234.34 | 117.18 | 521.21664 | 344.531 | 2520828 | 12.94301 | 13.79477 | 0.7771703 | 7.001763 | 9.795371
[8 empty] | 2207 | 233.95 | 116.98 | 520.32704 | 344.7519 | 2522295 | 12.9476 | 13.79998 | 0.7774638 | 7.001503 | 9.800529
[8 empty] | 2208 | 233.5 | 116.73 | 519.21504 | 344.9901 | 2523829 | 12.95255 | 13.80559 | 0.77778 | 6.999139 | 9.803186
[8 empty] | 2209 | 233.1 | 116.56 | 518.45888 | 345.2196 | 2525656 | 12.9573 | 13.811 | 0.7780844 | 7.001087 | 9.811678
[8 empty] | 2210 | 232.65 | 116.32 | 517.39136 | 345.4803 | 2527414 | 12.9627 | 13.81713 | 0.7784298 | 7.000459 | 9.81736
[8 empty] | 2211 | 232.27 | 116.12 | 516.50176 | 345.6961 | 2529100 | 12.96717 | 13.8222 | 0.7787156 | 6.999834 | 9.82193
[8 empty] | 2212 | 231.81 | 115.9 | 515.5232 | 345.9566 | 2530932 | 12.97255 | 13.82832 | 0.7790602 | 7.000346 | 9.829237
[8 empty] | 2213 | 231.35 | 115.67 | 514.50016 | 346.231 | 2532836 | 12.97822 | 13.83476 | 0.7794228 | 7.00096 | 9.837061
[8 empty] | 2214 | 230.88 | 115.42 | 513.38816 | 346.4859 | 2534667 | 12.98348 | 13.84073 | 0.7797594 | 6.9993 | 9.841211
[8 empty] | 2215 | 230.49 | 115.23 | 512.54304 | 346.7157 | 2536352 | 12.98821 | 13.84611 | 0.7800626 | 6.999924 | 9.847948
[8 empty] | 2216 | 230.08 | 115.03 | 511.65344 | 346.9497 | 2538038 | 12.99303 | 13.85159 | 0.780371 | 7.00014 | 9.854234
[8 empty] | 2217 | 229.66 | 114.81 | 510.67488 | 347.1872 | 2539944 | 12.99792 | 13.85714 | 0.7806838 | 6.9993 | 9.859136
[8 empty] | 2218 | 229.23 | 114.6 | 509.7408 | 347.4388 | 2541703 | 13.00309 | 13.86301 | 0.7810149 | 6.999789 | 9.866287
[8 empty] | 2219 | 228.85 | 114.41 | 508.89568 | 347.67 | 2543242 | 13.00783 | 13.86841 | 0.7813188 | 7.000398 | 9.873099
[8 empty] | 2220 | 228.42 | 114.22 | 508.05056 | 347.9072 | 2545001 | 13.0127 | 13.87394 | 0.7816304 | 7.001303 | 9.880501
[8 empty] | 2221 | 227.99 | 113.97 | 506.93856 | 348.152 | 2546906 | 13.01771 | 13.87964 | 0.7819517 | 6.998905 | 9.88345
[8 empty] | 2222 | 227.58 | 113.78 | 506.09344 | 348.3969 | 2548666 | 13.02273 | 13.88534 | 0.7822729 | 7.000169 | 9.891589
[8 empty] | 2223 | 227.14 | 113.55 | 505.0704 | 348.6483 | 2550498 | 13.02787 | 13.89119 | 0.7826023 | 6.99929 | 9.896886
[8 empty] | 2224 | 226.76 | 113.36 | 504.22528 | 348.8888 | 2552111 | 13.03278 | 13.89678 | 0.7829171 | 7.000275 | 9.904551
[8 empty] | 2225 | 226.34 | 113.15 | 503.2912 | 349.1162 | 2553836 | 13.03742 | 13.90206 | 0.7832145 | 6.999309 | 9.909129
[8 empty] | 2226 | 225.89 | 112.94 | 502.35712 | 349.3805 | 2555781 | 13.04281 | 13.90819 | 0.7835599 | 7.000267 | 9.917412
[8 empty] | 2227 | 225.52 | 112.75 | 501.512 | 349.6156 | 2557687 | 13.04759 | 13.91364 | 0.7838668 | 7.000899 | 9.924486
[8 empty] | 2228 | 225.06 | 112.53 | 500.53344 | 349.8715 | 2559666 | 13.0528 | 13.91956 | 0.7842006 | 7.000741 | 9.931005
[8 empty] | 2229 | 224.65 | 112.33 | 499.64384 | 350.1194 | 2561426 | 13.05784 | 13.9253 | 0.7845237 | 7.00138 | 9.938459
[8 empty] | 2230 | 224.22 | 112.1 | 498.6208 | 350.3571 | 2563185 | 13.06267 | 13.93079 | 0.7848333 | 6.999582 | 9.942202
[8 empty] | 2231 | 223.81 | 111.9 | 497.7312 | 350.6208 | 2565164 | 13.06801 | 13.93688 | 0.7851763 | 7.001003 | 9.951223
[8 empty] | 2232 | 223.39 | 111.71 | 496.88608 | 350.8814 | 2567070 | 13.07329 | 13.94289 | 0.785515 | 7.002864 | 9.960808
[8 empty] | 2233 | 222.95 | 111.48 | 495.86304 | 351.1227 | 2568827 | 13.07818 | 13.94845 | 0.7858284 | 7.001171 | 9.964843
[8 empty] | 2234 | 222.57 | 111.27 | 494.92896 | 351.3592 | 2570658 | 13.08296 | 13.9539 | 0.7861352 | 7.000452 | 9.97015
[8 empty] | 2235 | 222.1 | 111.05 | 493.9504 | 351.6152 | 2572563 | 13.08813 | 13.95979 | 0.7864671 | 7.000106 | 9.976525
[8 empty] | 2236 | 221.71 | 110.85 | 493.0608 | 351.864 | 2574395 | 13.09315 | 13.96551 | 0.7867893 | 7.000614 | 9.983942
[8 empty] | 2237 | 221.32 | 110.67 | 492.26016 | 352.0997 | 2576155 | 13.09791 | 13.97092 | 0.7870943 | 7.001671 | 9.991808
[8 empty] | 2238 | 220.92 | 110.47 | 491.37056 | 352.348 | 2577987 | 13.10291 | 13.97662 | 0.7874154 | 7.002106 | 9.999144
[8 empty] | 2239 | 220.5 | 110.26 | 490.43648 | 352.5948 | 2579746 | 13.10787 | 13.98228 | 0.7877342 | 7.001802 | 10.0054
[8 empty] | 2240 | 220.09 | 110.06 | 489.54688 | 352.8363 | 2581578 | 13.11273 | 13.98781 | 0.7880459 | 7.001827 | 10.012
[8 empty] | 2241 | 219.69 | 109.85 | 488.6128 | 353.0832 | 2583264 | 13.11768 | 13.99347 | 0.7883642 | 7.001476 | 10.01823
[8 empty] | 2242 | 219.26 | 109.61 | 487.54528 | 353.3263 | 2585109 | 13.12256 | 13.99902 | 0.7886774 | 6.998981 | 10.0213
[8 empty] | 2243 | 218.83 | 109.41 | 486.65568 | 353.5921 | 2587393 | 13.12789 | 14.0051 | 0.7890196 | 7.000207 | 10.03034
[8 empty] | 2244 | 218.42 | 109.19 | 485.67712 | 353.8499 | 2589299 | 13.13305 | 14.01098 | 0.7893511 | 6.999704 | 10.0367
[8 empty] | 2245 | 218.04 | 109.03 | 484.96544 | 354.0849 | 2591058 | 13.13775 | 14.01634 | 0.789653 | 7.001823 | 10.04621
[8 empty] | 2246 | 217.58 | 108.77 | 483.80896 | 354.3567 | 2593111 | 13.14318 | 14.02253 | 0.7900019 | 6.999431 | 10.05028
[8 empty] | 2247 | 217.22 | 108.61 | 483.09728 | 354.5951 | 2594870 | 13.14793 | 14.02796 | 0.7903077 | 7.001686 | 10.06012
[8 empty] | 2248 | 216.85 | 108.43 | 482.29664 | 354.8054 | 2596596 | 13.15213 | 14.03274 | 0.7905772 | 7.001153 | 10.0652
[8 empty] | 2249 | 216.42 | 108.2 | 481.2736 | 355.0674 | 2598612 | 13.15734 | 14.0387 | 0.7909126 | 7.000089 | 10.07096
[8 empty] | 2250 | 216.01 | 107.99 | 480.33952 | 355.3191 | 2600590 | 13.16235 | 14.04441 | 0.7912346 | 6.999745 | 10.07748
[8 empty] | 2251 | 215.58 | 107.79 | 479.44992 | 355.583 | 2602642 | 13.1676 | 14.0504 | 0.7915719 | 7.000665 | 10.08619
[8 empty] | 2252 | 215.14 | 107.56 | 478.42688 | 355.8545 | 2604547 | 13.17299 | 14.05655 | 0.7919185 | 7.000007 | 10.09286
[8 empty] | 2253 | 214.76 | 107.35 | 477.4928 | 356.0905 | 2606453 | 13.17767 | 14.0619 | 0.7922196 | 6.99875 | 10.09769
[8 empty] | 2254 | 214.33 | 107.17 | 476.69216 | 356.3607 | 2608433 | 13.18302 | 14.06801 | 0.7925639 | 7.001225 | 10.10888
[8 empty] | 2255 | 213.92 | 106.97 | 475.80256 | 356.6188 | 2610339 | 13.18813 | 14.07384 | 0.7928926 | 7.001733 | 10.11692
[8 empty] | 2256 | 213.54 | 106.76 | 474.86848 | 356.8579 | 2612245 | 13.19286 | 14.07924 | 0.7931967 | 7.000559 | 10.122
[8 empty] | 2257 | 213.11 | 106.55 | 473.9344 | 357.1284 | 2614297 | 13.1982 | 14.08534 | 0.7935405 | 7.001009 | 10.13035
[8 empty] | 2258 | 212.71 | 106.35 | 473.0448 | 357.3743 | 2616203 | 13.20305 | 14.09089 | 0.7938528 | 7.000794 | 10.13705
[8 empty] | 2259 | 212.35 | 106.16 | 472.19968 | 357.5923 | 2617962 | 13.20735 | 14.0958 | 0.7941293 | 6.999744 | 10.14176
[8 empty] | 2260 | 211.94 | 105.98 | 471.39904 | 357.8545 | 2619867 | 13.21251 | 14.1017 | 0.7944617 | 7.001656 | 10.15205
[8 empty] | 2261 | 211.49 | 105.74 | 470.33152 | 358.1293 | 2621773 | 13.21792 | 14.10787 | 0.7948097 | 7.000237 | 10.15789
[8 empty] | 2262 | 211.13 | 105.57 | 469.57536 | 358.3709 | 2623825 | 13.22267 | 14.1133 | 0.7951154 | 7.001678 | 10.16695
[8 empty] | 2263 | 210.7 | 105.35 | 468.5968 | 358.6243 | 2625951 | 13.22764 | 14.11898 | 0.7954357 | 7.000398 | 10.17241
[8 empty] | 2264 | 210.33 | 105.15 | 467.7072 | 358.8672 | 2627930 | 13.2324 | 14.12443 | 0.7957425 | 6.999865 | 10.17868
[8 empty] | 2265 | 209.89 | 104.93 | 466.72864 | 359.1469 | 2629982 | 13.23788 | 14.13069 | 0.7960954 | 6.999905 | 10.18687
[8 empty] | 2266 | 209.52 | 104.76 | 465.97248 | 359.3878 | 2631888 | 13.24259 | 14.13608 | 0.7963991 | 7.001216 | 10.19579
[8 empty] | 2267 | 209.11 | 104.54 | 464.99392 | 359.6366 | 2633868 | 13.24746 | 14.14165 | 0.7967125 | 6.999574 | 10.20067
[8 empty] | 2268 | 208.65 | 104.31 | 463.97088 | 359.9381 | 2636125 | 13.25335 | 14.14838 | 0.7970919 | 6.999998 | 10.21013
[8 empty] | 2269 | 208.26 | 104.12 | 463.12576 | 360.1932 | 2638112 | 13.25832 | 14.15407 | 0.7974125 | 7.000637 | 10.21856
[8 empty] | 2270 | 207.89 | 103.95 | 462.3696 | 360.4249 | 2639829 | 13.26283 | 14.15924 | 0.7977035 | 7.001369 | 10.22646
[8 empty] | 2271 | 207.5 | 103.73 | 461.39104 | 360.6701 | 2641815 | 13.26761 | 14.1647 | 0.7980112 | 6.999417 | 10.23085
[8 empty] | 2272 | 207.06 | 103.53 | 460.50144 | 360.9531 | 2644073 | 13.27311 | 14.171 | 0.798366 | 7.000769 | 10.24121
[8 empty] | 2273 | 206.66 | 103.33 | 459.61184 | 361.2131 | 2646151 | 13.27816 | 14.17678 | 0.7986916 | 7.000885 | 10.24911
[8 empty] | 2274 | 206.31 | 103.16 | 458.85568 | 361.4546 | 2648049 | 13.28285 | 14.18214 | 0.7989938 | 7.002039 | 10.258
[8 empty] | 2275 | 205.89 | 102.95 | 457.9216 | 361.7113 | 2649856 | 13.28782 | 14.18784 | 0.7993147 | 7.00125 | 10.26451
[8 empty] | 2276 | 205.47 | 102.73 | 456.94304 | 361.988 | 2651934 | 13.29318 | 14.19397 | 0.7996603 | 7.000798 | 10.27214
[8 empty] | 2277 | 205.05 | 102.53 | 456.05344 | 362.2607 | 2654012 | 13.29845 | 14.20001 | 0.8000006 | 7.001468 | 10.28133
[8 empty] | 2278 | 204.69 | 102.35 | 455.2528 | 362.4878 | 2655819 | 13.30284 | 14.20504 | 0.8002837 | 7.001085 | 10.28761
[8 empty] | 2279 | 204.25 | 102.11 | 454.18528 | 362.7629 | 2657897 | 13.30815 | 14.21112 | 0.8006263 | 6.999086 | 10.29298
[8 empty] | 2280 | 203.86 | 101.93 | 453.38464 | 363.0359 | 2660065 | 13.31341 | 14.21715 | 0.800966 | 7.001057 | 10.30416
[8 empty] | 2281 | 203.49 | 101.74 | 452.53952 | 363.2798 | 2662053 | 13.31811 | 14.22253 | 0.8012692 | 7.00079 | 10.31118
[8 empty] | 2282 | 203.12 | 101.55 | 451.6944 | 363.5248 | 2663859 | 13.32282 | 14.22793 | 0.8015735 | 7.000555 | 10.3183
[8 empty] | 2283 | 202.71 | 101.35 | 450.8048 | 363.7802 | 2665918 | 13.32773 | 14.23355 | 0.8018904 | 7.000148 | 10.32551
[8 empty] | 2284 | 202.3 | 101.15 | 449.9152 | 364.0619 | 2667975 | 13.33314 | 14.23975 | 0.8022396 | 7.001092 | 10.33554
[8 empty] | 2285 | 201.91 | 100.95 | 449.0256 | 364.3033 | 2670033 | 13.33776 | 14.24506 | 0.8025386 | 6.999893 | 10.34119
[8 empty] | 2286 | 201.52 | 100.77 | 448.22496 | 364.5862 | 2672000 | 13.34318 | 14.25127 | 0.8028887 | 7.002231 | 10.35336
[8 empty] | 2287 | 201.12 | 100.5 | 447.024 | 364.8131 | 2673676 | 13.34752 | 14.25625 | 0.8031692 | 6.995344 | 10.35019
[8 empty] | 2288 | 200.77 | 100.38 | 446.49024 | 365.0734 | 2675653 | 13.3525 | 14.26196 | 0.8034907 | 7.000621 | 10.36607
[8 empty] | 2289 | 200.35 | 100.16 | 445.51168 | 365.3442 | 2677850 | 13.35767 | 14.26789 | 0.8038248 | 6.999453 | 10.37276
[8 empty] | 2290 | 199.97 | 99.99 | 444.75552 | 365.6111 | 2680198 | 13.36276 | 14.27373 | 0.8041539 | 7.001546 | 10.38418
[8 empty] | 2291 | 199.57 | 99.8 | 443.9104 | 365.8853 | 2682456 | 13.36799 | 14.27973 | 0.8044916 | 7.002597 | 10.39432
[8 empty] | 2292 | 199.13 | 99.56 | 442.84288 | 366.1655 | 2684534 | 13.37332 | 14.28584 | 0.8048363 | 7.00042 | 10.39988
[8 empty] | 2293 | 198.74 | 99.36 | 441.95328 | 366.4229 | 2686612 | 13.37821 | 14.29146 | 0.8051527 | 6.999825 | 10.40709
[8 empty] | 2294 | 198.38 | 99.19 | 441.19712 | 366.6749 | 2688691 | 13.383 | 14.29695 | 0.8054622 | 7.001034 | 10.41684
[8 empty] | 2295 | 198.02 | 98.99 | 440.30752 | 366.9039 | 2690678 | 13.38734 | 14.30194 | 0.8057431 | 6.998896 | 10.4209
[8 empty] | 2296 | 197.61 | 98.8 | 439.4624 | 367.1881 | 2692937 | 13.39273 | 14.30812 | 0.8060915 | 7.000327 | 10.43205
[8 empty] | 2297 | 197.25 | 98.67 | 438.88416 | 367.4584 | 2695015 | 13.39784 | 14.314 | 0.8064225 | 7.005262 | 10.44801

## WS-9
Measurment # | Length (in) | Length (mm) | Calibration |  |  | B | 6.32 | Index | Max P (lbf) | del P (lbf) | del P (N) | dcPD (uV) | Cycles | Calculated Crack Length (mm) | CCA Crack Length (mm) |  | Del K (MPa rt. m) | Del K CCA (MPa rt. m) | a/W | da/dN
1 | 9.39 | 14.26558 | 4.16 | inches | From image | W | 17.75 | 1 | 224.71 | 202.25 | 899.608 | 40.8394 | 3026 | 1.87576 | 1.902527 | 0.1071846 | 0.7403837 | 0.7468319 | 0.1308829 | 2.463088e-06
2 | 9.46 | 14.37192 | 6.32 | mm | From caliper | y | 1.57 | 2 | 685.84 | 621.76 | 2765.58848 | 41.3818 | 6260 | 1.904682 | 1.932957 | 0.108899 | 2.297516 | 2.318433 | 0.1373892 | 2.89367e-06
3 | 9.5 | 14.43269 | 1.519231 | mm/in | Calibration factor | a0 | 1.904 | 3 | 3244.79 | 2920.43 | 12990.07264 | 41.4317 | 7450 | 1.907338 | 1.935752 | 0.1090565 | 10.80076 | 10.89948 | 0.1439021 | 3.07477e-06
4 | 9.5 | 14.43269 |  |  |  | V0 | 41.369 | 4 | 3245.2 | 2920.69 | 12991.22912 | 41.4199 | 230110 | 1.90671 | 1.935091 | 0.1090192 | 10.79953 | 10.89815 | 0.1502647 | 3.410987e-06
5 | 9.5 | 14.43269 | [5 empty] | 5 | 3236.68 | 2913.02 | 12957.11296 | 41.5737 | 467952 | 1.914896 | 1.943704 | 0.1095045 | 10.79955 | 10.89936 | 0.1566749 | 3.818822e-06
6 | 9.5 | 14.43269 | [5 empty] | 6 | 3230.07 | 2907.07 | 12930.64736 | 41.6938 | 492489 | 1.921283 | 1.950426 | 0.1098831 | 10.79958 | 10.90033 | 0.163188 | 4.276143e-06
7 | 9.5 | 14.43269 | [5 empty] | 7 | 3223.44 | 2901.08 | 12904.00384 | 41.8156 | 505784 | 1.927757 | 1.957239 | 0.110267 | 10.79967 | 10.90136 | 0.1697259 | 4.798383e-06
8 | 9.5 | 14.43269 | [5 empty] | 8 | 3218.11 | 2896.3 | 12882.7424 | 41.9132 | 514321 | 1.932942 | 1.962695 | 0.1105744 | 10.79974 | 10.90217 | 0.176137 | 5.3134e-06
9 | 9.46 | 14.37192 | [5 empty] | 9 | 3211.56 | 2890.42 | 12856.58816 | 42.0336 | 522333 | 1.939336 | 1.969423 | 0.1109534 | 10.79979 | 10.90314 | 0.182512 | 5.700447e-06
10 | 9.43 | 14.32635 | [5 empty] | 10 | 3205.22 | 2884.72 | 12831.23456 | 42.1544 | 528991 | 1.945747 | 1.97617 | 0.1113335 | 10.80048 | 10.90476 | 0.1890649 | 5.962135e-06
11 | 9.43 | 14.32635 | [5 empty] | 11 | 3200.58 | 2880.52 | 12812.55296 | 42.2397 | 533674 | 1.950271 | 1.980932 | 0.1116018 | 10.80024 | 10.90518 | 0.1955978 | 6.113452e-06
12 | 9.35 | 14.20481 | [5 empty] | 12 | 3194.79 | 2875.3 | 12789.3344 | 42.3507 | 538697 | 1.956156 | 1.987126 | 0.1119508 | 10.80078 | 10.90656 | 0.2019875 | 6.125273e-06
| Average | 14.37192 | [5 empty] | 13 | 3189.72 | 2870.75 | 12769.096 | 42.4453 | 543075 | 1.96117 | 1.992402 | 0.112248 | 10.8008 | 10.90729 | 0.2084334 | 6.052339e-06
[8 empty] | 14 | 3184.08 | 2865.69 | 12746.58912 | 42.5543 | 547162 | 1.966944 | 1.998479 | 0.1125904 | 10.80142 | 10.90874 | 0.2149643 | 5.985237e-06
[8 empty] | 15 | 3179.11 | 2861.19 | 12726.57312 | 42.6469 | 551249 | 1.971847 | 2.00364 | 0.1128811 | 10.80112 | 10.90914 | 0.2215098 | 5.950693e-06
[8 empty] | 16 | 3173.78 | 2856.39 | 12705.22272 | 42.7506 | 554449 | 1.977335 | 2.009416 | 0.1132065 | 10.80162 | 10.91042 | 0.2279357 | 5.937868e-06
[8 empty] | 17 | 3169.49 | 2852.51 | 12687.96448 | 42.8288 | 557172 | 1.981472 | 2.01377 | 0.1134519 | 10.80096 | 10.91035 | 0.2343153 | 5.941368e-06
[8 empty] | 18 | 3165.39 | 2848.85 | 12671.6848 | 42.9078 | 559513 | 1.985649 | 2.018168 | 0.1136996 | 10.80124 | 10.91121 | 0.2408768 | 5.93838e-06
[8 empty] | 19 | 3160.31 | 2844.29 | 12651.40192 | 42.9999 | 562631 | 1.990518 | 2.023293 | 0.1139883 | 10.80039 | 10.91105 | 0.2474615 | 5.933529e-06
[8 empty] | 20 | 3154.61 | 2839.14 | 12628.49472 | 43.1126 | 566206 | 1.996473 | 2.029561 | 0.1143415 | 10.80091 | 10.91241 | 0.2538439 | 5.928184e-06
[8 empty] | 21 | 3149.38 | 2834.43 | 12607.54464 | 43.2121 | 568858 | 2.001728 | 2.035093 | 0.1146531 | 10.80068 | 10.91291 | 0.2603096 | 5.911759e-06
[8 empty] | 22 | 3144.88 | 2830.36 | 12589.44128 | 43.2989 | 571511 | 2.006311 | 2.039917 | 0.1149249 | 10.80057 | 10.91344 | 0.2668707 | 5.90343e-06
[8 empty] | 23 | 3140.83 | 2826.72 | 12573.25056 | 43.3858 | 573818 | 2.010897 | 2.044744 | 0.1151969 | 10.80206 | 10.91559 | 0.2734212 | 5.903136e-06
[8 empty] | 24 | 3135.98 | 2822.39 | 12553.99072 | 43.4723 | 575980 | 2.01546 | 2.049548 | 0.1154675 | 10.8008 | 10.91496 | 0.2798439 | 5.921764e-06
[8 empty] | 25 | 3130.99 | 2817.86 | 12533.84128 | 43.5701 | 578601 | 2.020617 | 2.054977 | 0.1157734 | 10.80071 | 10.91559 | 0.286268 | 5.930784e-06
[8 empty] | 26 | 3125.67 | 2813.11 | 12512.71328 | 43.6736 | 581039 | 2.026073 | 2.060721 | 0.1160969 | 10.80072 | 10.91635 | 0.2928427 | 5.952758e-06
[8 empty] | 27 | 3122.2 | 2809.98 | 12498.79104 | 43.7445 | 582938 | 2.029809 | 2.064654 | 0.1163185 | 10.80116 | 10.91731 | 0.2994176 | 5.976038e-06
[8 empty] | 28 | 3117.74 | 2805.95 | 12480.8656 | 43.8283 | 585200 | 2.034223 | 2.069301 | 0.1165803 | 10.80036 | 10.91712 | 0.3058491 | 5.97929e-06
[8 empty] | 29 | 3111.41 | 2800.24 | 12455.46752 | 43.9575 | 587733 | 2.041025 | 2.076462 | 0.1169838 | 10.80098 | 10.91869 | 0.3122736 | 5.976144e-06
[8 empty] | 30 | 3106.51 | 2795.89 | 12436.11872 | 44.0536 | 589901 | 2.046083 | 2.081787 | 0.1172838 | 10.80098 | 10.91938 | 0.3188331 | 5.975539e-06
[8 empty] | 31 | 3102.37 | 2792.13 | 12419.39424 | 44.1374 | 591980 | 2.050491 | 2.086428 | 0.1175453 | 10.80106 | 10.92007 | 0.3254297 | 5.991926e-06
[8 empty] | 32 | 3097.53 | 2787.76 | 12399.95648 | 44.2346 | 593877 | 2.055602 | 2.09181 | 0.1178484 | 10.80105 | 10.92077 | 0.331835 | 6.019167e-06
[8 empty] | 33 | 3093.43 | 2784.08 | 12383.58784 | 44.3201 | 595685 | 2.060097 | 2.096542 | 0.1181151 | 10.80164 | 10.92198 | 0.3383056 | 6.070419e-06
[8 empty] | 34 | 3088.52 | 2779.67 | 12363.97216 | 44.4115 | 597890 | 2.0649 | 2.101599 | 0.1184 | 10.80036 | 10.92135 | 0.3449128 | 6.123887e-06
[8 empty] | 35 | 3083.34 | 2775.02 | 12343.28896 | 44.526 | 600005 | 2.070914 | 2.107932 | 0.1187567 | 10.80209 | 10.92392 | 0.3515274 | 6.195999e-06
[8 empty] | 36 | 3078.67 | 2770.8 | 12324.5184 | 44.6095 | 602120 | 2.075298 | 2.112548 | 0.1190168 | 10.80007 | 10.92247 | 0.3579436 | 6.237549e-06
[8 empty] | 37 | 3073.28 | 2765.93 | 12302.85664 | 44.7261 | 604415 | 2.081417 | 2.118992 | 0.1193798 | 10.80116 | 10.92441 | 0.3643799 | 6.272903e-06
[8 empty] | 38 | 3067.85 | 2761.06 | 12281.19488 | 44.8421 | 606223 | 2.087503 | 2.1254 | 0.1197408 | 10.80207 | 10.92616 | 0.370986 | 6.302343e-06
[8 empty] | 39 | 3063.04 | 2756.76 | 12262.06848 | 44.9332 | 607940 | 2.09228 | 2.13043 | 0.1200242 | 10.80087 | 10.92558 | 0.377566 | 6.316164e-06
[8 empty] | 40 | 3058.8 | 2752.9 | 12244.8992 | 45.0249 | 609706 | 2.097086 | 2.135492 | 0.1203094 | 10.80143 | 10.92681 | 0.3840071 | 6.32539e-06
[8 empty] | 41 | 3053.83 | 2748.47 | 12225.19456 | 45.1207 | 611245 | 2.102106 | 2.140778 | 0.1206072 | 10.80041 | 10.92646 | 0.3904413 | 6.342829e-06
[8 empty] | 42 | 3050.08 | 2745.15 | 12210.4272 | 45.2059 | 612305 | 2.106569 | 2.145477 | 0.120872 | 10.8019 | 10.92856 | 0.3971085 | 6.389641e-06
[8 empty] | 43 | 3046.08 | 2741.44 | 12193.92512 | 45.2816 | 613817 | 2.110533 | 2.149652 | 0.1211072 | 10.80018 | 10.92736 | 0.4036813 | 6.437639e-06
[8 empty] | 44 | 3040.95 | 2736.88 | 12173.64224 | 45.3931 | 615628 | 2.116369 | 2.155798 | 0.1214534 | 10.80116 | 10.92914 | 0.4101571 | 6.49544e-06
[8 empty] | 45 | 3037.09 | 2733.4 | 12158.1632 | 45.4716 | 617110 | 2.120477 | 2.160124 | 0.1216971 | 10.80074 | 10.92926 | 0.4166129 | 6.563708e-06
[8 empty] | 46 | 3032.76 | 2729.49 | 12140.77152 | 45.5648 | 618888 | 2.125352 | 2.165259 | 0.1219864 | 10.80107 | 10.93025 | 0.4232362 | 6.635339e-06
[8 empty] | 47 | 3027.01 | 2724.32 | 12117.77536 | 45.683 | 620611 | 2.131532 | 2.171768 | 0.1223531 | 10.80058 | 10.93058 | 0.429911 | 6.688368e-06
[8 empty] | 48 | 3023.58 | 2721.19 | 12103.85312 | 45.7542 | 622041 | 2.135254 | 2.175687 | 0.1225739 | 10.80018 | 10.93068 | 0.4363635 | 6.758695e-06
[8 empty] | 49 | 3018.38 | 2716.5 | 12082.992 | 45.8676 | 623700 | 2.141179 | 2.181927 | 0.1229255 | 10.80065 | 10.93195 | 0.4428492 | 6.822112e-06
[8 empty] | 50 | 3014.15 | 2712.69 | 12066.04512 | 45.9591 | 625063 | 2.145958 | 2.186961 | 0.1232091 | 10.80088 | 10.93281 | 0.4494773 | 6.876732e-06
[8 empty] | 51 | 3010.79 | 2709.71 | 12052.79008 | 46.0296 | 626306 | 2.149639 | 2.190838 | 0.1234275 | 10.80085 | 10.93327 | 0.4561428 | 6.9192e-06
[8 empty] | 52 | 3006.53 | 2705.9 | 12035.8432 | 46.1263 | 627430 | 2.154687 | 2.196154 | 0.123727 | 10.80186 | 10.93496 | 0.4627373 | 6.947222e-06
[8 empty] | 53 | 3002.46 | 2702.22 | 12019.47456 | 46.2059 | 628642 | 2.15884 | 2.200529 | 0.1239735 | 10.80048 | 10.93412 | 0.4692455 | 6.977773e-06
[8 empty] | 54 | 2997.55 | 2697.77 | 11999.68096 | 46.3152 | 630211 | 2.164542 | 2.206534 | 0.1243118 | 10.80094 | 10.93533 | 0.4757662 | 7.004708e-06
[8 empty] | 55 | 2992.13 | 2692.93 | 11978.15264 | 46.4297 | 631632 | 2.170512 | 2.212823 | 0.1246661 | 10.80063 | 10.93581 | 0.4824074 | 7.05698e-06
[8 empty] | 56 | 2988.03 | 2689.17 | 11961.42816 | 46.5237 | 632817 | 2.175411 | 2.217984 | 0.1249568 | 10.80117 | 10.93701 | 0.4890426 | 7.119255e-06
[8 empty] | 57 | 2983.9 | 2685.5 | 11945.104 | 46.6111 | 633924 | 2.179965 | 2.22278 | 0.1252271 | 10.80094 | 10.93738 | 0.4955062 | 7.178086e-06
[8 empty] | 58 | 2978.93 | 2681.03 | 11925.22144 | 46.7149 | 635370 | 2.185371 | 2.228475 | 0.1255479 | 10.80016 | 10.9373 | 0.5020806 | 7.236507e-06
[8 empty] | 59 | 2974.23 | 2676.81 | 11906.45088 | 46.8215 | 636892 | 2.190921 | 2.234322 | 0.1258773 | 10.80078 | 10.93866 | 0.508753 | 7.289548e-06
[8 empty] | 60 | 2969.16 | 2672.26 | 11886.21248 | 46.9353 | 638195 | 2.196844 | 2.240561 | 0.1262288 | 10.8012 | 10.93986 | 0.5154408 | 7.348913e-06
[8 empty] | 61 | 2965.19 | 2668.66 | 11870.19968 | 47.0258 | 639201 | 2.201552 | 2.245521 | 0.1265082 | 10.80156 | 10.94084 | 0.5219483 | 7.405249e-06
[8 empty] | 62 | 2961.23 | 2665.13 | 11854.49824 | 47.1065 | 640337 | 2.205749 | 2.249943 | 0.1267573 | 10.80055 | 10.94036 | 0.5284718 | 7.463379e-06
[8 empty] | 63 | 2956.9 | 2661.24 | 11837.19552 | 47.2084 | 641652 | 2.211047 | 2.255524 | 0.1270718 | 10.80151 | 10.94203 | 0.5351834 | 7.556741e-06
[8 empty] | 64 | 2953.28 | 2657.96 | 11822.60608 | 47.289 | 642719 | 2.215237 | 2.259937 | 0.1273204 | 10.80141 | 10.94248 | 0.541867 | 7.660954e-06
[8 empty] | 65 | 2949.69 | 2654.74 | 11808.28352 | 47.3678 | 643734 | 2.219331 | 2.264251 | 0.1275634 | 10.80123 | 10.94283 | 0.5483983 | 7.771924e-06
[8 empty] | 66 | 2945.01 | 2650.51 | 11789.46848 | 47.474 | 644999 | 2.224848 | 2.270063 | 0.1278909 | 10.80138 | 10.94369 | 0.5549844 | 7.874264e-06
[8 empty] | 67 | 2939.19 | 2645.33 | 11766.42784 | 47.5945 | 646493 | 2.231104 | 2.276655 | 0.1282622 | 10.79991 | 10.94302 | 0.5616716 | 7.965711e-06
[8 empty] | 68 | 2936.17 | 2642.59 | 11754.24032 | 47.7387 | 647383 | 2.238588 | 2.284539 | 0.1287064 | 10.81221 | 10.95645 | 0.568396 | 8.047546e-06
[8 empty] | 69 | 2931.85 | 2638.64 | 11736.67072 | 47.7624 | 648449 | 2.239818 | 2.285835 | 0.1287794 | 10.7999 | 10.94414 | 0.5749481 | 8.103812e-06
[8 empty] | 70 | 2926.6 | 2633.94 | 11715.76512 | 47.8886 | 649932 | 2.246364 | 2.292732 | 0.129168 | 10.80113 | 10.94624 | 0.5815354 | 8.174532e-06
[8 empty] | 71 | 2923.32 | 2412.97 | 10732.89056 | 47.9529 | 650691 | 2.249698 | 2.296245 | 0.1293659 | 9.904545 | 10.038 | 0.5882534 | 8.246618e-06
[8 empty] | 72 | 3407.21 | 1703.58 | 7577.52384 | 48.0104 | 651394 | 2.252679 | 2.299386 | 0.1295429 | 6.998735 | 7.093286 | 0.5950065 | 8.333781e-06
[8 empty] | 73 | 3404.13 | 1702.03 | 7570.62944 | 48.0835 | 652758 | 2.256468 | 2.303378 | 0.1297678 | 7.000026 | 7.094912 | 0.6015932 | 8.415877e-06
[8 empty] | 74 | 3399.89 | 1699.97 | 7561.46656 | 48.1675 | 654816 | 2.260821 | 2.307964 | 0.1300262 | 7.000343 | 7.095597 | 0.6082009 | 8.501992e-06
[8 empty] | 75 | 3395.04 | 1697.51 | 7550.52448 | 48.2601 | 657827 | 2.265618 | 2.313019 | 0.1303109 | 6.999886 | 7.095534 | 0.6149393 | 8.584802e-06
[8 empty] | 76 | 3389.97 | 1695.04 | 7539.53792 | 48.3647 | 660981 | 2.271035 | 2.318726 | 0.1306325 | 7.000609 | 7.096718 | 0.6217362 | 8.66848e-06
[8 empty] | 77 | 3384.13 | 1692.09 | 7526.41632 | 48.48 | 663745 | 2.277003 | 2.325015 | 0.1309868 | 7.000426 | 7.097029 | 0.6283617 | 8.746747e-06
[8 empty] | 78 | 3379.24 | 1689.57 | 7515.20736 | 48.5816 | 666574 | 2.282261 | 2.330556 | 0.1312989 | 7.000557 | 7.097599 | 0.6349609 | 8.799358e-06
[8 empty] | 79 | 3374.92 | 1687.48 | 7505.91104 | 48.6658 | 668764 | 2.286617 | 2.335145 | 0.1315575 | 7.000633 | 7.098037 | 0.6417229 | 8.845878e-06
[8 empty] | 80 | 3370.19 | 1685.12 | 7495.41376 | 48.7595 | 671198 | 2.291462 | 2.340252 | 0.1318452 | 7.000549 | 7.098354 | 0.6485365 | 8.864872e-06
[8 empty] | 81 | 3364.75 | 1682.36 | 7483.13728 | 48.8687 | 673976 | 2.297108 | 2.346201 | 0.1321803 | 7.000374 | 7.098644 | 0.6551914 | 8.890183e-06
[8 empty] | 82 | 3359.86 | 1679.99 | 7472.59552 | 48.9708 | 676510 | 2.302384 | 2.351761 | 0.1324936 | 7.001053 | 7.099769 | 0.6618618 | 8.901646e-06
[8 empty] | 83 | 3355.89 | 1677.99 | 7463.69952 | 49.0524 | 678585 | 2.3066 | 2.356204 | 0.1327439 | 7.001131 | 7.100196 | 0.6686957 | 8.915862e-06
[8 empty] | 84 | 3352.87 | 1676.39 | 7456.58272 | 49.1136 | 680000 | 2.309761 | 2.359535 | 0.1329316 | 7.000758 | 7.100079 | 0.6755008 | 8.938914e-06
[8 empty] | 85 | 3346.68 | 1673.32 | 7442.92736 | 49.2299 | 682994 | 2.315767 | 2.365864 | 0.1332881 | 6.99989 | 7.099694 | 0.6822033 | 8.946576e-06
[8 empty] | 86 | 3340.86 | 1670.4 | 7429.9392 | 49.357 | 686169 | 2.322327 | 2.372778 | 0.1336776 | 7.000713 | 7.101068 | 0.6888763 | 8.958924e-06
[8 empty] | 87 | 3335.96 | 1667.97 | 7419.13056 | 49.4518 | 688698 | 2.327219 | 2.377933 | 0.1339681 | 7.000237 | 7.100988 | 0.6957278 | 8.952513e-06
[8 empty] | 88 | 3330.53 | 1665.27 | 7407.12096 | 49.5747 | 691133 | 2.333558 | 2.384614 | 0.1343445 | 7.00147 | 7.102759 | 0.7025921 | 8.935144e-06
[8 empty] | 89 | 3326.6 | 1663.28 | 7398.26944 | 49.6437 | 693385 | 2.337116 | 2.388364 | 0.1345557 | 7.000147 | 7.101709 | 0.7093452 | 8.920565e-06
[8 empty] | 90 | 3321.5 | 1660.73 | 7386.92704 | 49.7561 | 695751 | 2.34291 | 2.394471 | 0.1348998 | 7.000871 | 7.102918 | 0.716094 | 8.897667e-06
[8 empty] | 91 | 3316.91 | 1658.5 | 7377.008 | 49.8446 | 698209 | 2.347471 | 2.399278 | 0.1351706 | 7.000477 | 7.102891 | 0.7229717 | 8.880721e-06
[8 empty] | 92 | 3312.31 | 1656.16 | 7366.59968 | 49.9451 | 700553 | 2.352649 | 2.404735 | 0.135478 | 7.000812 | 7.103654 | 0.7299054 | 8.863585e-06
[8 empty] | 93 | 3307.67 | 1653.87 | 7356.41376 | 50.0482 | 701995 | 2.357959 | 2.410331 | 0.1357933 | 7.001592 | 7.104879 | 0.7366751 | 8.811327e-06
[8 empty] | 94 | 3303.99 | 1651.96 | 7347.91808 | 50.1128 | 704021 | 2.361285 | 2.413837 | 0.1359908 | 7.000052 | 7.103588 | 0.7434992 | 8.663212e-06
[8 empty] | 95 | 3298 | 1648.99 | 7334.70752 | 50.2391 | 706766 | 2.367786 | 2.420689 | 0.1363769 | 7.00024 | 7.104309 | 0.7504224 | 8.390051e-06
[8 empty] | 96 | 3292.82 | 1646.4 | 7323.1872 | 50.3506 | 708934 | 2.373523 | 2.426736 | 0.1367175 | 7.000503 | 7.10504204 | 0.7573952 | 8.028409e-06
[8 empty] | 97 | 3288.96 | 1644.43 | 7314.42464 | 50.4317 | 710481 | 2.377694 | 2.431134 | 0.1369653 | 7.000304 | 7.105179 | 0.7642258 | 7.583914e-06
[8 empty] | 98 | 3284.75 | 1642.34 | 7305.12832 | 50.5186 | 712533 | 2.382163 | 2.435844 | 0.1372306 | 7.000157 | 7.105393 | 0.7710729 | 7.13094e-06
[8 empty] | 99 | 3279.82 | 1639.89 | 7294.23072 | 50.6268 | 714847 | 2.387726 | 2.441707 | 0.137561 | 7.000592 | 7.106286 | 0.7781075 | 6.796883e-06
[8 empty] | 100 | 3276.19 | 1638.08 | 7286.17984 | 50.7004 | 716834 | 2.391508 | 2.445695 | 0.1377856 | 7.000255 | 7.106251 | 0.7851454 | 6.614965e-06
[8 empty] | 101 | 3271.2 | 1635.58 | 7275.05984 | 50.8119 | 718913 | 2.397237 | 2.451734 | 0.1381258 | 7.000749 | 7.107217
[8 empty] | 102 | 3266.56 | 1633.32 | 7265.00736 | 50.9061 | 721171 | 2.402076 | 2.456834 | 0.1384132 | 7.000505 | 7.107361
[8 empty] | 103 | 3262.08 | 1631.03 | 7254.82144 | 51.0056 | 723521 | 2.407185 | 2.46222 | 0.1387166 | 7.000636 | 7.107906
[8 empty] | 104 | 3256.98 | 1628.38 | 7243.03424 | 51.1115 | 725508 | 2.412621 | 2.467951 | 0.1390395 | 6.999828 | 7.107525
[8 empty] | 105 | 3253.06 | 1626.53 | 7234.80544 | 51.2014 | 727128 | 2.417235 | 2.472814 | 0.1393135 | 7.000835 | 7.108919
[8 empty] | 106 | 3249.12 | 1624.62 | 7226.30976 | 51.2824 | 728814 | 2.42139 | 2.477195 | 0.1395603 | 7.000677 | 7.109094
[8 empty] | 107 | 3244.57 | 1622.31 | 7216.03488 | 51.3804 | 731014 | 2.426417 | 2.482494 | 0.1398588 | 7.000462 | 7.109281
[8 empty] | 108 | 3240.16 | 1620.11 | 7206.24928 | 51.4786 | 733147 | 2.431452 | 2.487802 | 0.1401579 | 7.000715 | 7.109943
[8 empty] | 109 | 3234.71 | 1617.33 | 7193.88384 | 51.5934 | 735352 | 2.437337 | 2.494006 | 0.1405074 | 7.000076 | 7.109766
[8 empty] | 110 | 3230.05 | 1615.03 | 7183.65344 | 51.6999 | 737648 | 2.442794 | 2.49976 | 0.1408315 | 7.000656 | 7.110794
[8 empty] | 111 | 3225.75 | 1612.86 | 7174.00128 | 51.7952 | 739365 | 2.447676 | 2.504907 | 0.1411215 | 7.000664 | 7.111194
[8 empty] | 112 | 3221.58 | 1610.78 | 7164.74944 | 51.8873 | 740836 | 2.452393 | 2.509879 | 0.1414017 | 7.000721 | 7.11163
[8 empty] | 113 | 3217.96 | 1608.9 | 7156.3872 | 51.965 | 742028 | 2.456371 | 2.514074 | 0.141638 | 7.000207 | 7.111426
[8 empty] | 114 | 3213.82 | 1606.88 | 7147.40224 | 52.0517 | 743601 | 2.460809 | 2.518753 | 0.1419016 | 6.999949 | 7.11152
[8 empty] | 115 | 3209.11 | 1604.5 | 7136.816 | 52.1574 | 745944 | 2.466218 | 2.524456 | 0.1422229 | 6.999967 | 7.11197
[8 empty] | 116 | 3203.72 | 1601.92 | 7125.34016 | 52.2787 | 748275 | 2.472424 | 2.530998 | 0.1425915 | 7.00061 | 7.113119
[8 empty] | 117 | 3199.37 | 1599.71 | 7115.51008 | 52.3766 | 750181 | 2.47743 | 2.536277 | 0.1428889 | 7.000542 | 7.11345
[8 empty] | 118 | 3194.98 | 1597.48 | 7105.59104 | 52.4789 | 751720 | 2.48266 | 2.541792 | 0.1431995 | 7.00079 | 7.114119
[8 empty] | 119 | 3190.89 | 1595.46 | 7096.60608 | 52.565 | 753328 | 2.487061 | 2.546432 | 0.143461 | 7.000348 | 7.114021
[8 empty] | 120 | 3185.89 | 1592.96 | 7085.48608 | 52.6811 | 755083 | 2.492994 | 2.552687 | 0.1438134 | 7.000703 | 7.114854
[8 empty] | 121 | 3182.13 | 1591.1 | 7077.2128 | 52.7646 | 756842 | 2.497259 | 2.557185 | 0.1440667 | 7.000663 | 7.115153
[8 empty] | 122 | 3177.88 | 1588.97 | 7067.73856 | 52.861 | 758455 | 2.502182 | 2.562376 | 0.1443592 | 7.00067 | 7.115551
[8 empty] | 123 | 3173.95 | 1586.98 | 7058.88704 | 52.9469 | 760121 | 2.506568 | 2.567 | 0.1446197 | 7.000249 | 7.115472
[8 empty] | 124 | 3168.76 | 1584.42 | 7047.50016 | 53.0663 | 762301 | 2.512662 | 2.573427 | 0.1449818 | 7.000539 | 7.116251
[8 empty] | 125 | 3164.68 | 1582.39 | 7038.47072 | 53.163 | 764196 | 2.517596 | 2.57863 | 0.1452749 | 7.000939 | 7.117048
[8 empty] | 126 | 3161.38 | 1580.72 | 7031.04256 | 53.2392 | 765649 | 2.521483 | 2.582729 | 0.1455059 | 7.000925 | 7.117342
[8 empty] | 127 | 3156.85 | 1578.44 | 7020.90112 | 53.3378 | 767553 | 2.526512 | 2.588032 | 0.1458046 | 7.000356 | 7.117162
[8 empty] | 128 | 3151.82 | 1575.89 | 7009.55872 | 53.4575 | 769539 | 2.532615 | 2.594468 | 0.1461672 | 7.000597 | 7.11789
[8 empty] | 129 | 3149.25 | 1574.6 | 7003.8208 | 53.5236 | 770793 | 2.535984 | 2.598021 | 0.1463674 | 7.001239 | 7.118809
[8 empty] | 130 | 3144.81 | 1572.4 | 6994.0352 | 53.6146 | 772300 | 2.540622 | 2.602911 | 0.1466429 | 7.000218 | 7.118138
[8 empty] | 131 | 3140.16 | 1570.06 | 6983.62688 | 53.7274 | 774100 | 2.546368 | 2.608971 | 0.1469843 | 7.000645 | 7.119025
[8 empty] | 132 | 3135.99 | 1568.04 | 6974.64192 | 53.821 | 775932 | 2.551136 | 2.613999 | 0.1472675 | 7.000625 | 7.119382
[8 empty] | 133 | 3130.48 | 1565.23 | 6962.14304 | 53.9492 | 778057 | 2.557663 | 2.620883 | 0.1476554 | 7.000367 | 7.119634
[8 empty] | 134 | 3126.18 | 1563.07 | 6952.53536 | 54.0502 | 779596 | 2.562804 | 2.626305 | 0.1479608 | 7.000374 | 7.120046
[8 empty] | 135 | 3123.32 | 1561.66 | 6946.26368 | 54.1208 | 780641 | 2.566397 | 2.630094 | 0.1481743 | 7.000811 | 7.120774
[8 empty] | 136 | 3119.61 | 1559.8 | 6937.9904 | 54.2013 | 782078 | 2.570492 | 2.634413 | 0.1484176 | 7.000162 | 7.120436
[8 empty] | 137 | 3115.26 | 1557.58 | 6928.11584 | 54.302 | 784047 | 2.575614 | 2.639815 | 0.148722 | 6.999805 | 7.120476
[8 empty] | 138 | 3110.33 | 1555.17 | 6917.39616 | 54.4228 | 786211 | 2.581757 | 2.646294 | 0.149087 | 7.00048 | 7.121646
[8 empty] | 139 | 3105.78 | 1552.87 | 6907.16576 | 54.5294 | 788115 | 2.587176 | 2.652009 | 0.149409 | 7.000266 | 7.121854
[8 empty] | 140 | 3102.02 | 1551.03 | 6898.98144 | 54.6231 | 789800 | 2.591938 | 2.657031 | 0.1496919 | 7.000873 | 7.122845
[8 empty] | 141 | 3097.69 | 1548.91 | 6889.55168 | 54.7256 | 791193 | 2.597146 | 2.662524 | 0.1500014 | 7.001029 | 7.123413
[8 empty] | 142 | 3094.13 | 1546.99 | 6881.01152 | 54.8075 | 792475 | 2.601306 | 2.666912 | 0.1502486 | 7.000113 | 7.122807
[8 empty] | 143 | 3090.16 | 1545.08 | 6872.51584 | 54.9005 | 794134 | 2.606028 | 2.671893 | 0.1505292 | 7.000273 | 7.12334
[8 empty] | 144 | 3086.55 | 1543.16 | 6863.97568 | 54.9906 | 795555 | 2.610603 | 2.676718 | 0.150801 | 7.000093 | 7.123515
[8 empty] | 145 | 3083.16 | 1541.6 | 6857.0368 | 55.0703 | 796766 | 2.614648 | 2.680985 | 0.1510414 | 7.000544 | 7.124291
[8 empty] | 146 | 3078.38 | 1539.13 | 6846.05024 | 55.1828 | 798257 | 2.620357 | 2.687007 | 0.1513807 | 6.999938 | 7.12412
[8 empty] | 147 | 3073.1 | 1536.55 | 6834.5744 | 55.3088 | 800197 | 2.626749 | 2.693749 | 0.1517605 | 7.000068 | 7.124753
[8 empty] | 148 | 3068.59 | 1534.27 | 6824.43296 | 55.4226 | 801984 | 2.63252 | 2.699837 | 0.1521035 | 7.000382 | 7.125523
[8 empty] | 149 | 3064.61 | 1532.3 | 6815.6704 | 55.5169 | 803532 | 2.637301 | 2.70488 | 0.1523876 | 7.00025 | 7.125762
[8 empty] | 150 | 3060.75 | 1530.33 | 6806.90784 | 55.6132 | 805072 | 2.642182 | 2.710029 | 0.1526777 | 7.000284 | 7.126178
[8 empty] | 151 | 3057.23 | 1528.61 | 6799.25728 | 55.6966 | 806790 | 2.646408 | 2.714487 | 0.1529288 | 7.000231 | 7.126454
[8 empty] | 152 | 3052.14 | 1526.04 | 6787.82592 | 55.8243 | 808588 | 2.652878 | 2.721311 | 0.1533133 | 7.000409 | 7.12714
[8 empty] | 153 | 3047.99 | 1524 | 6778.752 | 55.9252 | 810055 | 2.657988 | 2.726702 | 0.153617 | 7.00048 | 7.12761
[8 empty] | 154 | 3044.08 | 1522.02 | 6769.94496 | 56.0243 | 811669 | 2.663006 | 2.731995 | 0.1539152 | 7.000634 | 7.128158
[8 empty] | 155 | 3039.36 | 1519.63 | 6759.31424 | 56.1438 | 812987 | 2.669055 | 2.738376 | 0.1542747 | 7.000778 | 7.128775
[8 empty] | 156 | 3036.7 | 1518.3 | 6753.3984 | 56.2016 | 814078 | 2.67198 | 2.741462 | 0.1544486 | 7.000034 | 7.128245
[8 empty] | 157 | 3032.52 | 1516.26 | 6744.32448 | 56.3047 | 815380 | 2.677196 | 2.746965 | 0.1547586 | 7.000218 | 7.128838
[8 empty] | 158 | 3029.67 | 1514.83 | 6737.96384 | 56.3894 | 816387 | 2.68148 | 2.751485 | 0.1550133 | 7.001487 | 7.130464
[8 empty] | 159 | 3025.88 | 1512.92 | 6729.46816 | 56.4691 | 817690 | 2.685511 | 2.755738 | 0.1552528 | 7.000057 | 7.129321
[8 empty] | 160 | 3021.39 | 1510.68 | 6719.50464 | 56.5813 | 819527 | 2.691184 | 2.761722 | 0.15559 | 7.000093 | 7.129798
[8 empty] | 161 | 3016.53 | 1508.25 | 6708.696 | 56.7057 | 821245 | 2.697472 | 2.768356 | 0.1559637 | 7.000348 | 7.130546
[8 empty] | 162 | 3013.31 | 1506.68 | 6701.71264 | 56.7946 | 822431 | 2.701964 | 2.773096 | 0.1562307 | 7.001282 | 7.131846
[8 empty] | 163 | 3008.52 | 1504.27 | 6690.99296 | 56.9065 | 823508 | 2.707617 | 2.77906 | 0.1565667 | 7.000416 | 7.131402
[8 empty] | 164 | 3004.91 | 1502.43 | 6682.80864 | 57.0116 | 824586 | 2.712925 | 2.78466 | 0.1568823 | 7.001548 | 7.132967
[8 empty] | 165 | 3001.16 | 1500.56 | 6674.49088 | 57.0878 | 825663 | 2.716773 | 2.78872 | 0.157111 | 6.999854 | 7.13154
[8 empty] | 166 | 2997.91 | 1498.99 | 6667.50752 | 57.1766 | 827156 | 2.721256 | 2.793449 | 0.1573774 | 7.000705 | 7.132754
[8 empty] | 167 | 2994.16 | 1497.04 | 6658.83392 | 57.2695 | 828576 | 2.725944 | 2.798396 | 0.1576561 | 7.00014 | 7.132541
[8 empty] | 168 | 2989.63 | 1494.81 | 6648.91488 | 57.3868 | 830058 | 2.731863 | 2.804641 | 0.158008 | 7.000483 | 7.133349
[8 empty] | 169 | 2986.3 | 1493.18 | 6641.66464 | 57.4722 | 831420 | 2.736171 | 2.809187 | 0.158264 | 7.000683 | 7.133886
[8 empty] | 170 | 2982.01 | 1491 | 6631.968 | 57.5805 | 832675 | 2.741633 | 2.81495 | 0.1585887 | 7.000385 | 7.134004
[8 empty] | 171 | 2977.78 | 1488.91 | 6622.67168 | 57.6902 | 834168 | 2.747164 | 2.820786 | 0.1589175 | 7.00061 | 7.134661
[8 empty] | 172 | 2973.51 | 1486.73 | 6612.97504 | 57.8016 | 835649 | 2.752779 | 2.82671 | 0.1592513 | 7.00054 | 7.135024
[8 empty] | 173 | 2970.5 | 1485.24 | 6606.34752 | 57.8791 | 836597 | 2.756684 | 2.830831 | 0.1594835 | 7.0006 | 7.135387
[8 empty] | 174 | 2967.88 | 1483.95 | 6600.6096 | 57.9438 | 837692 | 2.759944 | 2.834271 | 0.1596772 | 7.000423 | 7.135458
[8 empty] | 175 | 2963.15 | 1481.64 | 6590.33472 | 58.0629 | 839558 | 2.765944 | 2.840602 | 0.1600339 | 7.000377 | 7.135874
[8 empty] | 176 | 2958.61 | 1479.28 | 6579.83744 | 58.1921 | 841079 | 2.77245 | 2.847467 | 0.1604207 | 7.000981 | 7.136993
[8 empty] | 177 | 2955.07 | 1477.54 | 6572.09792 | 58.2788 | 842362 | 2.776815 | 2.852073 | 0.1606802 | 7.000627 | 7.136968
[8 empty] | 178 | 2951.35 | 1475.72 | 6564.00256 | 58.3782 | 843486 | 2.781818 | 2.857352 | 0.1609776 | 7.001029 | 7.137764
[8 empty] | 179 | 2949.04 | 1474.53 | 6558.70944 | 58.4357 | 844428 | 2.784711 | 2.860406 | 0.1611496 | 7.000601 | 7.13755
[8 empty] | 180 | 2944.26 | 1472.14 | 6548.07872 | 58.5567 | 846054 | 2.790799 | 2.86683 | 0.1615116 | 7.000217 | 7.137628
[8 empty] | 181 | 2939.46 | 1469.7 | 6537.2256 | 58.6846 | 847684 | 2.797232 | 2.873619 | 0.161894 | 7.000186 | 7.138092
[8 empty] | 182 | 2936.48 | 1468.26 | 6530.82048 | 58.7656 | 848868 | 2.801305 | 2.877917 | 0.1621362 | 7.00065 | 7.138879
[8 empty] | 183 | 2931.9 | 1465.92 | 6520.41216 | 58.8821 | 850349 | 2.807161 | 2.884097 | 0.1624844 | 7.00001 | 7.138677
[8 empty] | 184 | 2927.9 | 1463.97 | 6511.73856 | 58.9947 | 851889 | 2.81282 | 2.89007 | 0.1628208 | 7.000852 | 7.139972
[8 empty] | 185 | 2924.78 | 1462.4 | 6504.7552 | 59.0813 | 852955 | 2.817172 | 2.894662 | 0.1630795 | 7.001146 | 7.140607
[8 empty] | 186 | 2920.4 | 1460.21 | 6495.01408 | 59.1922 | 854003 | 2.822743 | 2.900541 | 0.1634108 | 7.00064 | 7.14052
[8 empty] | 187 | 2917.63 | 1458.75 | 6488.52 | 59.2648 | 855042 | 2.826389 | 2.904389 | 0.1636275 | 7.000168 | 7.140318
[8 empty] | 188 | 2913.91 | 1456.88 | 6480.20224 | 59.3591 | 856331 | 2.831124 | 2.909386 | 0.1639091 | 6.999663 | 7.140167
[8 empty] | 189 | 2910.33 | 1455.18 | 6472.64064 | 59.4589 | 857891 | 2.836134 | 2.914674 | 0.164207 | 7.000449 | 7.141354
[8 empty] | 190 | 2905.76 | 1452.86 | 6462.32128 | 59.5809 | 859202 | 2.842257 | 2.921136 | 0.164571 | 7.000219 | 7.14159
[8 empty] | 191 | 2902.39 | 1451.17 | 6454.80416 | 59.6715 | 860331 | 2.846802 | 2.925933 | 0.1648413 | 7.000186 | 7.141906
[8 empty] | 192 | 2899.11 | 1449.52 | 6447.46496 | 59.7593 | 861550 | 2.851207 | 2.930582 | 0.1651032 | 7.000079 | 7.142134
[8 empty] | 193 | 2895.93 | 1447.9 | 6440.2592 | 59.8612 | 862510 | 2.856317 | 2.935976 | 0.1654071 | 7.00136 | 7.143834
[8 empty] | 194 | 2892.66 | 1446.33 | 6433.27584 | 59.9329 | 863695 | 2.859913 | 2.93977 | 0.1656209 | 7.000168 | 7.142894
[8 empty] | 195 | 2888.04 | 1444.13 | 6423.49024 | 60.0774 | 864821 | 2.867156 | 2.947416 | 0.1660516 | 7.002403 | 7.14573
[8 empty] | 196 | 2885.6 | 1442.8 | 6417.5744 | 60.1268 | 865586 | 2.869632 | 2.950029 | 0.1661988 | 7.000355 | 7.14383
[8 empty] | 197 | 2881.8 | 1440.9 | 6409.1232 | 60.229 | 867077 | 2.874753 | 2.955434 | 0.1665033 | 7.00023 | 7.144097
[8 empty] | 198 | 2876.93 | 1438.44 | 6398.18112 | 60.3633 | 868810 | 2.881481 | 2.962535 | 0.1669034 | 7.000213 | 7.144595
[8 empty] | 199 | 2872.83 | 1436.37 | 6388.97376 | 60.4767 | 870174 | 2.88716 | 2.96853 | 0.1672411 | 7.000204 | 7.145022
[8 empty] | 200 | 2869.13 | 1434.55 | 6380.8784 | 60.5771 | 871339 | 2.892187 | 2.973836 | 0.16754 | 7.000237 | 7.14544
[8 empty] | 201 | 2866.12 | 1433.04 | 6374.16192 | 60.6601 | 872468 | 2.896341 | 2.978221 | 0.1677871 | 7.000221 | 7.145743
[8 empty] | 202 | 2862.76 | 1431.42 | 6366.95616 | 60.758 | 873327 | 2.901241 | 2.983393 | 0.1680785 | 7.000973 | 7.146886
[8 empty] | 203 | 2860.18 | 1430.15 | 6361.3072 | 60.8296 | 874209 | 2.904824 | 2.987175 | 0.1682915 | 7.001095 | 7.147285
[8 empty] | 204 | 2855.14 | 1427.56 | 6349.78688 | 60.9604 | 875655 | 2.911367 | 2.994082 | 0.1686806 | 6.999967 | 7.146635
[8 empty] | 205 | 2850.73 | 1425.36 | 6340.00128 | 61.086 | 877256 | 2.917648 | 3.000712 | 0.1690542 | 7.000258 | 7.147413
[8 empty] | 206 | 2847.79 | 1423.87 | 6333.37376 | 61.171 | 878160 | 2.921898 | 3.005198 | 0.1693069 | 7.000432 | 7.147916
[8 empty] | 207 | 2844.68 | 1422.37 | 6326.70176 | 61.2567 | 879189 | 2.926182 | 3.00972 | 0.1695617 | 7.000604 | 7.14842
[8 empty] | 208 | 2840.08 | 1420.01 | 6316.20448 | 61.3812 | 880576 | 2.932403 | 3.016288 | 0.1699317 | 6.999937 | 7.148215
[8 empty] | 209 | 2836.7 | 1418.39 | 6308.99872 | 61.4795 | 881660 | 2.937315 | 3.021473 | 0.1702238 | 7.000589 | 7.149256
[8 empty] | 210 | 2833.57 | 1416.8 | 6301.9264 | 61.5676 | 882835 | 2.941715 | 3.026119 | 0.1704856 | 7.000475 | 7.149477
[8 empty] | 211 | 2829.71 | 1414.8 | 6293.0304 | 61.6744 | 883919 | 2.947049 | 3.031749 | 0.1708028 | 6.999958 | 7.149357
[8 empty] | 212 | 2826.95 | 1413.46 | 6287.07008 | 61.7553 | 884848 | 2.951088 | 3.036013 | 0.171043 | 7.000417 | 7.150135
[8 empty] | 213 | 2823.15 | 1411.6 | 6278.7968 | 61.8597 | 885973 | 2.9563 | 3.041515 | 0.171353 | 7.000343 | 7.150459
[8 empty] | 214 | 2819.55 | 1409.71 | 6270.39008 | 61.9605 | 887258 | 2.961331 | 3.046826 | 0.1716522 | 6.999784 | 7.150272
[8 empty] | 215 | 2815.27 | 1407.68 | 6261.36064 | 62.0903 | 888256 | 2.967807 | 3.053663 | 0.1720374 | 7.001041 | 7.152052
[8 empty] | 216 | 2813.05 | 1406.53 | 6256.24544 | 62.1498 | 888973 | 2.970775 | 3.056797 | 0.1722139 | 7.000515 | 7.151742
[8 empty] | 217 | 2809.47 | 1404.8 | 6248.5504 | 62.2504 | 889936 | 2.975792 | 3.062094 | 0.1725123 | 7.000678 | 7.152291
[8 empty] | 218 | 2806.71 | 1403.38 | 6242.23424 | 62.336 | 890940 | 2.98006 | 3.0666 | 0.1727662 | 7.00106 | 7.153009
[8 empty] | 219 | 2802.58 | 1401.33 | 6233.11584 | 62.448 | 892064 | 2.985644 | 3.072495 | 0.1730983 | 7.000581 | 7.152946
[8 empty] | 220 | 2798.56 | 1399.28 | 6223.99744 | 62.5597 | 893469 | 2.991211 | 3.078373 | 0.1734295 | 7.000051 | 7.15283
[8 empty] | 221 | 2795.06 | 1397.57 | 6216.39136 | 62.6685 | 894665 | 2.996632 | 3.084097 | 0.1737519 | 7.000946 | 7.154159
[8 empty] | 222 | 2791.43 | 1395.71 | 6208.11808 | 62.7688 | 895815 | 3.001629 | 3.089372 | 0.1740491 | 7.000331 | 7.153913
[8 empty] | 223 | 2787.51 | 1393.76 | 6199.44448 | 62.8797 | 896989 | 3.007152 | 3.095203 | 0.1743777 | 7.000163 | 7.154163
[8 empty] | 224 | 2784.32 | 1392.24 | 6192.68352 | 62.9829 | 897802 | 3.01229 | 3.100629 | 0.1746833 | 7.001466 | 7.155888
[8 empty] | 225 | 2781.45 | 1390.74 | 6186.01152 | 63.0569 | 898882 | 3.015974 | 3.104518 | 0.1749024 | 7.000326 | 7.155004
[8 empty] | 226 | 2777.92 | 1388.99 | 6178.22752 | 63.1807 | 899825 | 3.022136 | 3.111024 | 0.175269 | 7.00222 | 7.157411
[8 empty] | 227 | 2774.78 | 1387.39 | 6171.11072 | 63.2517 | 900729 | 3.025669 | 3.114755 | 0.1754791 | 7.000287 | 7.155705
[8 empty] | 228 | 2771.05 | 1385.56 | 6162.97088 | 63.3605 | 902129 | 3.031081 | 3.12047 | 0.1758011 | 7.000441 | 7.156276
[8 empty] | 229 | 2766.41 | 1383.21 | 6152.51808 | 63.495 | 903529 | 3.037771 | 3.127533 | 0.1761991 | 7.000158 | 7.156498
[8 empty] | 230 | 2762.99 | 1381.45 | 6144.6896 | 63.6096 | 904607 | 3.043469 | 3.13355 | 0.176538 | 7.001117 | 7.157914
[8 empty] | 231 | 2760.5 | 1380.27 | 6139.44096 | 63.6711 | 905369 | 3.046526 | 3.136778 | 0.1767199 | 7.000429 | 7.157444
[8 empty] | 232 | 2756.98 | 1378.48 | 6131.47904 | 63.7814 | 906258 | 3.052009 | 3.142567 | 0.177046 | 7.000831 | 7.158274
[8 empty] | 233 | 2753.78 | 1376.88 | 6124.36224 | 63.8662 | 907462 | 3.056222 | 3.147017 | 0.1772967 | 6.999988 | 7.157734
[8 empty] | 234 | 2750.38 | 1375.27 | 6117.20096 | 63.9776 | 908498 | 3.061757 | 3.152861 | 0.177626 | 7.001362 | 7.159562
[8 empty] | 235 | 2747.26 | 1373.74 | 6110.39552 | 64.0643 | 909215 | 3.066063 | 3.157409 | 0.1778822 | 7.001007 | 7.159528
[8 empty] | 236 | 2743.87 | 1371.95 | 6102.4336 | 64.1612 | 910500 | 3.070875 | 3.16249 | 0.1781685 | 7.000184 | 7.159054
[8 empty] | 237 | 2739.51 | 1369.82 | 6092.95936 | 64.3094 | 911652 | 3.078233 | 3.17026 | 0.1786062 | 7.001995 | 7.161468
[8 empty] | 238 | 2736.87 | 1368.45 | 6086.8656 | 64.3744 | 912566 | 3.081459 | 3.173667 | 0.1787981 | 7.00055 | 7.160236
[8 empty] | 239 | 2732.81 | 1366.4 | 6077.7472 | 64.4954 | 913613 | 3.087464 | 3.180008 | 0.1791554 | 7.000395 | 7.160537
[8 empty] | 240 | 2729.73 | 1364.82 | 6070.71936 | 64.5871 | 914501 | 3.092013 | 3.184812 | 0.179426 | 7.000125 | 7.160608
[8 empty] | 241 | 2726.43 | 1363.27 | 6063.82496 | 64.6853 | 915382 | 3.096884 | 3.189956 | 0.1797159 | 7.000547 | 7.161413
[8 empty] | 242 | 2723.69 | 1361.94 | 6057.90912 | 64.7702 | 916182 | 3.101095 | 3.194403 | 0.1799664 | 7.000951 | 7.162147
[8 empty] | 243 | 2720.38 | 1360.25 | 6050.392 | 64.8734 | 917022 | 3.106212 | 3.199807 | 0.1802708 | 7.001048 | 7.162638
[8 empty] | 244 | 2716.55 | 1358.18 | 6041.18464 | 64.9846 | 918022 | 3.111724 | 3.205628 | 0.1805988 | 6.999848 | 7.161831
[8 empty] | 245 | 2713.17 | 1356.54 | 6033.88992 | 65.0884 | 918942 | 3.116868 | 3.211061 | 0.1809048 | 7.000214 | 7.162598
[8 empty] | 246 | 2710.89 | 1355.49 | 6029.21952 | 65.1619 | 919663 | 3.12051 | 3.214907 | 0.1811215 | 7.001036 | 7.163718
[8 empty] | 247 | 2707.18 | 1353.56 | 6020.63488 | 65.27 | 920596 | 3.125865 | 3.220563 | 0.1814402 | 7.000237 | 7.163309
[8 empty] | 248 | 2703.92 | 1351.89 | 6013.20672 | 65.365 | 921489 | 3.13057 | 3.225532 | 0.1817201 | 6.99965 | 7.163069
[8 empty] | 249 | 2700.92 | 1350.47 | 6006.89056 | 65.4606 | 922172 | 3.135304 | 3.230532 | 0.1820018 | 7.000393 | 7.164191
[8 empty] | 250 | 2696.49 | 1348.19 | 5996.74912 | 65.669 | 922563 | 3.14562 | 3.241428 | 0.1826157 | 7.006201 | 7.170924
[8 empty] | 251 | 2696.59 | 1348.32 | 5997.32736 | 65.59 | 923376 | 3.14171 | 3.237298 | 0.182383 | 7.000193 | 7.164475
[8 empty] | 252 | 2691.42 | 1345.79 | 5986.07392 | 65.7551 | 924601 | 3.149881 | 3.245928 | 0.1828692 | 7.001002 | 7.165928
[8 empty] | 253 | 2687.25 | 1343.62 | 5976.42176 | 65.8862 | 925524 | 3.156367 | 3.252779 | 0.1832551 | 7.000774 | 7.166191
[8 empty] | 254 | 2683.2 | 1341.27 | 5965.96896 | 66.0718 | 926046 | 3.165547 | 3.262474 | 0.1838014 | 7.004171 | 7.170369
[8 empty] | 255 | 2682.82 | 1341.4 | 5966.5472 | 66.0169 | 926769 | 3.162832 | 3.259607 | 0.1836398 | 7.000221 | 7.166119
[8 empty] | 256 | 2677.06 | 1338.54 | 5953.82592 | 66.1946 | 928173 | 3.171618 | 3.268887 | 0.1841626 | 7.000247 | 7.166817
[8 empty] | 257 | 2673.64 | 1336.88 | 5946.44224 | 66.3122 | 929309 | 3.177431 | 3.275027 | 0.1845085 | 7.001454 | 7.168497
[8 empty] | 258 | 2670.67 | 1335.42 | 5939.94816 | 66.4056 | 929995 | 3.182046 | 3.279902 | 0.1847832 | 7.001655 | 7.169056
[8 empty] | 259 | 2667.1 | 1333.61 | 5931.89728 | 66.5098 | 930708 | 3.187194 | 3.28534 | 0.1850896 | 7.000911 | 7.168688
[8 empty] | 260 | 2664.33 | 1332.19 | 5925.58112 | 66.5992 | 931550 | 3.19161 | 3.290004 | 0.1853524 | 7.000955 | 7.16907
[8 empty] | 261 | 2661.32 | 1330.63 | 5918.64224 | 66.696 | 932353 | 3.196391 | 3.295054 | 0.1856368 | 7.000869 | 7.169348
[8 empty] | 262 | 2657.89 | 1328.93 | 5911.08064 | 66.7918 | 933355 | 3.201121 | 3.300051 | 0.1859183 | 6.999946 | 7.168765
[8 empty] | 263 | 2653.71 | 1326.87 | 5901.91776 | 66.9276 | 934360 | 3.207825 | 3.307132 | 0.1863173 | 7.000453 | 7.169797
[8 empty] | 264 | 2650.68 | 1325.4 | 5895.3792 | 67.0396 | 934962 | 3.213352 | 3.31297 | 0.1866462 | 7.002058 | 7.171864
[8 empty] | 265 | 2648.7 | 1324.33 | 5890.61984 | 67.0845 | 935555 | 3.215567 | 3.315311 | 0.1867781 | 7.000157 | 7.170086
[8 empty] | 266 | 2645.45 | 1322.68 | 5883.28064 | 67.1883 | 936337 | 3.220688 | 3.32072 | 0.1870828 | 7.000098 | 7.170418
[8 empty] | 267 | 2642.99 | 1321.47 | 5877.89856 | 67.2647 | 937120 | 3.224457 | 3.324701 | 0.1873071 | 7.000067 | 7.170674
[8 empty] | 268 | 2639.18 | 1319.56 | 5869.40288 | 67.3845 | 938144 | 3.230365 | 3.330942 | 0.1876587 | 6.999931 | 7.170987
[8 empty] | 269 | 2635.31 | 1317.66 | 5860.95168 | 67.5145 | 939218 | 3.236774 | 3.337713 | 0.1880402 | 7.000673 | 7.172239
[8 empty] | 270 | 2632.27 | 1316.06 | 5853.83488 | 67.6072 | 940018 | 3.241343 | 3.34254 | 0.1883121 | 6.999883 | 7.171779
[8 empty] | 271 | 2628.97 | 1314.52 | 5846.98496 | 67.7141 | 940829 | 3.246611 | 3.348105 | 0.1886256 | 7.000577 | 7.172893
[8 empty] | 272 | 2625.63 | 1312.88 | 5839.69024 | 67.8173 | 941732 | 3.251695 | 3.353476 | 0.1889282 | 7.000413 | 7.173114
[8 empty] | 273 | 2622.22 | 1311.04 | 5831.50592 | 67.9267 | 942607 | 3.257084 | 3.359169 | 0.189249 | 6.999677 | 7.172774
[8 empty] | 274 | 2619.56 | 1309.73 | 5825.67904 | 68.0214 | 943209 | 3.261748 | 3.364096 | 0.1895265 | 7.000535 | 7.17401
[8 empty] | 275 | 2617.49 | 1308.76 | 5821.36448 | 68.0787 | 943885 | 3.264569 | 3.367077 | 0.1896945 | 7.000099 | 7.173779
[8 empty] | 276 | 2614 | 1307.07 | 5813.84736 | 68.1978 | 944863 | 3.270432 | 3.373271 | 0.1900435 | 7.00092 | 7.17507
[8 empty] | 277 | 2610.72 | 1305.27 | 5805.84096 | 68.3055 | 945746 | 3.275733 | 3.378871 | 0.190359 | 7.000188 | 7.174726
[8 empty] | 278 | 2606.72 | 1303.34 | 5797.25632 | 68.4263 | 946830 | 3.281677 | 3.385151 | 0.1907128 | 6.99982 | 7.174804
[8 empty] | 279 | 2603.13 | 1301.57 | 5789.38336 | 68.5562 | 947829 | 3.288067 | 3.391903 | 0.1910931 | 7.001039 | 7.176544
[8 empty] | 280 | 2600.13 | 1300.11 | 5782.88928 | 68.6481 | 948667 | 3.292587 | 3.396678 | 0.1913621 | 7.000768 | 7.176613
[8 empty] | 281 | 2596.57 | 1298.21 | 5774.43808 | 68.757 | 949549 | 3.297942 | 3.402335 | 0.1916809 | 6.999513 | 7.175737
[8 empty] | 282 | 2594.22 | 1297.14 | 5769.67872 | 68.8412 | 950181 | 3.302081 | 3.406709 | 0.1919273 | 7.00068 | 7.177251
[8 empty] | 283 | 2591.72 | 1295.87 | 5764.02976 | 68.9221 | 950818 | 3.306057 | 3.41091 | 0.192164 | 7.000487 | 7.177358
[8 empty] | 284 | 2589.34 | 1294.71 | 5758.87008 | 69.0035 | 951470 | 3.310058 | 3.415137 | 0.1924021 | 7.000919 | 7.178108
[8 empty] | 285 | 2585.68 | 1292.86 | 5750.64128 | 69.1171 | 952357 | 3.315639 | 3.421034 | 0.1927343 | 7.000253 | 7.177854
[8 empty] | 286 | 2582.34 | 1291.21 | 5743.30208 | 69.2278 | 953348 | 3.321077 | 3.42678 | 0.193058 | 7.000412 | 7.178434
[8 empty] | 287 | 2578.93 | 1289.59 | 5736.09632 | 69.3416 | 954222 | 3.326666 | 3.432685 | 0.1933907 | 7.000968 | 7.179434
[8 empty] | 288 | 2576.57 | 1288.25 | 5730.136 | 69.4277 | 954944 | 3.330893 | 3.437152 | 0.1936424 | 7.000756 | 7.17954
[8 empty] | 289 | 2573.11 | 1286.51 | 5722.39648 | 69.5319 | 955817 | 3.336009 | 3.442557 | 0.1939469 | 6.999838 | 7.178993
[8 empty] | 290 | 2569.19 | 1284.58 | 5713.81184 | 69.669 | 956850 | 3.342737 | 3.449667 | 0.1943474 | 7.00056 | 7.18025
[8 empty] | 291 | 2566.24 | 1283.18 | 5707.58464 | 69.7684 | 957531 | 3.347614 | 3.45482 | 0.1946378 | 7.001063 | 7.18114
[8 empty] | 292 | 2563.77 | 1281.89 | 5701.84672 | 69.8443 | 958323 | 3.351338 | 3.458755 | 0.1948594 | 7.00023 | 7.180573
[8 empty] | 293 | 2560.15 | 1280.04 | 5693.61792 | 69.9743 | 959035 | 3.357714 | 3.465492 | 0.195239 | 7.000746 | 7.181592
[8 empty] | 294 | 2557.85 | 1278.94 | 5688.72512 | 70.0426 | 959687 | 3.361063 | 3.469031 | 0.1954384 | 7.000306 | 7.181398
[8 empty] | 295 | 2555.49 | 1277.84 | 5683.83232 | 70.1264 | 960440 | 3.365172 | 3.473373 | 0.195683 | 7.001123 | 7.182552
[8 empty] | 296 | 2552.45 | 1276.21 | 5676.58208 | 70.224 | 961253 | 3.369956 | 3.478429 | 0.1959678 | 7.00015 | 7.181922
[8 empty] | 297 | 2548.73 | 1274.37 | 5668.39776 | 70.3515 | 962408 | 3.376204 | 3.485032 | 0.1963398 | 7.000442 | 7.182702
[8 empty] | 298 | 2545 | 1272.51 | 5660.12448 | 70.4853 | 963365 | 3.38276 | 3.491959 | 0.1967301 | 7.001112 | 7.183895
[8 empty] | 299 | 2542.19 | 1271.1 | 5653.8528 | 70.5759 | 964122 | 3.387198 | 3.496649 | 0.1969943 | 7.000723 | 7.183837
[8 empty] | 300 | 2539.25 | 1269.59 | 5647.13632 | 70.6737 | 964925 | 3.391987 | 3.501711 | 0.1972795 | 7.000354 | 7.183827
[8 empty] | 301 | 2536.01 | 1267.99 | 5640.01952 | 70.7802 | 965678 | 3.397202 | 3.507221 | 0.1975899 | 7.000179 | 7.184049
[8 empty] | 302 | 2533.95 | 1266.98 | 5635.52704 | 70.8549 | 966280 | 3.400859 | 3.511086 | 0.1978077 | 7.000666 | 7.184831
[8 empty] | 303 | 2532.09 | 1266.06 | 5631.43488 | 70.9158 | 966986 | 3.40384 | 3.514236 | 0.1979851 | 7.000524 | 7.184914
[8 empty] | 304 | 2528.04 | 1264.04 | 5622.44992 | 71.0507 | 968024 | 3.410441 | 3.521213 | 0.1983782 | 7.000286 | 7.185179
[8 empty] | 305 | 2524.88 | 1262.46 | 5615.42208 | 71.1608 | 968887 | 3.415828 | 3.526905 | 0.1986989 | 7.000452 | 7.185765
[8 empty] | 306 | 2522.47 | 1261.18 | 5609.72864 | 71.2417 | 969628 | 3.419785 | 3.531088 | 0.1989345 | 6.999901 | 7.185505
[8 empty] | 307 | 2519.68 | 1259.8 | 5603.5904 | 71.3366 | 970563 | 3.424426 | 3.535993 | 0.1992109 | 6.999917 | 7.185879
[8 empty] | 308 | 2515.85 | 1257.92 | 5595.22816 | 71.4702 | 971637 | 3.430958 | 3.542896 | 0.1995998 | 7.000265 | 7.18674
[8 empty] | 309 | 2512.17 | 1256.05 | 5586.9104 | 71.595 | 972760 | 3.437059 | 3.549344 | 0.199963 | 6.999933 | 7.18687
[8 empty] | 310 | 2508.82 | 1254.26 | 5578.94848 | 71.7292 | 973443 | 3.443617 | 3.556275 | 0.2003535 | 7.000781 | 7.188247
[8 empty] | 311 | 2507.22 | 1253.63 | 5576.14624 | 71.7689 | 974166 | 3.445557 | 3.558325 | 0.200469 | 7.000466 | 7.188073
[8 empty] | 312 | 2504.2 | 1252.15 | 5569.5632 | 71.8789 | 975009 | 3.450931 | 3.564005 | 0.200789 | 7.001065 | 7.189104
[8 empty] | 313 | 2501.26 | 1250.65 | 5562.8912 | 71.9756 | 975791 | 3.455654 | 3.568997 | 0.2010702 | 7.000465 | 7.188852
[8 empty] | 314 | 2497.8 | 1248.94 | 5555.28512 | 72.0971 | 976935 | 3.461586 | 3.575268 | 0.2014235 | 7.000667 | 7.189519
[8 empty] | 315 | 2494.43 | 1247.21 | 5547.59008 | 72.2138 | 977979 | 3.467284 | 3.581289 | 0.2017628 | 7.000351 | 7.189634
[8 empty] | 316 | 2491.56 | 1245.78 | 5541.22944 | 72.3128 | 978822 | 3.472116 | 3.586397 | 0.2020505 | 7.000277 | 7.189932
[8 empty] | 317 | 2488.68 | 1244.42 | 5535.18016 | 72.4149 | 979785 | 3.477098 | 3.591663 | 0.2023472 | 7.000832 | 7.190887
[8 empty] | 318 | 2486.48 | 1243.26 | 5530.02048 | 72.4999 | 980629 | 3.481245 | 3.596046 | 0.2025941 | 7.001126 | 7.19151
[8 empty] | 319 | 2483.61 | 1241.83 | 5523.65984 | 72.5872 | 981332 | 3.485503 | 3.600547 | 0.2028477 | 7.000073 | 7.190758
[8 empty] | 320 | 2481.02 | 1240.53 | 5517.87744 | 72.6834 | 982296 | 3.490195 | 3.605507 | 0.2031271 | 7.000454 | 7.191512
[8 empty] | 321 | 2477.39 | 1238.69 | 5509.69312 | 72.8123 | 983361 | 3.49648 | 3.61215 | 0.2035014 | 7.000389 | 7.191933
[8 empty] | 322 | 2474.03 | 1236.99 | 5502.13152 | 72.9336 | 984204 | 3.502393 | 3.6184 | 0.2038535 | 7.000485 | 7.192489
[8 empty] | 323 | 2472.03 | 1236.09 | 5498.12832 | 72.9995 | 984945 | 3.505605 | 3.621795 | 0.2040448 | 7.000661 | 7.192919
[8 empty] | 324 | 2468.96 | 1234.47 | 5490.92256 | 73.1142 | 985577 | 3.511194 | 3.627704 | 0.2043777 | 7.00065 | 7.193341
[8 empty] | 325 | 2467.28 | 1233.66 | 5487.31968 | 73.1693 | 986232 | 3.513879 | 3.630541 | 0.2045375 | 7.000458 | 7.193352
[8 empty] | 326 | 2463.9 | 1231.98 | 5479.84704 | 73.2875 | 987278 | 3.519637 | 3.636628 | 0.2048804 | 7.000357 | 7.193695
[8 empty] | 327 | 2459.69 | 1229.82 | 5470.23936 | 73.4382 | 988482 | 3.526975 | 3.644386 | 0.2053175 | 7.000096 | 7.193996
[8 empty] | 328 | 2456.72 | 1228.33 | 5463.61184 | 73.5581 | 989323 | 3.532813 | 3.650556 | 0.2056651 | 7.001167 | 7.19555
[8 empty] | 329 | 2454.69 | 1227.43 | 5459.60864 | 73.6233 | 989924 | 3.535986 | 3.653911 | 0.2058541 | 7.00123 | 7.195861
[8 empty] | 330 | 2451.86 | 1225.92 | 5452.89216 | 73.7169 | 990647 | 3.540542 | 3.658727 | 0.2061254 | 7.000066 | 7.195017
[8 empty] | 331 | 2449.64 | 1224.82 | 5447.99936 | 73.7985 | 991490 | 3.544512 | 3.662924 | 0.2063619 | 7.000275 | 7.195541
[8 empty] | 332 | 2445.6 | 1222.86 | 5439.28128 | 73.9428 | 992775 | 3.551532 | 3.670345 | 0.20678 | 7.000538 | 7.196357
[8 empty] | 333 | 2441.48 | 1220.66 | 5429.49568 | 74.099 | 993848 | 3.559129 | 3.678376 | 0.2072325 | 7.000341 | 7.196745
[8 empty] | 334 | 2439.23 | 1219.64 | 5424.95872 | 74.1724 | 994680 | 3.562697 | 3.682149 | 0.207445 | 7.000316 | 7.196997
[8 empty] | 335 | 2436.36 | 1218.17 | 5418.42016 | 74.3007 | 995481 | 3.568934 | 3.688743 | 0.2078165 | 7.002052 | 7.199266
[8 empty] | 336 | 2434.09 | 1217.05 | 5413.4384 | 74.357 | 996142 | 3.571671 | 3.691636 | 0.2079795 | 7.000076 | 7.197448
[8 empty] | 337 | 2432.01 | 1215.97 | 5408.63456 | 74.4406 | 997045 | 3.575733 | 3.695931 | 0.2082214 | 7.000486 | 7.198186
[8 empty] | 338 | 2428.05 | 1214.09 | 5400.27232 | 74.5769 | 998049 | 3.582355 | 3.702932 | 0.2086159 | 7.000448 | 7.198663
[8 empty] | 339 | 2425.64 | 1212.82 | 5394.62336 | 74.672 | 998772 | 3.586975 | 3.707815 | 0.208891 | 7.000647 | 7.199227
[8 empty] | 340 | 2423.45 | 1211.73 | 5389.77504 | 74.7461 | 999454 | 3.590573 | 3.71162 | 0.2091054 | 7.000214 | 7.199062
[8 empty] | 341 | 2419.86 | 1209.91 | 5381.67968 | 74.8765 | 1000497 | 3.596905 | 3.718314 | 0.2094825 | 6.999998 | 7.199333
[8 empty] | 342 | 2417.53 | 1208.81 | 5376.78688 | 74.9691 | 1001380 | 3.6014 | 3.723067 | 0.2097502 | 7.000944 | 7.200657
[8 empty] | 343 | 2414.34 | 1207.27 | 5369.93696 | 75.0858 | 1002214 | 3.607064 | 3.729055 | 0.2100876 | 7.001232 | 7.201395
[8 empty] | 344 | 2411.99 | 1206.01 | 5364.33248 | 75.1695 | 1003048 | 3.611125 | 3.733349 | 0.2103295 | 7.000524 | 7.200984
[8 empty] | 345 | 2408.51 | 1204.32 | 5356.81536 | 75.2935 | 1003971 | 3.617141 | 3.73971 | 0.2106879 | 7.000483 | 7.201411
[8 empty] | 346 | 2406.39 | 1203.17 | 5351.70016 | 75.3795 | 1004934 | 3.621312 | 3.74412 | 0.2109364 | 7.00057 | 7.201826
[8 empty] | 347 | 2403.27 | 1201.66 | 5344.98368 | 75.491 | 1005867 | 3.626719 | 3.749837 | 0.2112584 | 7.000557 | 7.202236
[8 empty] | 348 | 2400.01 | 1200.03 | 5337.73344 | 75.6065 | 1006920 | 3.632319 | 3.755758 | 0.211592 | 7.000142 | 7.202246
[8 empty] | 349 | 2397.52 | 1198.69 | 5331.77312 | 75.7065 | 1007840 | 3.637166 | 3.760883 | 0.2118808 | 7.000183 | 7.202667
[8 empty] | 350 | 2394.75 | 1197.27 | 5325.45696 | 75.8069 | 1008640 | 3.642032 | 3.766028 | 0.2121706 | 6.999774 | 7.202627
[8 empty] | 351 | 2392.68 | 1196.32 | 5321.23136 | 75.882 | 1009421 | 3.645671 | 3.769876 | 0.2123874 | 7.000115 | 7.203263
[8 empty] | 352 | 2389.32 | 1194.65 | 5313.8032 | 76.0032 | 1010294 | 3.651542 | 3.776084 | 0.2127371 | 6.999849 | 7.203448
[8 empty] | 353 | 2386.41 | 1193.18 | 5307.26464 | 76.1158 | 1011258 | 3.656995 | 3.781851 | 0.213062 | 7.000061 | 7.204093
[8 empty] | 354 | 2383.21 | 1191.56 | 5300.05888 | 76.2363 | 1012252 | 3.66283 | 3.788021 | 0.2134096 | 6.999994 | 7.204481
[8 empty] | 355 | 2381.17 | 1190.56 | 5295.61088 | 76.3224 | 1012854 | 3.666998 | 3.792428 | 0.2136579 | 7.00086 | 7.205699
[8 empty] | 356 | 2378.44 | 1189.23 | 5289.69504 | 76.4137 | 1013757 | 3.671417 | 3.797101 | 0.2139212 | 7.000183 | 7.205349
[8 empty] | 357 | 2375.48 | 1187.72 | 5282.97856 | 76.5369 | 1014740 | 3.677379 | 3.803406 | 0.2142764 | 7.000927 | 7.206582
[8 empty] | 358 | 2373.08 | 1186.55 | 5277.7744 | 76.6147 | 1015603 | 3.681143 | 3.807386 | 0.2145006 | 7.00011 | 7.206037
[8 empty] | 359 | 2369.99 | 1185.01 | 5270.92448 | 76.7424 | 1016586 | 3.687321 | 3.813918 | 0.2148686 | 7.000997 | 7.207434
[8 empty] | 360 | 2367.48 | 1183.76 | 5265.36448 | 76.8293 | 1017328 | 3.691523 | 3.818362 | 0.215119 | 7.000395 | 7.207144
[8 empty] | 361 | 2365.07 | 1182.56 | 5260.02688 | 76.9242 | 1018232 | 3.696112 | 3.823215 | 0.2153924 | 7.000701 | 7.20782
[8 empty] | 362 | 2361.56 | 1180.75 | 5251.976 | 77.0533 | 1019315 | 3.702353 | 3.829815 | 0.2157642 | 7.000047 | 7.207637
[8 empty] | 363 | 2359.22 | 1179.65 | 5247.0832 | 77.1502 | 1020155 | 3.707036 | 3.834768 | 0.2160432 | 7.001075 | 7.209063
[8 empty] | 364 | 2357.42 | 1178.71 | 5242.90208 | 77.2186 | 1020635 | 3.710341 | 3.838263 | 0.2162402 | 7.000823 | 7.209064
[8 empty] | 365 | 2355.29 | 1177.62 | 5238.05376 | 77.2891 | 1021424 | 3.713747 | 3.841865 | 0.2164431 | 6.999837 | 7.208316
[8 empty] | 366 | 2351.46 | 1175.76 | 5229.78048 | 77.4417 | 1022666 | 3.721119 | 3.849661 | 0.2168823 | 7.000647 | 7.20973
[8 empty] | 367 | 2348.01 | 1173.95 | 5221.7296 | 77.5671 | 1023760 | 3.727175 | 3.856065 | 0.2172431 | 6.999613 | 7.209142
[8 empty] | 368 | 2345.86 | 1172.94 | 5217.23712 | 77.6572 | 1024523 | 3.731525 | 3.860666 | 0.2175023 | 7.000589 | 7.21049
[8 empty] | 369 | 2344.01 | 1172.03 | 5213.18944 | 77.7304 | 1025095 | 3.735058 | 3.864403 | 0.2177129 | 7.000841 | 7.211028
[8 empty] | 370 | 2341.39 | 1170.7 | 5207.2736 | 77.8299 | 1025774 | 3.739861 | 3.869482 | 0.217999 | 7.000617 | 7.211176
[8 empty] | 371 | 2338.82 | 1169.41 | 5201.53568 | 77.9222 | 1026726 | 3.744315 | 3.874193 | 0.2182644 | 7.000061 | 7.210954
[8 empty] | 372 | 2335.47 | 1167.68 | 5193.84064 | 78.0524 | 1027971 | 3.750596 | 3.880836 | 0.2186387 | 6.999793 | 7.211173
[8 empty] | 373 | 2332.41 | 1166.17 | 5187.12416 | 78.1745 | 1029005 | 3.756485 | 3.887065 | 0.2189896 | 7.000195 | 7.212053
[8 empty] | 374 | 2329.9 | 1164.9 | 5181.4752 | 78.2721 | 1029916 | 3.761192 | 3.892043 | 0.21927 | 7.000125 | 7.212352
[8 empty] | 375 | 2326.31 | 1163.18 | 5173.82464 | 78.4175 | 1030966 | 3.768201 | 3.899457 | 0.2196877 | 7.001033 | 7.213841
[8 empty] | 376 | 2324.19 | 1162.11 | 5169.06528 | 78.4921 | 1031694 | 3.771797 | 3.90326 | 0.219902 | 7.000359 | 7.213431
[8 empty] | 377 | 2322.13 | 1161.06 | 5164.39488 | 78.5821 | 1032317 | 3.776134 | 3.907847 | 0.2201604 | 7.000988 | 7.214422
[8 empty] | 378 | 2319.47 | 1159.76 | 5158.61248 | 78.6714 | 1033340 | 3.780437 | 3.912398 | 0.2204168 | 7.000045 | 7.213791
[8 empty] | 379 | 2316.37 | 1158.09 | 5151.18432 | 78.8028 | 1034343 | 3.786767 | 3.919093 | 0.220794 | 7.000103 | 7.214351
[8 empty] | 380 | 2314.36 | 1157.17 | 5147.09216 | 78.8778 | 1035225 | 3.790379 | 3.922914 | 0.2210092 | 7.000327 | 7.214868
[8 empty] | 381 | 2311.35 | 1155.64 | 5140.28672 | 78.9937 | 1036109 | 3.79596 | 3.928817 | 0.2213418 | 7.000004 | 7.214977
[8 empty] | 382 | 2309.43 | 1154.75 | 5136.328 | 79.0703 | 1036962 | 3.799647 | 3.932718 | 0.2215616 | 7.000516 | 7.215796
[8 empty] | 383 | 2305.85 | 1152.84 | 5127.83232 | 79.206 | 1038257 | 3.806179 | 3.939627 | 0.2219508 | 6.999381 | 7.215145
[8 empty] | 384 | 2303.35 | 1151.69 | 5122.71712 | 79.3136 | 1039386 | 3.811357 | 3.945104 | 0.2222594 | 7.000678 | 7.216892
[8 empty] | 385 | 2300.57 | 1150.28 | 5116.44544 | 79.426 | 1040153 | 3.816765 | 3.950824 | 0.2225816 | 7.000751 | 7.217396
[8 empty] | 386 | 2298.11 | 1149.1 | 5111.1968 | 79.5159 | 1040904 | 3.821089 | 3.955398 | 0.2228394 | 7.000479 | 7.217459
[8 empty] | 387 | 2296.03 | 1147.97 | 5106.17056 | 79.601 | 1041687 | 3.825182 | 3.959728 | 0.2230833 | 7.000132 | 7.217427
[8 empty] | 388 | 2293.24 | 1146.58 | 5099.98784 | 79.7094 | 1042591 | 3.830394 | 3.965241 | 0.2233939 | 6.999978 | 7.217682
[8 empty] | 389 | 2290.01 | 1144.97 | 5092.82656 | 79.8365 | 1043746 | 3.836504 | 3.971705 | 0.223758 | 6.999899 | 7.218086
[8 empty] | 390 | 2286.68 | 1143.43 | 5085.97664 | 79.9998 | 1044524 | 3.844352 | 3.980007 | 0.2242257 | 7.003004 | 7.221912
[8 empty] | 391 | 2284.96 | 1142.43 | 5081.52864 | 80.038 | 1045380 | 3.846187 | 3.981948 | 0.2243351 | 6.999807 | 7.218761
[8 empty] | 392 | 2281.53 | 1140.78 | 5074.18944 | 80.1835 | 1046464 | 3.853177 | 3.989343 | 0.2247517 | 7.000839 | 7.220382
[8 empty] | 393 | 2279.52 | 1139.81 | 5069.87488 | 80.2608 | 1047187 | 3.856889 | 3.99327 | 0.224973 | 7.000804 | 7.220641
[8 empty] | 394 | 2276.81 | 1138.48 | 5063.95904 | 80.3687 | 1047939 | 3.862071 | 3.998752 | 0.2252818 | 7.00089 | 7.221143
[8 empty] | 395 | 2274.66 | 1137.31 | 5058.75488 | 80.4556 | 1048721 | 3.866243 | 4.003165 | 0.2255304 | 7.000341 | 7.220909
[8 empty] | 396 | 2272.21 | 1136.14 | 5053.55072 | 80.5543 | 1049624 | 3.87098 | 4.008177 | 0.2258128 | 7.000683 | 7.221639
[8 empty] | 397 | 2269.38 | 1134.65 | 5046.9232 | 80.6702 | 1050338 | 3.876543 | 4.014062 | 0.2261443 | 7.000354 | 7.221743
[8 empty] | 398 | 2267.19 | 1133.65 | 5042.4752 | 80.7512 | 1051081 | 3.880429 | 4.018174 | 0.226376 | 7.000368 | 7.222069
[8 empty] | 399 | 2263.98 | 1132 | 5035.136 | 80.8845 | 1052305 | 3.886824 | 4.024939 | 0.2267571 | 7.000348 | 7.222559
[8 empty] | 400 | 2260.99 | 1130.51 | 5028.50848 | 81.0091 | 1053438 | 3.892799 | 4.031261 | 0.2271133 | 7.000634 | 7.22333
[8 empty] | 401 | 2258.59 | 1129.25 | 5022.904 | 81.1098 | 1054251 | 3.897628 | 4.036369 | 0.2274011 | 7.000505 | 7.223583
[8 empty] | 402 | 2256.48 | 1128.24 | 5018.41152 | 81.1917 | 1055013 | 3.901554 | 4.040523 | 0.2276351 | 7.000482 | 7.223874
[8 empty] | 403 | 2253.58 | 1126.71 | 5011.60608 | 81.3044 | 1056016 | 3.906956 | 4.046238 | 0.2279571 | 6.999567 | 7.223362
[8 empty] | 404 | 2250.64 | 1125.28 | 5005.24544 | 81.4274 | 1056979 | 3.91285 | 4.052474 | 0.2283084 | 7.00004 | 7.224321
[8 empty] | 405 | 2248.55 | 1124.26 | 5000.70848 | 81.512 | 1057761 | 3.916903 | 4.056763 | 0.22855 | 7.000128 | 7.224737
[8 empty] | 406 | 2245.84 | 1122.91 | 4994.70368 | 81.624 | 1058665 | 3.922268 | 4.062439 | 0.2288698 | 7.000233 | 7.225275
[8 empty] | 407 | 2243.2 | 1121.64 | 4989.05472 | 81.7321 | 1059587 | 3.927444 | 4.067916 | 0.2291784 | 7.000527 | 7.225994
[8 empty] | 408 | 2240.28 | 1120.05 | 4981.9824 | 81.8502 | 1060427 | 3.933099 | 4.073899 | 0.2295154 | 6.999567 | 7.225456
[8 empty] | 409 | 2239.07 | 1119.58 | 4979.89184 | 81.9113 | 1061187 | 3.936023 | 4.076994 | 0.2296898 | 7.001267 | 7.227446
[8 empty] | 410 | 2236.26 | 1118.08 | 4973.21984 | 82.0165 | 1061847 | 3.941058 | 4.082321 | 0.2299899 | 6.999865 | 7.226403
[8 empty] | 411 | 2234.58 | 1117.32 | 4969.83936 | 82.0863 | 1062691 | 3.944399 | 4.085855 | 0.230189 | 7.0004 | 7.227223
[8 empty] | 412 | 2231.47 | 1115.69 | 4962.58912 | 82.2142 | 1063915 | 3.950518 | 4.09233 | 0.2305538 | 6.999877 | 7.227174
[8 empty] | 413 | 2229.49 | 1114.87 | 4958.94176 | 82.309 | 1064869 | 3.955052 | 4.097128 | 0.2308241 | 7.001913 | 7.229641
[8 empty] | 414 | 2226.4 | 1113.2 | 4951.5136 | 82.4245 | 1065662 | 3.960576 | 4.102973 | 0.2311534 | 7.000166 | 7.228282
[8 empty] | 415 | 2223.32 | 1111.61 | 4944.44128 | 82.5517 | 1066704 | 3.966657 | 4.109408 | 0.231516 | 6.999787 | 7.22838
[8 empty] | 416 | 2220.97 | 1110.51 | 4939.54848 | 82.6547 | 1067544 | 3.971581 | 4.114618 | 0.2318095 | 7.000648 | 7.229665
[8 empty] | 417 | 2218.21 | 1109.13 | 4933.41024 | 82.7678 | 1068496 | 3.976986 | 4.120338 | 0.2321317 | 7.000494 | 7.229941
[8 empty] | 418 | 2215.84 | 1107.83 | 4927.62784 | 82.8658 | 1069409 | 3.981668 | 4.125292 | 0.2324108 | 6.999689 | 7.229487
[8 empty] | 419 | 2213.3 | 1106.61 | 4922.20128 | 82.976 | 1070111 | 3.986932 | 4.130863 | 0.2327247 | 7.000298 | 7.230541
[8 empty] | 420 | 2210.79 | 1105.49 | 4917.21952 | 83.0781 | 1070895 | 3.991809 | 4.136023 | 0.2330154 | 7.000916 | 7.231572
[8 empty] | 421 | 2208.79 | 1104.42 | 4912.46016 | 83.1675 | 1071527 | 3.996078 | 4.140541 | 0.2332699 | 7.000882 | 7.231882
[8 empty] | 422 | 2207.04 | 1103.56 | 4908.63488 | 83.2343 | 1072320 | 3.999267 | 4.143916 | 0.23346 | 7.000466 | 7.23171
[8 empty] | 423 | 2203.84 | 1101.9 | 4901.2512 | 83.3653 | 1073443 | 4.00552 | 4.150533 | 0.2338328 | 6.999803 | 7.23153
[8 empty] | 424 | 2200.86 | 1100.42 | 4894.66816 | 83.4968 | 1074568 | 4.011795 | 4.157174 | 0.234207 | 7.0003 | 7.232551
[8 empty] | 425 | 2198.29 | 1099.13 | 4888.93024 | 83.6038 | 1075411 | 4.0169 | 4.162576 | 0.2345113 | 7.000145 | 7.232803
[8 empty] | 426 | 2195.81 | 1097.94 | 4883.63712 | 83.7106 | 1076153 | 4.021994 | 4.167968 | 0.2348151 | 7.000598 | 7.233684
[8 empty] | 427 | 2193.56 | 1096.77 | 4878.43296 | 83.8033 | 1076936 | 4.026415 | 4.172646 | 0.2350787 | 7.000106 | 7.233534
[8 empty] | 428 | 2191.37 | 1095.69 | 4873.62912 | 83.8978 | 1077719 | 4.030921 | 4.177415 | 0.2353473 | 7.000314 | 7.234113
[8 empty] | 429 | 2189.42 | 1094.74 | 4869.40352 | 83.9864 | 1078472 | 4.035145 | 4.181885 | 0.2355991 | 7.0009 | 7.235061
[8 empty] | 430 | 2186.54 | 1093.24 | 4862.73152 | 84.1042 | 1079466 | 4.040759 | 4.187827 | 0.2359339 | 7.000149 | 7.23474
[8 empty] | 431 | 2183.59 | 1091.9 | 4856.7712 | 84.2282 | 1080690 | 4.046668 | 4.19408 | 0.2362862 | 7.000871 | 7.235965
[8 empty] | 432 | 2181.12 | 1090.64 | 4851.16672 | 84.3529 | 1081412 | 4.052609 | 4.200368 | 0.2366404 | 7.002143 | 7.237763
[8 empty] | 433 | 2179.88 | 1089.96 | 4848.14208 | 84.3896 | 1081844 | 4.054357 | 4.202218 | 0.2367447 | 7.000529 | 7.236236
[8 empty] | 434 | 2177.48 | 1088.76 | 4842.80448 | 84.4887 | 1082844 | 4.059076 | 4.207213 | 0.2370261 | 7.000246 | 7.236328
[8 empty] | 435 | 2174.33 | 1087.17 | 4835.73216 | 84.6287 | 1083996 | 4.065742 | 4.214268 | 0.2374236 | 7.000505 | 7.237137
[8 empty] | 436 | 2171.76 | 1085.86 | 4829.90528 | 84.7312 | 1084839 | 4.070621 | 4.219432 | 0.2377145 | 6.999739 | 7.236742
[8 empty] | 437 | 2169.37 | 1084.64 | 4824.47872 | 84.8376 | 1085743 | 4.075685 | 4.224792 | 0.2380164 | 6.999833 | 7.237251
[8 empty] | 438 | 2167.11 | 1083.5 | 4819.408 | 84.9341 | 1086708 | 4.080277 | 4.229652 | 0.2382902 | 6.99969 | 7.237477
[8 empty] | 439 | 2164.36 | 1082.19 | 4813.58112 | 85.0549 | 1087791 | 4.086023 | 4.235734 | 0.2386329 | 7.000253 | 7.238528
[8 empty] | 440 | 2161.87 | 1080.9 | 4807.8432 | 85.1656 | 1088834 | 4.091288 | 4.241307 | 0.2389469 | 7.000176 | 7.238877
[8 empty] | 441 | 2159.36 | 1079.68 | 4802.41664 | 85.2786 | 1089676 | 4.096661 | 4.246994 | 0.2392673 | 7.00071 | 7.239867
[8 empty] | 442 | 2157.65 | 1078.83 | 4798.63584 | 85.3517 | 1090722 | 4.100137 | 4.250673 | 0.2394745 | 7.000654 | 7.240093
[8 empty] | 443 | 2154.7 | 1077.22 | 4791.47456 | 85.4762 | 1091589 | 4.106054 | 4.256937 | 0.2398274 | 6.999489 | 7.239372
[8 empty] | 444 | 2152.2 | 1076.06 | 4786.31488 | 85.5795 | 1092456 | 4.110963 | 4.262133 | 0.2401202 | 6.999651 | 7.23994
[8 empty] | 445 | 2149.62 | 1074.75 | 4780.488 | 85.7 | 1093458 | 4.116688 | 4.268193 | 0.2404616 | 7.000106 | 7.240878
[8 empty] | 446 | 2147.62 | 1073.77 | 4776.12896 | 85.791 | 1094179 | 4.12101 | 4.272768 | 0.2407193 | 7.0005 | 7.241639
[8 empty] | 447 | 2144.98 | 1072.45 | 4770.2576 | 85.8975 | 1095050 | 4.126068 | 4.278122 | 0.241021 | 6.99982 | 7.24135
[8 empty] | 448 | 2142.32 | 1071.18 | 4764.60864 | 86.0212 | 1096084 | 4.131941 | 4.284339 | 0.2413712 | 7.000733 | 7.242775
[8 empty] | 449 | 2139.72 | 1069.84 | 4758.64832 | 86.1323 | 1096886 | 4.137215 | 4.289922 | 0.2416858 | 7.000235 | 7.242692
[8 empty] | 450 | 2137.86 | 1068.95 | 4754.6896 | 86.2122 | 1097679 | 4.141007 | 4.293936 | 0.2419119 | 7.000351 | 7.243122
[8 empty] | 451 | 2134.71 | 1067.45 | 4748.0176 | 86.358 | 1098635 | 4.147925 | 4.30126 | 0.2423245 | 7.001357 | 7.244731
[8 empty] | 452 | 2133.01 | 1066.54 | 4743.96992 | 86.4329 | 1099439 | 4.151478 | 4.305021 | 0.2425364 | 7.00095 | 7.244602
[8 empty] | 453 | 2130.29 | 1065.19 | 4737.96512 | 86.5505 | 1100222 | 4.157056 | 4.310926 | 0.242869 | 7.000816 | 7.244921
[8 empty] | 454 | 2128.1 | 1064 | 4732.672 | 86.6436 | 1101005 | 4.161471 | 4.315599 | 0.2431323 | 6.999901 | 7.244336
[8 empty] | 455 | 2126.58 | 1063.27 | 4729.42496 | 86.7147 | 1101697 | 4.164841 | 4.319168 | 0.2433334 | 7.000371 | 7.2451
[8 empty] | 456 | 2123.87 | 1061.92 | 4723.42016 | 86.8255 | 1102692 | 4.170094 | 4.324728 | 0.2436467 | 6.999694 | 7.244831
[8 empty] | 457 | 2121.41 | 1060.72 | 4718.08256 | 86.9454 | 1103877 | 4.175776 | 4.330744 | 0.2439856 | 7.000666 | 7.246305
[8 empty] | 458 | 2118.3 | 1059.14 | 4711.05472 | 87.0789 | 1105001 | 4.182101 | 4.33744 | 0.2443628 | 7.00012 | 7.246261
[8 empty] | 459 | 2115.44 | 1057.74 | 4704.82752 | 87.2075 | 1106004 | 4.188192 | 4.343889 | 0.2447261 | 7.000382 | 7.247033
[8 empty] | 460 | 2113.24 | 1056.61 | 4699.80128 | 87.3141 | 1106767 | 4.19324 | 4.349233 | 0.2450272 | 7.000788 | 7.247869
[8 empty] | 461 | 2111.56 | 1055.76 | 4696.02048 | 87.3865 | 1107400 | 4.196668 | 4.352863 | 0.2452317 | 7.000509 | 7.247864
[8 empty] | 462 | 2109.95 | 1055.03 | 4692.77344 | 87.4539 | 1108088 | 4.199859 | 4.356241 | 0.245422 | 7.000651 | 7.248274
[8 empty] | 463 | 2107.44 | 1053.72 | 4686.94656 | 87.5654 | 1108898 | 4.205137 | 4.361828 | 0.2457368 | 7.000195 | 7.248238
[8 empty] | 464 | 2105.32 | 1052.66 | 4682.23168 | 87.6629 | 1109771 | 4.20975 | 4.366713 | 0.246012 | 7.000353 | 7.248782
[8 empty] | 465 | 2102.47 | 1051.25 | 4675.96 | 87.7932 | 1110734 | 4.215915 | 4.37324 | 0.2463797 | 7.000592 | 7.249539
[8 empty] | 466 | 2100.1 | 1050 | 4670.4 | 87.8954 | 1111854 | 4.220749 | 4.378358 | 0.2466681 | 6.999807 | 7.249125
[8 empty] | 467 | 2097.38 | 1048.75 | 4664.84 | 88.0269 | 1112900 | 4.226968 | 4.384943 | 0.247039 | 7.001169 | 7.251051
[8 empty] | 468 | 2095.11 | 1047.51 | 4659.32448 | 88.1242 | 1113748 | 4.231568 | 4.389813 | 0.2473134 | 7.000061 | 7.250284
[8 empty] | 469 | 2092.44 | 1046.27 | 4653.80896 | 88.2499 | 1114671 | 4.237509 | 4.396104 | 0.2476678 | 7.001033 | 7.251784
[8 empty] | 470 | 2090.52 | 1045.27 | 4649.36096 | 88.3335 | 1115595 | 4.24146 | 4.400287 | 0.2479035 | 7.000498 | 7.251556
[8 empty] | 471 | 2088.17 | 1044.08 | 4644.06784 | 88.4399 | 1116478 | 4.246487 | 4.40561 | 0.2482034 | 7.000358 | 7.251829
[8 empty] | 472 | 2085.22 | 1042.63 | 4637.61824 | 88.5772 | 1117361 | 4.252973 | 4.412478 | 0.2485903 | 7.000734 | 7.252757
[8 empty] | 473 | 2083.52 | 1041.76 | 4633.74848 | 88.6463 | 1118243 | 4.256236 | 4.415933 | 0.248785 | 6.999974 | 7.25224
[8 empty] | 474 | 2080.84 | 1040.47 | 4628.01056 | 88.7722 | 1119207 | 4.262181 | 4.422228 | 0.2491396 | 7.000558 | 7.253339
[8 empty] | 475 | 2078.63 | 1039.37 | 4623.11776 | 88.8842 | 1120050 | 4.267468 | 4.427827 | 0.249455 | 7.001385 | 7.254635
[8 empty] | 476 | 2076.57 | 1038.23 | 4618.04704 | 88.9676 | 1120730 | 4.271404 | 4.431995 | 0.2496898 | 6.999829 | 7.253351
[8 empty] | 477 | 2074.74 | 1037.4 | 4614.3552 | 89.0573 | 1121392 | 4.275637 | 4.436477 | 0.2499424 | 7.000818 | 7.254728
[8 empty] | 478 | 2072.03 | 1035.96 | 4607.95008 | 89.17 | 1122477 | 4.280954 | 4.442107 | 0.2502596 | 6.999367 | 7.253667
[8 empty] | 479 | 2069.67 | 1034.83 | 4602.92384 | 89.2898 | 1123621 | 4.286605 | 4.448091 | 0.2505967 | 7.000517 | 7.255329
[8 empty] | 480 | 2066.99 | 1033.53 | 4597.14144 | 89.413 | 1124434 | 4.292414 | 4.454243 | 0.2509433 | 7.000752 | 7.256057
[8 empty] | 481 | 2065.22 | 1032.62 | 4593.09376 | 89.4888 | 1125308 | 4.295988 | 4.458028 | 0.2511565 | 7.000142 | 7.255723
[8 empty] | 482 | 2062.39 | 1031.16 | 4586.59968 | 89.6192 | 1126181 | 4.302135 | 4.464537 | 0.2515232 | 6.999792 | 7.255873
[8 empty] | 483 | 2060.77 | 1030.36 | 4583.04128 | 89.7003 | 1126994 | 4.305957 | 4.468585 | 0.2517512 | 7.000298 | 7.256717
[8 empty] | 484 | 2058.34 | 1029.17 | 4577.74816 | 89.808 | 1127777 | 4.311031 | 4.473959 | 0.252054 | 7.000094 | 7.256929
[8 empty] | 485 | 2055.96 | 1027.92 | 4572.18816 | 89.9168 | 1128650 | 4.316156 | 4.479386 | 0.2523598 | 6.999548 | 7.256792
[8 empty] | 486 | 2053.95 | 1026.94 | 4567.82912 | 90.0154 | 1129493 | 4.3208 | 4.484304 | 0.2526369 | 7.000083 | 7.257735
[8 empty] | 487 | 2051.6 | 1025.87 | 4563.06976 | 90.1269 | 1130276 | 4.326051 | 4.489865 | 0.2529501 | 7.000937 | 7.25906
[8 empty] | 488 | 2049.37 | 1024.69 | 4557.82112 | 90.2308 | 1131270 | 4.330942 | 4.495045 | 0.253242 | 7.000474 | 7.25899
[8 empty] | 489 | 2046.74 | 1023.37 | 4551.94976 | 90.3523 | 1132354 | 4.336661 | 4.501101 | 0.2535832 | 7.000325 | 7.259315
[8 empty] | 490 | 2044.94 | 1022.53 | 4548.21344 | 90.4455 | 1133156 | 4.341046 | 4.505746 | 0.2538449 | 7.001382 | 7.260779
[8 empty] | 491 | 2042.36 | 1021.19 | 4542.25312 | 90.5548 | 1133959 | 4.346188 | 4.511192 | 0.2541517 | 7.00018 | 7.259963
[8 empty] | 492 | 2040.07 | 1020.01 | 4537.00448 | 90.6647 | 1134924 | 4.351358 | 4.516667 | 0.2544601 | 7.000104 | 7.260318
[8 empty] | 493 | 2038.52 | 1019.3 | 4533.8464 | 90.7463 | 1135726 | 4.355195 | 4.520732 | 0.2546891 | 7.00118 | 7.261757
[8 empty] | 494 | 2035.47 | 1017.8 | 4527.1744 | 90.8801 | 1136587 | 4.361486 | 4.527394 | 0.2550645 | 7.000624 | 7.261709
[8 empty] | 495 | 2033.73 | 1016.8 | 4522.7264 | 90.9683 | 1137571 | 4.365632 | 4.531786 | 0.2553119 | 7.000168 | 7.261586
[8 empty] | 496 | 2031.74 | 1015.9 | 4518.7232 | 91.0542 | 1138496 | 4.369669 | 4.536062 | 0.2555528 | 7.000226 | 7.261985
[8 empty] | 497 | 2029.23 | 1014.6 | 4512.9408 | 91.1814 | 1139419 | 4.375646 | 4.542392 | 0.2559094 | 7.000523 | 7.262796
[8 empty] | 498 | 2026.81 | 1013.39 | 4507.55872 | 91.2871 | 1140381 | 4.380611 | 4.547652 | 0.2562057 | 6.999861 | 7.262528
[8 empty] | 499 | 2024.45 | 1012.24 | 4502.44352 | 91.4091 | 1141264 | 4.386341 | 4.553721 | 0.2565476 | 7.000786 | 7.263971
[8 empty] | 500 | 2022.73 | 1011.39 | 4498.66272 | 91.4935 | 1141957 | 4.390304 | 4.557918 | 0.2567841 | 7.001042 | 7.264571
[8 empty] | 501 | 2020.47 | 1010.25 | 4493.592 | 91.5915 | 1142951 | 4.394905 | 4.562792 | 0.2570587 | 7.00027 | 7.264158
[8 empty] | 502 | 2017.48 | 1008.72 | 4486.78656 | 91.7339 | 1144336 | 4.401589 | 4.569871 | 0.2574575 | 7.000005 | 7.264447
[8 empty] | 503 | 2014.23 | 1007.05 | 4479.3584 | 91.8942 | 1145374 | 4.40911 | 4.577839 | 0.2579064 | 7.000044 | 7.265124
[8 empty] | 504 | 2012.58 | 1006.29 | 4475.97792 | 91.9682 | 1146172 | 4.412582 | 4.581516 | 0.2581136 | 7.000129 | 7.265506
[8 empty] | 505 | 2010.55 | 1005.28 | 4471.48544 | 92.0689 | 1147015 | 4.417305 | 4.586519 | 0.2583954 | 7.000404 | 7.266191
[8 empty] | 506 | 2008.64 | 1004.35 | 4467.3488 | 92.1612 | 1147708 | 4.421633 | 4.591104 | 0.2586537 | 7.000618 | 7.26678
[8 empty] | 507 | 2006.95 | 1003.47 | 4463.43456 | 92.2433 | 1148461 | 4.425482 | 4.595181 | 0.2588834 | 7.000433 | 7.266915
[8 empty] | 508 | 2004.54 | 1002.26 | 4458.05248 | 92.3528 | 1149304 | 4.430615 | 4.600618 | 0.2591898 | 6.999922 | 7.266819
[8 empty] | 509 | 2002.2 | 1001.05 | 4452.6704 | 92.4628 | 1150268 | 4.43577 | 4.606079 | 0.2594974 | 6.999433 | 7.266749
[8 empty] | 510 | 2000 | 999.98 | 4447.91104 | 92.5772 | 1151372 | 4.44113 | 4.611758 | 0.2598173 | 7.000229 | 7.26803
[8 empty] | 511 | 1996.97 | 998.39 | 4440.83872 | 92.718 | 1152495 | 4.447726 | 4.618744 | 0.260211 | 6.999279 | 7.267604
[8 empty] | 512 | 1995.44 | 997.74 | 4437.94752 | 92.8021 | 1153378 | 4.451664 | 4.622917 | 0.260446 | 7.000803 | 7.269521
[8 empty] | 513 | 1993.03 | 996.56 | 4432.69888 | 92.9134 | 1154181 | 4.456875 | 4.628438 | 0.260757 | 7.000567 | 7.269719
[8 empty] | 514 | 1991.14 | 995.6 | 4428.4288 | 93.007 | 1155105 | 4.461257 | 4.633079 | 0.2610186 | 7.000585 | 7.270112
[8 empty] | 515 | 1988.61 | 994.33 | 4422.77984 | 93.1308 | 1156108 | 4.467051 | 4.639218 | 0.2613644 | 7.000594 | 7.270614
[8 empty] | 516 | 1986 | 993.11 | 4417.35328 | 93.264 | 1157191 | 4.473283 | 4.64582 | 0.2617364 | 7.001619 | 7.27221
[8 empty] | 517 | 1984.36 | 992.18 | 4413.21664 | 93.3399 | 1157913 | 4.476834 | 4.649582 | 0.2619483 | 7.000539 | 7.271391
[8 empty] | 518 | 1982.28 | 991.16 | 4408.67968 | 93.4378 | 1158657 | 4.481413 | 4.654433 | 0.2622216 | 7.000403 | 7.27164
[8 empty] | 519 | 1979.89 | 989.87 | 4402.94176 | 93.555 | 1159639 | 4.486893 | 4.660239 | 0.2625487 | 6.99974 | 7.271419
[8 empty] | 520 | 1977.74 | 988.88 | 4398.53824 | 93.6632 | 1160640 | 4.491952 | 4.665599 | 0.2628506 | 7.000537 | 7.272679
[8 empty] | 521 | 1975.5 | 987.65 | 4393.0672 | 93.8471 | 1161240 | 4.500546 | 4.674705 | 0.2633636 | 7.005077 | 7.278132
[8 empty] | 522 | 1973.82 | 986.9 | 4389.7312 | 93.8502 | 1162080 | 4.500691 | 4.674858 | 0.2633723 | 6.999981 | 7.272849
[8 empty] | 523 | 1970.96 | 985.45 | 4383.2816 | 94.0016 | 1163331 | 4.507765 | 4.682353 | 0.2637945 | 7.000591 | 7.274089
[8 empty] | 524 | 1968.94 | 984.49 | 4379.01152 | 94.1003 | 1164099 | 4.512375 | 4.687237 | 0.2640697 | 7.000873 | 7.274776
[8 empty] | 525 | 1966.97 | 983.47 | 4374.47456 | 94.1891 | 1164936 | 4.516521 | 4.691631 | 0.2643172 | 7.000006 | 7.274231
[8 empty] | 526 | 1964.85 | 982.36 | 4369.53728 | 94.2957 | 1165939 | 4.521499 | 4.696904 | 0.2646143 | 6.999768 | 7.274411
[8 empty] | 527 | 1962.43 | 981.21 | 4364.42208 | 94.4245 | 1166824 | 4.527511 | 4.703275 | 0.2649732 | 7.000829 | 7.276029
[8 empty] | 528 | 1960.25 | 980.15 | 4359.7072 | 94.5179 | 1167666 | 4.531869 | 4.707893 | 0.2652334 | 6.999975 | 7.275515
[8 empty] | 529 | 1958.23 | 979.14 | 4355.21472 | 94.6293 | 1168589 | 4.537067 | 4.713401 | 0.2655437 | 7.000761 | 7.276779
[8 empty] | 530 | 1955.66 | 977.86 | 4349.52128 | 94.7603 | 1169471 | 4.543178 | 4.719875 | 0.2659085 | 7.00101 | 7.277564
[8 empty] | 531 | 1954.25 | 977.12 | 4346.22976 | 94.8347 | 1170155 | 4.546648 | 4.723552 | 0.2661156 | 7.001051 | 7.277905
[8 empty] | 532 | 1952.15 | 976.1 | 4341.6928 | 94.9227 | 1170888 | 4.550751 | 4.7279 | 0.2663606 | 7.000055 | 7.277222
[8 empty] | 533 | 1949.66 | 974.85 | 4336.1328 | 95.0563 | 1171731 | 4.556979 | 4.7345 | 0.2667324 | 7.000668 | 7.278396
[8 empty] | 534 | 1947.69 | 973.86 | 4331.72928 | 95.1539 | 1172514 | 4.561528 | 4.73932 | 0.2670039 | 7.000553 | 7.278669
[8 empty] | 535 | 1945.59 | 972.84 | 4327.19232 | 95.2586 | 1173387 | 4.566407 | 4.74449 | 0.2672952 | 7.000721 | 7.279265
[8 empty] | 536 | 1943.29 | 971.65 | 4321.8992 | 95.3749 | 1174433 | 4.571825 | 4.750231 | 0.2676187 | 7.000486 | 7.279487
[8 empty] | 537 | 1941.36 | 970.71 | 4317.71808 | 95.4727 | 1175276 | 4.57638 | 4.755058 | 0.2678906 | 7.000714 | 7.280118
[8 empty] | 538 | 1939.74 | 969.89 | 4314.07072 | 95.5567 | 1175976 | 4.580292 | 4.759204 | 0.2681241 | 7.000812 | 7.280558
[8 empty] | 539 | 1937.44 | 968.75 | 4309 | 95.6685 | 1176850 | 4.585497 | 4.76472 | 0.2684349 | 7.00058 | 7.280768
[8 empty] | 540 | 1934.9 | 967.37 | 4302.86176 | 95.7915 | 1177692 | 4.591222 | 4.770787 | 0.2687767 | 6.999401 | 7.280036
[8 empty] | 541 | 1932.64 | 966.29 | 4298.05792 | 95.9047 | 1178597 | 4.59649 | 4.77637 | 0.2690912 | 6.999676 | 7.280778
[8 empty] | 542 | 1930.11 | 965.06 | 4292.58688 | 96.0396 | 1179632 | 4.602766 | 4.783021 | 0.269466 | 7.000401 | 7.282076
[8 empty] | 543 | 1927.96 | 963.97 | 4287.73856 | 96.1503 | 1180515 | 4.607915 | 4.788478 | 0.2697734 | 7.000399 | 7.282521
[8 empty] | 544 | 1926.15 | 963.1 | 4283.8688 | 96.2379 | 1181206 | 4.611989 | 4.792795 | 0.2700166 | 7.000335 | 7.282807
[8 empty] | 545 | 1924.32 | 962.12 | 4279.50976 | 96.3335 | 1181959 | 4.616433 | 4.797505 | 0.270282 | 7.000033 | 7.28288
[8 empty] | 546 | 1922.24 | 961.12 | 4275.06176 | 96.4344 | 1183073 | 4.621124 | 4.802476 | 0.270562 | 6.999955 | 7.283206
[8 empty] | 547 | 1920.03 | 959.98 | 4269.99104 | 96.5491 | 1184126 | 4.626454 | 4.808126 | 0.2708803 | 6.99983 | 7.283539
[8 empty] | 548 | 1918.21 | 959.07 | 4265.94336 | 96.6492 | 1184819 | 4.631105 | 4.813055 | 0.271158 | 7.00033 | 7.284464
[8 empty] | 549 | 1916.26 | 958.18 | 4261.98464 | 96.7476 | 1185511 | 4.635676 | 4.8179 | 0.271431 | 7.000846 | 7.285398
[8 empty] | 550 | 1914.34 | 957.17 | 4257.49216 | 96.8428 | 1186505 | 4.640098 | 4.822586 | 0.271695 | 7.000248 | 7.285161
[8 empty] | 551 | 1912.22 | 956.19 | 4253.13312 | 96.9513 | 1187379 | 4.645136 | 4.827926 | 0.2719958 | 7.000807 | 7.286182
[8 empty] | 552 | 1909.91 | 954.93 | 4247.52864 | 97.0686 | 1188372 | 4.650582 | 4.833698 | 0.272321 | 6.99993 | 7.285744
[8 empty] | 553 | 1907.55 | 953.76 | 4242.32448 | 97.1986 | 1189447 | 4.656615 | 4.840093 | 0.2726813 | 7.000601 | 7.286969
[8 empty] | 554 | 1906.14 | 953.05 | 4239.1664 | 97.2636 | 1190340 | 4.659631 | 4.84329 | 0.2728614 | 7.000014 | 7.286621
[8 empty] | 555 | 1903.17 | 951.63 | 4232.85024 | 97.4224 | 1191553 | 4.666999 | 4.851098 | 0.2733013 | 7.000871 | 7.288158
[8 empty] | 556 | 1900.46 | 950.23 | 4226.62304 | 97.5581 | 1192644 | 4.673292 | 4.857769 | 0.2736771 | 7.000213 | 7.288023
[8 empty] | 557 | 1898.47 | 949.26 | 4222.30848 | 97.6689 | 1193548 | 4.678429 | 4.863215 | 0.2739839 | 7.000937 | 7.289227
[8 empty] | 558 | 1896.33 | 948.15 | 4217.3712 | 97.776 | 1194632 | 4.683394 | 4.868477 | 0.2742804 | 7.000355 | 7.289055
[8 empty] | 559 | 1894.3 | 947.08 | 4212.61184 | 97.8803 | 1195536 | 4.688228 | 4.873601 | 0.2745691 | 6.999857 | 7.288961
[8 empty] | 560 | 1892.82 | 946.39 | 4209.54272 | 97.9588 | 1196328 | 4.691865 | 4.877457 | 0.2747863 | 7.000328 | 7.28977
[8 empty] | 561 | 1890.29 | 945.14 | 4203.98272 | 98.0862 | 1197251 | 4.697768 | 4.883713 | 0.2751388 | 7.000117 | 7.290068
[8 empty] | 562 | 1889.15 | 944.62 | 4201.66976 | 98.1577 | 1197974 | 4.701079 | 4.887224 | 0.2753365 | 7.001337 | 7.291629
[8 empty] | 563 | 1887.04 | 943.51 | 4196.73248 | 98.2618 | 1198808 | 4.7059 | 4.892334 | 0.2756244 | 7.000489 | 7.29117
[8 empty] | 564 | 1884.8 | 942.31 | 4191.39488 | 98.3628 | 1199641 | 4.710576 | 4.897291 | 0.2759037 | 6.998741 | 7.28976
[8 empty] | 565 | 1882.77 | 941.36 | 4187.16928 | 98.4771 | 1200445 | 4.715867 | 4.902899 | 0.2762197 | 6.99978 | 7.291308
[8 empty] | 566 | 1880.42 | 940.25 | 4182.232 | 98.6067 | 1201488 | 4.721865 | 4.909257 | 0.2765779 | 7.000702 | 7.292796
[8 empty] | 567 | 1878.13 | 939.05 | 4176.8944 | 98.723 | 1202573 | 4.727245 | 4.914961 | 0.2768992 | 6.999997 | 7.292536
[8 empty] | 568 | 1876.12 | 938.06 | 4172.49088 | 98.831 | 1203576 | 4.732241 | 4.920257 | 0.2771976 | 7.000258 | 7.293248
[8 empty] | 569 | 1873.91 | 936.96 | 4167.59808 | 98.946 | 1204700 | 4.737559 | 4.925895 | 0.2775152 | 7.000181 | 7.293637
[8 empty] | 570 | 1871.84 | 935.9 | 4162.8832 | 99.0885 | 1205522 | 4.744147 | 4.932879 | 0.2779087 | 7.002336 | 7.296464
[8 empty] | 571 | 1870.79 | 935.46 | 4160.92608 | 99.1145 | 1206306 | 4.745348 | 4.934153 | 0.2779805 | 7.000883 | 7.295056
[8 empty] | 572 | 1868.2 | 934.1 | 4154.8768 | 99.2572 | 1207268 | 4.751943 | 4.941145 | 0.2783744 | 7.000785 | 7.295537
[8 empty] | 573 | 1866.08 | 933.08 | 4150.33984 | 99.3689 | 1207959 | 4.757104 | 4.946616 | 0.2786826 | 7.001029 | 7.296248
[8 empty] | 574 | 1864.81 | 932.38 | 4147.22624 | 99.4252 | 1208802 | 4.759705 | 4.949374 | 0.2788379 | 6.999753 | 7.295148
[8 empty] | 575 | 1862.38 | 931.16 | 4141.79968 | 99.565 | 1209715 | 4.766162 | 4.956219 | 0.2792236 | 7.000459 | 7.296456
[8 empty] | 576 | 1860.45 | 930.2 | 4137.5296 | 99.6629 | 1210639 | 4.770682 | 4.961012 | 0.2794936 | 7.000149 | 7.296533
[8 empty] | 577 | 1858.18 | 929.07 | 4132.50336 | 99.7797 | 1211682 | 4.776074 | 4.966728 | 0.2798157 | 6.999881 | 7.296733
[8 empty] | 578 | 1856.3 | 928.1 | 4128.1888 | 99.8942 | 1212404 | 4.781358 | 4.972331 | 0.2801313 | 7.000645 | 7.297998
[8 empty] | 579 | 1854.08 | 927.02 | 4123.38496 | 99.9994 | 1213207 | 4.786212 | 4.977478 | 0.2804213 | 6.999912 | 7.297665
[8 empty] | 580 | 1851.95 | 925.94 | 4118.58112 | 100.1157 | 1214452 | 4.791577 | 4.983166 | 0.2807418 | 6.999949 | 7.29818
[8 empty] | 581 | 1849.81 | 924.91 | 4113.99968 | 100.2393 | 1215410 | 4.797278 | 4.98921 | 0.2810823 | 7.000866 | 7.299644
[8 empty] | 582 | 1848.2 | 924.08 | 4110.30784 | 100.3191 | 1216209 | 4.800957 | 4.993112 | 0.2813021 | 7.000202 | 7.299278
[8 empty] | 583 | 1845.85 | 922.96 | 4105.32608 | 100.4453 | 1217212 | 4.806775 | 4.99928 | 0.2816496 | 7.000598 | 7.30021
[8 empty] | 584 | 1844.04 | 921.97 | 4100.92256 | 100.5396 | 1218176 | 4.811121 | 5.003889 | 0.2819092 | 6.999723 | 7.299684
[8 empty] | 585 | 1842.19 | 921.08 | 4096.96384 | 100.65 | 1218898 | 4.816208 | 5.009283 | 0.2822131 | 7.00073 | 7.301188
[8 empty] | 586 | 1839.94 | 919.96 | 4091.98208 | 100.7657 | 1219661 | 4.821538 | 5.014934 | 0.2825315 | 7.000351 | 7.301268
[8 empty] | 587 | 1838.36 | 919.24 | 4088.77952 | 100.867 | 1220303 | 4.826204 | 5.019882 | 0.2828102 | 7.001993 | 7.303397
[8 empty] | 588 | 1836.26 | 918.17 | 4084.02016 | 100.9624 | 1221157 | 4.830597 | 5.02454 | 0.2830727 | 7.000545 | 7.30228
[8 empty] | 589 | 1833.69 | 916.86 | 4078.19328 | 101.1007 | 1222331 | 4.836964 | 5.031291 | 0.283453 | 7.000268 | 7.30256
[8 empty] | 590 | 1831.85 | 916.02 | 4074.45696 | 101.2058 | 1223415 | 4.841801 | 5.036421 | 0.283742 | 7.001233 | 7.304
[8 empty] | 591 | 1829.4 | 914.78 | 4068.94144 | 101.3401 | 1224378 | 4.847981 | 5.042974 | 0.2841112 | 7.00118 | 7.304498
[8 empty] | 592 | 1828.33 | 914.18 | 4066.27264 | 101.3988 | 1224920 | 4.850681 | 5.045838 | 0.2842725 | 7.000707 | 7.304246
[8 empty] | 593 | 1826.39 | 913.15 | 4061.6912 | 101.4968 | 1225649 | 4.855189 | 5.050618 | 0.2845418 | 6.999692 | 7.303592
[8 empty] | 594 | 1823.97 | 911.94 | 4056.30912 | 101.6315 | 1226680 | 4.861383 | 5.057186 | 0.2849119 | 6.999858 | 7.304321
[8 empty] | 595 | 1821.77 | 910.91 | 4051.72768 | 101.7514 | 1227764 | 4.866895 | 5.063032 | 0.2852412 | 7.000354 | 7.305333
[8 empty] | 596 | 1820.13 | 910.02 | 4047.76896 | 101.8587 | 1228608 | 4.871827 | 5.068262 | 0.2855359 | 7.001032 | 7.306484
[8 empty] | 597 | 1818.29 | 909.12 | 4043.76576 | 101.9589 | 1229029 | 4.876431 | 5.073145 | 0.285811 | 7.001126 | 7.306996
[8 empty] | 598 | 1816.94 | 908.51 | 4041.05248 | 102.0144 | 1229732 | 4.878981 | 5.075849 | 0.2859633 | 7.000315 | 7.30638
[8 empty] | 599 | 1814.54 | 907.28 | 4035.58144 | 102.1527 | 1230737 | 4.885334 | 5.082587 | 0.2863429 | 7.000516 | 7.307162
[8 empty] | 600 | 1812.07 | 906.03 | 4030.02144 | 102.2863 | 1231941 | 4.891469 | 5.089093 | 0.2867095 | 7.000217 | 7.307402
[8 empty] | 601 | 1809.36 | 904.6 | 4023.6608 | 102.4434 | 1232887 | 4.898681 | 5.096742 | 0.2871404 | 7.000152 | 7.307984
[8 empty] | 602 | 1808.03 | 903.97 | 4020.85856 | 102.5064 | 1233796 | 4.901573 | 5.099809 | 0.2873132 | 6.999681 | 7.307754
[8 empty] | 603 | 1805.46 | 902.73 | 4015.34304 | 102.6521 | 1234974 | 4.908258 | 5.1069 | 0.2877127 | 7.00026 | 7.308962
[8 empty] | 604 | 1803.77 | 901.88 | 4011.56224 | 102.7569 | 1235787 | 4.913066 | 5.111999 | 0.2879999 | 7.00099 | 7.310159
[8 empty] | 605 | 1802.56 | 901.21 | 4008.58208 | 102.8194 | 1236384 | 4.915933 | 5.115039 | 0.2881712 | 7.000155 | 7.309546
[8 empty] | 606 | 1800.55 | 900.26 | 4004.35648 | 102.9243 | 1237205 | 4.920743 | 5.120141 | 0.2884587 | 7.0001 | 7.309924
[8 empty] | 607 | 1798.12 | 899.11 | 3999.24128 | 103.0579 | 1238310 | 4.926868 | 5.126638 | 0.2888247 | 7.000482 | 7.310878
[8 empty] | 608 | 1796.35 | 898.2 | 3995.1936 | 103.1611 | 1239474 | 4.931599 | 5.131655 | 0.2891073 | 7.000597 | 7.311427
[8 empty] | 609 | 1794.06 | 897.06 | 3990.12288 | 103.2896 | 1240557 | 4.937487 | 5.137901 | 0.2894592 | 7.000674 | 7.312041
[8 empty] | 610 | 1792.76 | 896.45 | 3987.4096 | 103.3767 | 1241239 | 4.941477 | 5.142133 | 0.2896977 | 7.001988 | 7.313776
[8 empty] | 611 | 1790.38 | 895.19 | 3981.80512 | 103.4912 | 1242073 | 4.946722 | 5.147696 | 0.2900111 | 7.000127 | 7.312308
[8 empty] | 612 | 1788.22 | 893.98 | 3976.42304 | 103.615 | 1243027 | 4.952391 | 5.15371 | 0.2903498 | 6.999289 | 7.311948
[8 empty] | 613 | 1786.63 | 893.4 | 3973.8432 | 103.707 | 1243830 | 4.956603 | 5.158177 | 0.2906015 | 7.001157 | 7.314283
[8 empty] | 614 | 1784.5 | 892.33 | 3969.08384 | 103.8263 | 1244794 | 4.962063 | 5.16397 | 0.2909279 | 7.00108 | 7.314699
[8 empty] | 615 | 1782.95 | 891.41 | 3964.99168 | 103.9173 | 1245556 | 4.966228 | 5.168387 | 0.2911767 | 7.000196 | 7.314156
[8 empty] | 616 | 1781.44 | 890.71 | 3961.87808 | 103.9968 | 1246199 | 4.969865 | 5.172245 | 0.2913941 | 7.000232 | 7.314525
[8 empty] | 617 | 1779.4 | 889.75 | 3957.608 | 104.1118 | 1247072 | 4.975125 | 5.177825 | 0.2917085 | 7.000688 | 7.315481
[8 empty] | 618 | 1777.07 | 888.51 | 3952.09248 | 104.2436 | 1248107 | 4.981153 | 5.184219 | 0.2920687 | 7.000096 | 7.315413
[8 empty] | 619 | 1774.81 | 887.31 | 3946.75488 | 104.3702 | 1248949 | 4.986941 | 5.190359 | 0.2924146 | 6.999441 | 7.315257
[8 empty] | 620 | 1772.98 | 886.51 | 3943.19648 | 104.4697 | 1249873 | 4.991489 | 5.195184 | 0.2926864 | 7.000045 | 7.316303
[8 empty] | 621 | 1770.86 | 885.46 | 3938.52608 | 104.6039 | 1250918 | 4.997621 | 5.20169 | 0.2930529 | 7.001077 | 7.317943
[8 empty] | 622 | 1769.21 | 884.57 | 3934.56736 | 104.6897 | 1251882 | 5.001541 | 5.205848 | 0.2932872 | 6.999999 | 7.317175
[8 empty] | 623 | 1766.98 | 883.49 | 3929.76352 | 104.8239 | 1252725 | 5.00767 | 5.212351 | 0.2936536 | 7.000769 | 7.318541
[8 empty] | 624 | 1765.71 | 882.84 | 3926.87232 | 104.8963 | 1253377 | 5.010977 | 5.215858 | 0.2938512 | 7.000644 | 7.318714
[8 empty] | 625 | 1763.47 | 881.67 | 3921.66816 | 105.0147 | 1254190 | 5.016382 | 5.221593 | 0.2941742 | 6.99958 | 7.318097
[8 empty] | 626 | 1761.25 | 880.63 | 3917.04224 | 105.1461 | 1255194 | 5.02238 | 5.227956 | 0.2945327 | 7.000436 | 7.319543
[8 empty] | 627 | 1759.39 | 879.66 | 3912.72768 | 105.2485 | 1256158 | 5.027052 | 5.232913 | 0.294812 | 6.999825 | 7.319333
[8 empty] | 628 | 1757.94 | 878.97 | 3909.65856 | 105.3425 | 1256962 | 5.031341 | 5.237463 | 0.2950683 | 7.000851 | 7.3208
[8 empty] | 629 | 1755.7 | 877.82 | 3904.54336 | 105.4608 | 1257653 | 5.036737 | 5.243188 | 0.2953909 | 6.999888 | 7.32029
[8 empty] | 630 | 1754.13 | 877.11 | 3901.38528 | 105.5514 | 1258708 | 5.040868 | 5.247571 | 0.2956378 | 7.000503 | 7.321313
[8 empty] | 631 | 1751.52 | 875.69 | 3895.06912 | 105.6995 | 1259872 | 5.04762 | 5.254735 | 0.2960414 | 6.999422 | 7.320805
[8 empty] | 632 | 1750.02 | 875.01 | 3892.04448 | 105.8012 | 1260635 | 5.052256 | 5.259653 | 0.2963185 | 7.001027 | 7.322911
[8 empty] | 633 | 1748.2 | 874.12 | 3888.08576 | 105.8991 | 1261438 | 5.056717 | 5.264386 | 0.2965852 | 7.000682 | 7.322962
[8 empty] | 634 | 1746.06 | 873.03 | 3883.23744 | 106.0114 | 1262363 | 5.061833 | 5.269815 | 0.296891 | 6.99972 | 7.322429
[8 empty] | 635 | 1744.78 | 872.44 | 3880.61312 | 106.1047 | 1263125 | 5.066082 | 5.274324 | 0.297145 | 7.001444 | 7.324625
[8 empty] | 636 | 1742.41 | 871.27 | 3875.40896 | 106.2328 | 1263897 | 5.071916 | 5.280513 | 0.2974937 | 7.000911 | 7.324607
[8 empty] | 637 | 1741 | 870.52 | 3872.07296 | 106.3141 | 1264650 | 5.075617 | 5.284441 | 0.297715 | 7.000505 | 7.324524
[8 empty] | 638 | 1739.03 | 869.49 | 3867.49152 | 106.4263 | 1265282 | 5.080724 | 5.28986 | 0.2980203 | 6.999974 | 7.324442
[8 empty] | 639 | 1737.14 | 868.58 | 3863.44384 | 106.5347 | 1266307 | 5.085657 | 5.295094 | 0.2983152 | 7.000136 | 7.325068
[8 empty] | 640 | 1734.87 | 867.43 | 3858.32864 | 106.666 | 1267401 | 5.09163 | 5.301433 | 0.2986723 | 6.999933 | 7.325409
[8 empty] | 641 | 1732.88 | 866.35 | 3853.5248 | 106.7863 | 1268364 | 5.097102 | 5.307239 | 0.2989994 | 6.99952 | 7.325485
[8 empty] | 642 | 1731.46 | 865.73 | 3850.76704 | 106.8801 | 1269166 | 5.101367 | 5.311765 | 0.2992543 | 7.000985 | 7.327415
[8 empty] | 643 | 1729.49 | 864.73 | 3846.31904 | 106.9815 | 1270130 | 5.105977 | 5.316656 | 0.2995299 | 6.999894 | 7.326701
[8 empty] | 644 | 1727.26 | 863.67 | 3841.60416 | 107.1203 | 1271253 | 5.112286 | 5.323351 | 0.2999071 | 7.000885 | 7.328325
[8 empty] | 645 | 1725.39 | 862.7 | 3837.2896 | 107.2301 | 1271973 | 5.117275 | 5.328645 | 0.3002054 | 7.000592 | 7.328483
[8 empty] | 646 | 1723.77 | 861.85 | 3833.5088 | 107.321 | 1272894 | 5.121404 | 5.333028 | 0.3004523 | 6.999959 | 7.328205
[8 empty] | 647 | 1722 | 861.05 | 3829.9504 | 107.4376 | 1273697 | 5.1267 | 5.338648 | 0.3007689 | 7.001497 | 7.330308
[8 empty] | 648 | 1720.34 | 860.2 | 3826.1696 | 107.5209 | 1274502 | 5.130482 | 5.342662 | 0.300995 | 7.000323 | 7.329433
[8 empty] | 649 | 1718.31 | 859.14 | 3821.45472 | 107.6445 | 1275546 | 5.136094 | 5.348617 | 0.3013305 | 7.000208 | 7.329836
[8 empty] | 650 | 1716.28 | 858.16 | 3817.09568 | 107.767 | 1276669 | 5.141653 | 5.354517 | 0.3016629 | 7.000655 | 7.330824
[8 empty] | 651 | 1714.21 | 857.09 | 3812.33632 | 107.9001 | 1277533 | 5.147693 | 5.360926 | 0.302024 | 7.001085 | 7.331839
[8 empty] | 652 | 1712.33 | 856.2 | 3808.3776 | 108.0035 | 1278316 | 5.152383 | 5.365904 | 0.3023045 | 7.000929 | 7.332114
[8 empty] | 653 | 1710.35 | 855.21 | 3803.97408 | 108.1116 | 1279158 | 5.157286 | 5.371107 | 0.3025976 | 7.000268 | 7.331881
[8 empty] | 654 | 1708.79 | 854.42 | 3800.46016 | 108.2097 | 1279851 | 5.161734 | 5.375828 | 0.3028636 | 7.000547 | 7.33259
[8 empty] | 655 | 1707.23 | 853.62 | 3796.90176 | 108.3023 | 1280695 | 5.165931 | 5.380283 | 0.3031146 | 7.000357 | 7.332785
[8 empty] | 656 | 1705.31 | 852.66 | 3792.63168 | 108.4142 | 1281598 | 5.171003 | 5.385666 | 0.3034178 | 7.000173 | 7.333068
[8 empty] | 657 | 1703.41 | 851.72 | 3788.45056 | 108.5327 | 1282511 | 5.176372 | 5.391365 | 0.3037389 | 7.000595 | 7.334015
[8 empty] | 658 | 1701.62 | 850.82 | 3784.44736 | 108.6375 | 1283475 | 5.18112 | 5.396404 | 0.3040227 | 7.000395 | 7.334251
[8 empty] | 659 | 1699.61 | 849.85 | 3780.1328 | 108.7585 | 1284518 | 5.186599 | 5.40222 | 0.3043504 | 7.00072 | 7.335107
[8 empty] | 660 | 1697.49 | 848.75 | 3775.24 | 108.8855 | 1285601 | 5.19235 | 5.408323 | 0.3046943 | 7.000374 | 7.335285
[8 empty] | 661 | 1695.49 | 847.79 | 3770.96992 | 109.0062 | 1286606 | 5.197813 | 5.414122 | 0.305021 | 7.000736 | 7.336179
[8 empty] | 662 | 1693.58 | 846.71 | 3766.16608 | 109.1346 | 1287208 | 5.203623 | 5.42029 | 0.3053684 | 7.000623 | 7.336609
[8 empty] | 663 | 1692.51 | 846.28 | 3764.25344 | 109.1867 | 1287949 | 5.20598 | 5.422792 | 0.3055094 | 7.00064 | 7.33685
[8 empty] | 664 | 1690.71 | 845.37 | 3760.20576 | 109.2895 | 1288853 | 5.210631 | 5.427728 | 0.3057875 | 7.000159 | 7.336785
[8 empty] | 665 | 1688.57 | 844.32 | 3755.53536 | 109.421 | 1289606 | 5.216578 | 5.43404 | 0.3061431 | 7.000475 | 7.337677
[8 empty] | 666 | 1687.12 | 843.54 | 3752.06592 | 109.5086 | 1290661 | 5.220538 | 5.438245 | 0.30638 | 7.000009 | 7.337564
[8 empty] | 667 | 1685.26 | 842.61 | 3747.92928 | 109.6236 | 1291605 | 5.225737 | 5.443763 | 0.3066909 | 7.000167 | 7.338221
[8 empty] | 668 | 1683.25 | 841.59 | 3743.39232 | 109.7381 | 1292428 | 5.230911 | 5.449255 | 0.3070003 | 6.999531 | 7.338044
[8 empty] | 669 | 1681 | 840.52 | 3738.63296 | 109.8814 | 1293690 | 5.237385 | 5.456128 | 0.3073875 | 7.000438 | 7.339609
[8 empty] | 670 | 1679.09 | 839.61 | 3734.58528 | 110.0154 | 1294684 | 5.243437 | 5.462553 | 0.3077495 | 7.002028 | 7.34185
[8 empty] | 671 | 1677.71 | 838.83 | 3731.11584 | 110.085 | 1295357 | 5.24658 | 5.465889 | 0.3079374 | 7.000284 | 7.34032
[8 empty] | 672 | 1675.7 | 837.79 | 3726.48992 | 110.2038 | 1296119 | 5.251943 | 5.471583 | 0.3082582 | 6.999728 | 7.340245
[8 empty] | 673 | 1673.74 | 836.81 | 3722.13088 | 110.324 | 1296931 | 5.257369 | 5.477342 | 0.3085827 | 6.999755 | 7.34079
[8 empty] | 674 | 1672.24 | 836.13 | 3719.10624 | 110.4093 | 1297744 | 5.261218 | 5.481428 | 0.3088129 | 6.999897 | 7.341305
[8 empty] | 675 | 1670.85 | 835.42 | 3715.94816 | 110.5053 | 1298437 | 5.265549 | 5.486026 | 0.3090719 | 7.000512 | 7.342363
[8 empty] | 676 | 1669.27 | 834.62 | 3712.38976 | 110.5965 | 1299189 | 5.269662 | 5.490394 | 0.3093179 | 7.000038 | 7.342257
[8 empty] | 677 | 1667.09 | 833.55 | 3707.6304 | 110.7302 | 1300032 | 5.275691 | 5.496794 | 0.3096786 | 7.000193 | 7.342994
[8 empty] | 678 | 1665.49 | 832.7 | 3703.8496 | 110.8267 | 1301026 | 5.280042 | 5.501413 | 0.3099388 | 6.999642 | 7.342831
[8 empty] | 679 | 1663.1 | 831.56 | 3698.77888 | 110.9812 | 1302160 | 5.287005 | 5.508806 | 0.3103553 | 7.0006 | 7.344501
[8 empty] | 680 | 1661.2 | 830.63 | 3694.64224 | 111.0932 | 1303164 | 5.292052 | 5.514164 | 0.3106571 | 7.000411 | 7.344785
[8 empty] | 681 | 1659.33 | 829.65 | 3690.2832 | 111.2137 | 1304124 | 5.29748 | 5.519927 | 0.3109818 | 7.000369 | 7.34526
[8 empty] | 682 | 1657.61 | 828.85 | 3686.7248 | 111.3208 | 1305044 | 5.302303 | 5.525048 | 0.3112703 | 7.000922 | 7.346301
[8 empty] | 683 | 1655.88 | 828 | 3682.944 | 111.4329 | 1305884 | 5.30735 | 5.530407 | 0.3115722 | 7.001383 | 7.34727
[8 empty] | 684 | 1654 | 827.01 | 3678.54048 | 111.5394 | 1306724 | 5.312144 | 5.535497 | 0.311859 | 7.000269 | 7.34656
[8 empty] | 685 | 1652.29 | 826.16 | 3674.75968 | 111.6511 | 1307604 | 5.317171 | 5.540835 | 0.3121597 | 7.000683 | 7.347477
[8 empty] | 686 | 1650.27 | 825.11 | 3670.08928 | 111.7785 | 1308484 | 5.322903 | 5.546921 | 0.3125026 | 7.00046 | 7.347793
[8 empty] | 687 | 1648.75 | 824.31 | 3666.53088 | 111.864 | 1309404 | 5.326748 | 5.551004 | 0.3127326 | 6.999494 | 7.347148
[8 empty] | 688 | 1646.88 | 823.53 | 3663.06144 | 111.992 | 1310284 | 5.332505 | 5.557116 | 0.313077 | 7.001583 | 7.349895
[8 empty] | 689 | 1645.42 | 822.68 | 3659.28064 | 112.0745 | 1311005 | 5.336214 | 5.561055 | 0.3132988 | 6.99997 | 7.348558
[8 empty] | 690 | 1643.7 | 821.84 | 3655.54432 | 112.187 | 1311818 | 5.34127 | 5.566424 | 0.3136014 | 7.000475 | 7.349576
[8 empty] | 691 | 1641.97 | 821.01 | 3651.85248 | 112.2902 | 1312691 | 5.345908 | 5.571349 | 0.3138788 | 7.000424 | 7.349968
[8 empty] | 692 | 1640.5 | 820.27 | 3648.56096 | 112.3803 | 1313655 | 5.349956 | 5.575647 | 0.314121 | 7.00024 | 7.350166
[8 empty] | 693 | 1638.19 | 819.09 | 3643.31232 | 112.5286 | 1314800 | 5.356617 | 5.582721 | 0.3145195 | 7.000247 | 7.350817
[8 empty] | 694 | 1636.26 | 818.11 | 3638.95328 | 112.658 | 1315801 | 5.362428 | 5.588891 | 0.3148671 | 7.000663 | 7.351815
[8 empty] | 695 | 1634.49 | 817.26 | 3635.17248 | 112.7571 | 1316681 | 5.366876 | 5.593615 | 0.3151333 | 7.000121 | 7.351675
[8 empty] | 696 | 1632.94 | 816.45 | 3631.5696 | 112.8659 | 1317481 | 5.37176 | 5.598801 | 0.3154254 | 7.000571 | 7.352621
[8 empty] | 697 | 1631.09 | 815.52 | 3627.43296 | 112.971 | 1318343 | 5.376475 | 5.603809 | 0.3157076 | 6.999731 | 7.352195
[8 empty] | 698 | 1629.54 | 814.77 | 3624.09696 | 113.0856 | 1319085 | 5.381616 | 5.609269 | 0.3160151 | 7.001072 | 7.354102
[8 empty] | 699 | 1628.33 | 814.17 | 3621.42816 | 113.1521 | 1319708 | 5.384599 | 5.612436 | 0.3161936 | 7.00043 | 7.353716
[8 empty] | 700 | 1626.97 | 813.5 | 3618.448 | 113.2433 | 1320551 | 5.388689 | 5.616779 | 0.3164383 | 7.000857 | 7.354561
[8 empty] | 701 | 1624.39 | 812.2 | 3612.6656 | 113.3942 | 1321786 | 5.395454 | 5.623964 | 0.316843 | 6.9999 | 7.354213
[8 empty] | 702 | 1622.32 | 811.19 | 3608.17312 | 113.5591 | 1322719 | 5.402844 | 5.631813 | 0.3172852 | 7.002374 | 7.357531
[8 empty] | 703 | 1620.81 | 810.39 | 3604.61472 | 113.6228 | 1323440 | 5.405698 | 5.634844 | 0.317456 | 6.999786 | 7.355089
[8 empty] | 704 | 1619.07 | 809.52 | 3600.74496 | 113.7377 | 1324606 | 5.410845 | 5.64031 | 0.3177639 | 7.000056 | 7.355874
[8 empty] | 705 | 1616.58 | 808.23 | 3595.00704 | 113.8964 | 1325610 | 5.417951 | 5.647858 | 0.3181892 | 6.999646 | 7.356136
[8 empty] | 706 | 1614.84 | 807.38 | 3591.22624 | 114.0076 | 1326534 | 5.422929 | 5.653145 | 0.3184871 | 6.999814 | 7.356797
[8 empty] | 707 | 1613.43 | 806.76 | 3588.46848 | 114.1146 | 1327215 | 5.427718 | 5.658232 | 0.3187736 | 7.001683 | 7.359229
[8 empty] | 708 | 1612.34 | 806.23 | 3586.11104 | 114.1742 | 1327747 | 5.430385 | 5.661065 | 0.3189332 | 7.001118 | 7.358896
[8 empty] | 709 | 1610.54 | 805.29 | 3581.92992 | 114.2811 | 1328741 | 5.435168 | 5.666145 | 0.3192194 | 7.000188 | 7.358386
[8 empty] | 710 | 1608.72 | 804.42 | 3578.06016 | 114.4165 | 1329684 | 5.441224 | 5.672577 | 0.3195818 | 7.001785 | 7.360656
[8 empty] | 711 | 1606.67 | 803.33 | 3573.21184 | 114.5327 | 1330388 | 5.44642 | 5.678096 | 0.3198928 | 7.000154 | 7.359451
[8 empty] | 712 | 1604.93 | 802.49 | 3569.47552 | 114.6481 | 1331381 | 5.451579 | 5.683576 | 0.3202015 | 7.000636 | 7.360463
[8 empty] | 713 | 1603.47 | 801.8 | 3566.4064 | 114.7524 | 1332315 | 5.456241 | 5.688528 | 0.3204804 | 7.001667 | 7.362004
[8 empty] | 714 | 1601.24 | 800.63 | 3561.20224 | 114.8841 | 1333068 | 5.462125 | 5.694778 | 0.3208326 | 7.000347 | 7.361194
[8 empty] | 715 | 1600.16 | 800.15 | 3559.0672 | 114.954 | 1333850 | 5.465248 | 5.698095 | 0.3210194 | 7.000873 | 7.362053
[8 empty] | 716 | 1598.65 | 799.33 | 3555.41984 | 115.0547 | 1334785 | 5.469745 | 5.702873 | 0.3212886 | 7.0005 | 7.362102
[8 empty] | 717 | 1596.44 | 798.22 | 3550.48256 | 115.1992 | 1335807 | 5.476197 | 5.709726 | 0.3216747 | 7.000532 | 7.362771
[8 empty] | 718 | 1594.21 | 797.07 | 3545.36736 | 115.3398 | 1336931 | 5.482473 | 5.716393 | 0.3220503 | 6.999934 | 7.362759
[8 empty] | 719 | 1592.42 | 796.22 | 3541.58656 | 115.4684 | 1337844 | 5.488211 | 5.722489 | 0.3223938 | 7.001145 | 7.364599
[8 empty] | 720 | 1591.44 | 795.73 | 3539.40704 | 115.5291 | 1338437 | 5.490919 | 5.725366 | 0.3225558 | 7.000932 | 7.364642
[8 empty] | 721 | 1589.41 | 794.67 | 3534.69216 | 115.6543 | 1339299 | 5.496504 | 5.731298 | 0.3228901 | 7.000048 | 7.364263
[8 empty] | 722 | 1587.43 | 793.74 | 3530.55552 | 115.7775 | 1340404 | 5.501997 | 5.737135 | 0.3232189 | 7.000161 | 7.364923
[8 empty] | 723 | 1585.55 | 792.77 | 3526.24096 | 115.9083 | 1341407 | 5.507828 | 5.743329 | 0.3235678 | 7.00042 | 7.365773
[8 empty] | 724 | 1584.19 | 792.04 | 3522.99392 | 115.9965 | 1342210 | 5.511759 | 5.747505 | 0.3238031 | 6.999917 | 7.365632
[8 empty] | 725 | 1583.01 | 791.52 | 3520.68096 | 116.0765 | 1342813 | 5.515324 | 5.751292 | 0.3240165 | 7.000711 | 7.366821
[8 empty] | 726 | 1581.81 | 790.9 | 3517.9232 | 116.1542 | 1343498 | 5.518785 | 5.75497 | 0.3242237 | 7.000462 | 7.366901
[8 empty] | 727 | 1579.52 | 789.75 | 3512.808 | 116.2908 | 1344485 | 5.524869 | 5.761434 | 0.3245878 | 6.999478 | 7.366469
[8 empty] | 728 | 1577.33 | 788.59 | 3507.64832 | 116.4445 | 1345670 | 5.531713 | 5.768705 | 0.3249975 | 6.999539 | 7.367212
[8 empty] | 729 | 1575.51 | 787.71 | 3503.73408 | 116.5723 | 1346539 | 5.537402 | 5.774749 | 0.325338 | 7.000327 | 7.368605
[8 empty] | 730 | 1574.34 | 787.19 | 3501.42112 | 116.6492 | 1347367 | 5.540824 | 5.778385 | 0.3255428 | 7.00088 | 7.369527
[8 empty] | 731 | 1572.33 | 786.22 | 3497.10656 | 116.7811 | 1348369 | 5.546692 | 5.78462 | 0.3258941 | 7.001123 | 7.370368
[8 empty] | 732 | 1570.75 | 785.33 | 3493.14784 | 116.8901 | 1349051 | 5.55154 | 5.789771 | 0.3261843 | 7.000527 | 7.370222
[8 empty] | 733 | 1568.97 | 784.44 | 3489.18912 | 116.9891 | 1349995 | 5.555943 | 5.794449 | 0.3264478 | 6.999247 | 7.369313
[8 empty] | 734 | 1566.9 | 783.41 | 3484.60768 | 117.1327 | 1351059 | 5.562327 | 5.801232 | 0.32683 | 6.999704 | 7.370431
[8 empty] | 735 | 1565.58 | 782.81 | 3481.93888 | 117.2263 | 1351982 | 5.566487 | 5.805652 | 0.327079 | 7.000631 | 7.371822
[8 empty] | 736 | 1563.85 | 781.81 | 3477.49088 | 117.349 | 1352904 | 5.571938 | 5.811445 | 0.3274054 | 6.999928 | 7.371626
[8 empty] | 737 | 1562.05 | 780.99 | 3473.84352 | 117.4465 | 1353868 | 5.57627 | 5.816048 | 0.3276647 | 6.999132 | 7.371221
[8 empty] | 738 | 1560.27 | 780.04 | 3469.61792 | 117.5839 | 1354791 | 5.582372 | 5.822532 | 0.32803 | 6.999839 | 7.372576
[8 empty] | 739 | 1558.8 | 779.41 | 3466.81568 | 117.6723 | 1355482 | 5.586296 | 5.826702 | 0.3282649 | 7.000119 | 7.373263
[8 empty] | 740 | 1557.47 | 778.74 | 3463.83552 | 117.7674 | 1356295 | 5.590518 | 5.831188 | 0.3285177 | 7.000482 | 7.374068
[8 empty] | 741 | 1555.51 | 777.8 | 3459.6544 | 117.8995 | 1357258 | 5.59638 | 5.837418 | 0.3288686 | 7.000892 | 7.375088
[8 empty] | 742 | 1553.89 | 776.94 | 3455.82912 | 118.0007 | 1358341 | 5.60087 | 5.842189 | 0.3291374 | 6.999937 | 7.374533
[8 empty] | 743 | 1551.98 | 776.03 | 3451.78144 | 118.1393 | 1359465 | 5.607018 | 5.848722 | 0.3295055 | 7.00103 | 7.376301
[8 empty] | 744 | 1550.13 | 775.06 | 3447.46688 | 118.2615 | 1360349 | 5.612436 | 5.85448 | 0.3298299 | 7.000468 | 7.376253
[8 empty] | 745 | 1549.11 | 774.56 | 3445.24288 | 118.3297 | 1360950 | 5.61546 | 5.857693 | 0.3300109 | 7.000522 | 7.376615
[8 empty] | 746 | 1547.83 | 773.88 | 3442.21824 | 118.4101 | 1361635 | 5.619023 | 5.861481 | 0.3302243 | 6.999763 | 7.376173
[8 empty] | 747 | 1545.84 | 772.91 | 3437.90368 | 118.5445 | 1362741 | 5.624979 | 5.86781 | 0.3305808 | 6.999989 | 7.377011
[8 empty] | 748 | 1543.44 | 771.67 | 3432.38816 | 118.7087 | 1363765 | 5.632253 | 5.87554 | 0.3310164 | 6.999748 | 7.37749
[8 empty] | 749 | 1541.97 | 770.98 | 3429.31904 | 118.8081 | 1364486 | 5.636655 | 5.880219 | 0.3312799 | 7.000142 | 7.37835
[8 empty] | 750 | 1540.75 | 770.39 | 3426.69472 | 118.8941 | 1365179 | 5.640462 | 5.884266 | 0.3315079 | 7.000541 | 7.379155
[8 empty] | 751 | 1539.25 | 769.58 | 3423.09184 | 118.9995 | 1365811 | 5.645128 | 5.889224 | 0.3317873 | 7.000232 | 7.3793
[8 empty] | 752 | 1537.57 | 768.8 | 3419.6224 | 119.107 | 1366836 | 5.649885 | 5.89428 | 0.3320721 | 7.000327 | 7.379881
[8 empty] | 753 | 1535.42 | 767.73 | 3414.86304 | 119.2552 | 1367960 | 5.656442 | 5.901249 | 0.3324647 | 7.000491 | 7.380719
[8 empty] | 754 | 1533.81 | 766.91 | 3411.21568 | 119.3688 | 1368882 | 5.661466 | 5.90659 | 0.3327656 | 7.000608 | 7.381351
[8 empty] | 755 | 1532.23 | 766.14 | 3407.79072 | 119.4709 | 1369886 | 5.665981 | 5.911388 | 0.3330359 | 7.000403 | 7.381592
[8 empty] | 756 | 1530.61 | 765.31 | 3404.09888 | 119.5911 | 1370650 | 5.671295 | 5.917036 | 0.3333541 | 7.00085 | 7.382602
[8 empty] | 757 | 1529.26 | 764.69 | 3401.34112 | 119.6763 | 1371293 | 5.67506 | 5.921038 | 0.3335796 | 7.00087 | 7.383006
[8 empty] | 758 | 1527.78 | 763.93 | 3397.96064 | 119.7768 | 1372076 | 5.679501 | 5.925759 | 0.3338456 | 7.000624 | 7.383198
[8 empty] | 759 | 1525.76 | 762.91 | 3393.42368 | 119.912 | 1373341 | 5.685473 | 5.932107 | 0.3342032 | 7.000302 | 7.383466
[8 empty] | 760 | 1523.63 | 761.85 | 3388.7088 | 120.0633 | 1374505 | 5.692155 | 5.939209 | 0.3346033 | 7.000672 | 7.384537
[8 empty] | 761 | 1522.14 | 761 | 3384.928 | 120.161 | 1375126 | 5.696468 | 5.943794 | 0.3348616 | 6.99938 | 7.383613
[8 empty] | 762 | 1520.44 | 760.25 | 3381.592 | 120.2814 | 1376000 | 5.701782 | 5.949443 | 0.3351799 | 7.000513 | 7.38535
[8 empty] | 763 | 1518.97 | 759.5 | 3378.256 | 120.3951 | 1376852 | 5.706799 | 5.954776 | 0.3354803 | 7.00119 | 7.386577
[8 empty] | 764 | 1517.38 | 758.66 | 3374.51968 | 120.4931 | 1377616 | 5.711122 | 5.959372 | 0.3357392 | 6.99998 | 7.385742
[8 empty] | 765 | 1515.71 | 757.85 | 3370.9168 | 120.6117 | 1378701 | 5.716353 | 5.964932 | 0.3360525 | 7.000412 | 7.386732
[8 empty] | 766 | 1513.7 | 756.83 | 3366.37984 | 120.7437 | 1379785 | 5.722173 | 5.971119 | 0.3364011 | 6.999784 | 7.386666
[8 empty] | 767 | 1511.97 | 756.02 | 3362.77696 | 120.871 | 1380705 | 5.727784 | 5.977084 | 0.3367371 | 7.000773 | 7.388284
[8 empty] | 768 | 1510.68 | 755.33 | 3359.70784 | 120.9627 | 1381585 | 5.731825 | 5.98138 | 0.3369791 | 7.000492 | 7.388401
[8 empty] | 769 | 1508.77 | 754.37 | 3355.43776 | 121.0891 | 1382385 | 5.737393 | 5.9873 | 0.3373127 | 7.00001 | 7.388463
[8 empty] | 770 | 1508.03 | 754.02 | 3353.88096 | 121.1515 | 1382956 | 5.740142 | 5.990222 | 0.3374773 | 7.000917 | 7.389703
[8 empty] | 771 | 1506.5 | 753.23 | 3350.36704 | 121.2478 | 1383611 | 5.744382 | 5.99473 | 0.3377313 | 6.999992 | 7.389162
[8 empty] | 772 | 1504.34 | 752.18 | 3345.69664 | 121.3991 | 1384657 | 5.751043 | 6.001812 | 0.3381302 | 7.000299 | 7.390172
[8 empty] | 773 | 1502.55 | 751.3 | 3341.7824 | 121.5274 | 1385661 | 5.75669 | 6.007815 | 0.3384685 | 7.000644 | 7.391116
[8 empty] | 774 | 1500.58 | 750.28 | 3337.24544 | 121.6648 | 1386624 | 5.762735 | 6.014242 | 0.3388306 | 7.000275 | 7.39135
[8 empty] | 775 | 1498.97 | 749.35 | 3333.1088 | 121.7777 | 1387384 | 5.767701 | 6.019522 | 0.339128 | 6.999102 | 7.390623
[8 empty] | 776 | 1497.72 | 748.87 | 3330.97376 | 121.8634 | 1388156 | 5.771469 | 6.023529 | 0.3393537 | 7.000316 | 7.392294
[8 empty] | 777 | 1495.95 | 747.96 | 3326.92608 | 121.9962 | 1389048 | 5.777308 | 6.029736 | 0.3397035 | 7.000634 | 7.393232
[8 empty] | 778 | 1495.12 | 747.56 | 3325.14688 | 122.05 | 1389670 | 5.779672 | 6.032251 | 0.3398451 | 7.000465 | 7.393298
[8 empty] | 779 | 1493.49 | 746.72 | 3321.41056 | 122.1601 | 1390604 | 5.784511 | 6.037395 | 0.3401349 | 6.999912 | 7.393215
[8 empty] | 780 | 1491.28 | 745.58 | 3316.33984 | 122.3192 | 1391878 | 5.7915 | 6.044827 | 0.3405536 | 6.999787 | 7.393806
[8 empty] | 781 | 1489.29 | 744.6 | 3311.9808 | 122.4619 | 1392926 | 5.797767 | 6.051491 | 0.340929 | 7.000058 | 7.394741
[8 empty] | 782 | 1487.99 | 744.09 | 3309.71232 | 122.5553 | 1393694 | 5.801867 | 6.055851 | 0.3411747 | 7.001463 | 7.396651
[8 empty] | 783 | 1486.87 | 743.43 | 3306.77664 | 122.6334 | 1394297 | 5.805296 | 6.059496 | 0.3413801 | 7.000436 | 7.395922
[8 empty] | 784 | 1485.5 | 742.75 | 3303.752 | 122.7223 | 1395138 | 5.809197 | 6.063645 | 0.3416138 | 6.999931 | 7.395793
[8 empty] | 785 | 1483.14 | 741.6 | 3298.6368 | 122.8946 | 1396190 | 5.816756 | 6.071683 | 0.3420667 | 7.000518 | 7.397199
[8 empty] | 786 | 1481.4 | 740.66 | 3294.45568 | 123.0204 | 1397003 | 5.822274 | 6.077551 | 0.3423972 | 6.999984 | 7.397209
[8 empty] | 787 | 1480 | 740.02 | 3291.60896 | 123.1224 | 1397877 | 5.826746 | 6.082306 | 0.3426652 | 7.000697 | 7.398428
[8 empty] | 788 | 1478.24 | 739.08 | 3287.42784 | 123.2431 | 1398911 | 5.832037 | 6.087933 | 0.3429821 | 6.999802 | 7.398034
[8 empty] | 789 | 1476.4 | 738.21 | 3283.55808 | 123.376 | 1399913 | 5.837861 | 6.094126 | 0.3433311 | 7.000366 | 7.399237
[8 empty] | 790 | 1474.98 | 737.5 | 3280.4 | 123.4848 | 1400716 | 5.842627 | 6.099195 | 0.3436166 | 7.00084 | 7.400236
[8 empty] | 791 | 1473.3 | 736.64 | 3276.57472 | 123.5976 | 1401579 | 5.847568 | 6.104449 | 0.3439126 | 7.000146 | 7.400018
[8 empty] | 792 | 1471.74 | 735.86 | 3273.10528 | 123.7156 | 1402523 | 5.852735 | 6.109944 | 0.3442222 | 7.000545 | 7.400981
[8 empty] | 793 | 1470.13 | 735.04 | 3269.45792 | 123.8261 | 1403325 | 5.857572 | 6.115089 | 0.344512 | 7.000057 | 7.400971
[8 empty] | 794 | 1468.69 | 734.35 | 3266.3888 | 123.9297 | 1404288 | 5.862106 | 6.119911 | 0.3447837 | 7.000341 | 7.401747
[8 empty] | 795 | 1467.07 | 733.53 | 3262.74144 | 124.0582 | 1405050 | 5.867728 | 6.12589 | 0.3451206 | 7.001025 | 7.403059
[8 empty] | 796 | 1465.53 | 732.76 | 3259.31648 | 124.1516 | 1405793 | 5.871813 | 6.130235 | 0.3453654 | 6.999854 | 7.402249
[8 empty] | 797 | 1463.9 | 731.89 | 3255.44672 | 124.2784 | 1406736 | 5.877358 | 6.136133 | 0.3456976 | 6.999926 | 7.402908
[8 empty] | 798 | 1462.53 | 731.31 | 3252.86688 | 124.3773 | 1407378 | 5.881682 | 6.140731 | 0.3459567 | 7.000917 | 7.404411
[8 empty] | 799 | 1461.19 | 730.6 | 3249.7088 | 124.472 | 1408069 | 5.885821 | 6.145134 | 0.3462047 | 7.00038 | 7.404278
[8 empty] | 800 | 1459.91 | 729.93 | 3246.72864 | 124.566 | 1408912 | 5.889928 | 6.149503 | 0.3464509 | 7.000172 | 7.40449
[8 empty] | 801 | 1458.44 | 729.24 | 3243.65952 | 124.6732 | 1409906 | 5.894612 | 6.154484 | 0.3467315 | 7.000637 | 7.405476
[8 empty] | 802 | 1456.28 | 728.12 | 3238.67776 | 124.8227 | 1411030 | 5.901141 | 6.161429 | 0.3471228 | 6.999757 | 7.405233
[8 empty] | 803 | 1454.65 | 727.41 | 3235.51968 | 124.9607 | 1411992 | 5.907166 | 6.167838 | 0.3474838 | 7.002044 | 7.408288
[8 empty] | 804 | 1452.87 | 726.4 | 3231.0272 | 125.0731 | 1412955 | 5.912072 | 6.173056 | 0.3477778 | 6.99974 | 7.406369
[8 empty] | 805 | 1451.51 | 725.71 | 3227.95808 | 125.1832 | 1413759 | 5.916876 | 6.178167 | 0.3480657 | 7.000357 | 7.40753
[8 empty] | 806 | 1449.99 | 725 | 3224.8 | 125.2905 | 1414493 | 5.921557 | 6.183146 | 0.3483463 | 7.000588 | 7.40827
[8 empty] | 807 | 1448.54 | 724.29 | 3221.64192 | 125.3901 | 1415486 | 5.925901 | 6.187767 | 0.3486066 | 7.000303 | 7.408428
[8 empty] | 808 | 1446.5 | 723.29 | 3217.19392 | 125.5417 | 1416509 | 5.932511 | 6.194798 | 0.3490027 | 7.000634 | 7.409479
[8 empty] | 809 | 1445.1 | 722.58 | 3214.03584 | 125.6575 | 1417191 | 5.937558 | 6.200168 | 0.3493052 | 7.001397 | 7.410823
[8 empty] | 810 | 1443.71 | 721.88 | 3210.92224 | 125.7506 | 1417874 | 5.941615 | 6.204483 | 0.3495484 | 7.000752 | 7.41057
[8 empty] | 811 | 1442.05 | 721 | 3207.008 | 125.8684 | 1418839 | 5.946747 | 6.209943 | 0.3498559 | 6.99998 | 7.410299
[8 empty] | 812 | 1440.46 | 720.28 | 3203.80544 | 125.9892 | 1419681 | 5.952008 | 6.21554 | 0.3501713 | 7.000949 | 7.411884
[8 empty] | 813 | 1438.73 | 719.44 | 3200.06912 | 126.1144 | 1420645 | 5.95746 | 6.221339 | 0.350498 | 7.001031 | 7.412551
[8 empty] | 814 | 1437.29 | 718.59 | 3196.28832 | 126.2257 | 1421688 | 5.962304 | 6.226494 | 0.3507884 | 7.000088 | 7.412069
[8 empty] | 815 | 1435.44 | 717.7 | 3192.3296 | 126.3564 | 1422532 | 5.967992 | 6.232545 | 0.3511293 | 7.000022 | 7.412605
[8 empty] | 816 | 1434.13 | 717.07 | 3189.52736 | 126.4562 | 1423334 | 5.972334 | 6.237164 | 0.3513895 | 7.000446 | 7.413518
[8 empty] | 817 | 1432.42 | 716.23 | 3185.79104 | 126.5846 | 1424254 | 5.977918 | 6.243105 | 0.3517242 | 7.000694 | 7.414377
[8 empty] | 818 | 1431.06 | 715.56 | 3182.81088 | 126.6925 | 1424974 | 5.982609 | 6.248097 | 0.3520054 | 7.001245 | 7.415462
[8 empty] | 819 | 1429.59 | 714.77 | 3179.29696 | 126.7904 | 1425595 | 5.986865 | 6.252624 | 0.3522605 | 6.999954 | 7.414551
[8 empty] | 820 | 1428.11 | 714.03 | 3176.00544 | 126.8983 | 1426349 | 5.991554 | 6.257614 | 0.3525416 | 6.999802 | 7.414892
[8 empty] | 821 | 1426.45 | 713.24 | 3172.49152 | 127.0275 | 1427282 | 5.997167 | 6.263586 | 0.3528781 | 7.000551 | 7.416287
[8 empty] | 822 | 1424.71 | 712.38 | 3168.66624 | 127.1554 | 1428125 | 6.002723 | 6.269497 | 0.3532111 | 7.000515 | 7.416845
[8 empty] | 823 | 1423.33 | 711.63 | 3165.33024 | 127.2567 | 1428968 | 6.007121 | 6.274177 | 0.3534748 | 6.999801 | 7.416561
[8 empty] | 824 | 1422 | 711 | 3162.528 | 127.3612 | 1429892 | 6.011658 | 6.279004 | 0.3537467 | 7.00047 | 7.417757
[8 empty] | 825 | 1420.4 | 710.21 | 3159.01408 | 127.4739 | 1430754 | 6.016549 | 6.284209 | 0.3540399 | 7.000093 | 7.417884
[8 empty] | 826 | 1418.82 | 709.4 | 3155.4112 | 127.5991 | 1431739 | 6.021981 | 6.289989 | 0.3543656 | 7.00033 | 7.41872
[8 empty] | 827 | 1417.06 | 708.55 | 3151.6304 | 127.7332 | 1432622 | 6.027797 | 6.296178 | 0.3547143 | 7.000745 | 7.419787
[8 empty] | 828 | 1415.66 | 707.79 | 3148.24992 | 127.8349 | 1433384 | 6.032207 | 6.300871 | 0.3549786 | 6.999911 | 7.419378
[8 empty] | 829 | 1414.04 | 706.98 | 3144.64704 | 127.9571 | 1434128 | 6.037504 | 6.306508 | 0.3552962 | 6.999917 | 7.419957
[8 empty] | 830 | 1413.12 | 706.53 | 3142.64544 | 128.0344 | 1434791 | 6.040855 | 6.310073 | 0.3554971 | 7.000534 | 7.420972
[8 empty] | 831 | 1411.55 | 705.78 | 3139.30944 | 128.144 | 1435528 | 6.045604 | 6.315127 | 0.3557818 | 7.000291 | 7.421229
[8 empty] | 832 | 1409.79 | 704.9 | 3135.3952 | 128.2735 | 1436566 | 6.051213 | 6.321096 | 0.3561181 | 7.000054 | 7.421584
[8 empty] | 833 | 1407.92 | 703.93 | 3131.08064 | 128.4174 | 1437591 | 6.057445 | 6.327728 | 0.3564917 | 6.999853 | 7.422045
[8 empty] | 834 | 1406.63 | 703.27 | 3128.14496 | 128.5266 | 1438315 | 6.062172 | 6.332759 | 0.3567751 | 7.000447 | 7.423188
[8 empty] | 835 | 1405.43 | 702.71 | 3125.65408 | 128.6055 | 1439037 | 6.065587 | 6.336393 | 0.3569799 | 7.000043 | 7.42313
[8 empty] | 836 | 1403.57 | 701.81 | 3121.65088 | 128.7525 | 1440001 | 6.071947 | 6.343162 | 0.3573613 | 7.000707 | 7.424525
[8 empty] | 837 | 1401.7 | 700.84 | 3117.33632 | 128.8935 | 1441004 | 6.078046 | 6.349653 | 0.3577269 | 7.000264 | 7.424719
[8 empty] | 838 | 1400.17 | 700.06 | 3113.86688 | 129.0096 | 1441808 | 6.083066 | 6.354996 | 0.358028 | 7.000075 | 7.425064
[8 empty] | 839 | 1399.09 | 699.56 | 3111.64288 | 129.0953 | 1442360 | 6.086771 | 6.358939 | 0.3582501 | 7.000686 | 7.426116
[8 empty] | 840 | 1397.73 | 698.9 | 3108.7072 | 129.1945 | 1443231 | 6.091058 | 6.363503 | 0.3585072 | 7.000575 | 7.426465
[8 empty] | 841 | 1396.57 | 698.3 | 3106.0384 | 129.3281 | 1443892 | 6.096831 | 6.369647 | 0.3588533 | 7.00331 | 7.429996
[8 empty] | 842 | 1395.66 | 697.79 | 3103.76992 | 129.351 | 1444658 | 6.09782 | 6.3707 | 0.3589127 | 6.999694 | 7.426268
[8 empty] | 843 | 1393.18 | 696.61 | 3098.52128 | 129.5434 | 1445935 | 6.10613 | 6.379544 | 0.3594109 | 7.000437 | 7.427965
[8 empty] | 844 | 1391.52 | 695.75 | 3094.696 | 129.6984 | 1446628 | 6.112822 | 6.386667 | 0.3598122 | 7.00193 | 7.430281
[8 empty] | 845 | 1390.26 | 695.13 | 3091.93824 | 129.7662 | 1447561 | 6.115748 | 6.389782 | 0.3599877 | 7.000124 | 7.428684
[8 empty] | 846 | 1388.19 | 694.09 | 3087.31232 | 129.9278 | 1448736 | 6.12272 | 6.397204 | 0.3604058 | 7.00021 | 7.42954
[8 empty] | 847 | 1386.75 | 693.41 | 3084.28768 | 130.042 | 1449549 | 6.127646 | 6.402447 | 0.3607012 | 7.000815 | 7.430722
[8 empty] | 848 | 1385.69 | 692.9 | 3082.0192 | 130.134 | 1450183 | 6.131613 | 6.40667 | 0.3609392 | 7.001677 | 7.432073
[8 empty] | 849 | 1384.48 | 692.28 | 3079.26144 | 130.2119 | 1451016 | 6.134972 | 6.410245 | 0.3611406 | 7.000502 | 7.431194
[8 empty] | 850 | 1382.45 | 691.21 | 3074.50208 | 130.3723 | 1451999 | 6.141885 | 6.417605 | 0.3615552 | 7.000153 | 7.431584
[8 empty] | 851 | 1381.46 | 690.79 | 3072.63392 | 130.4558 | 1452661 | 6.145483 | 6.421435 | 0.361771 | 7.001353 | 7.433253
[8 empty] | 852 | 1379.75 | 689.89 | 3068.63072 | 130.5799 | 1453595 | 6.150829 | 6.427126 | 0.3620916 | 7.000331 | 7.432757
[8 empty] | 853 | 1377.8 | 688.87 | 3064.09376 | 130.7316 | 1454599 | 6.157362 | 6.43408 | 0.3624834 | 6.999877 | 7.432996
[8 empty] | 854 | 1376.91 | 688.46 | 3062.27008 | 130.8114 | 1455403 | 6.160797 | 6.437738 | 0.3626894 | 7.000919 | 7.434481
[8 empty] | 855 | 1375 | 687.52 | 3058.08896 | 130.9517 | 1456325 | 6.166836 | 6.444166 | 0.3630516 | 7.00051 | 7.434714
[8 empty] | 856 | 1373.54 | 686.79 | 3054.84192 | 131.076 | 1457246 | 6.172184 | 6.44986 | 0.3633724 | 7.001183 | 7.43602
[8 empty] | 857 | 1371.81 | 685.92 | 3050.97216 | 131.2005 | 1458206 | 6.177539 | 6.455561 | 0.3636936 | 7.00043 | 7.435813
[8 empty] | 858 | 1370.35 | 685.16 | 3047.59168 | 131.3162 | 1459126 | 6.182514 | 6.460858 | 0.363992 | 7.000215 | 7.436135
[8 empty] | 859 | 1368.99 | 684.51 | 3044.70048 | 131.4236 | 1459756 | 6.187131 | 6.465774 | 0.3642689 | 7.000573 | 7.437027
[8 empty] | 860 | 1367.75 | 683.83 | 3041.67584 | 131.5151 | 1460523 | 6.191064 | 6.469961 | 0.3645048 | 6.99958 | 7.436408
[8 empty] | 861 | 1366.57 | 683.23 | 3039.00704 | 131.6152 | 1461200 | 6.195365 | 6.47454 | 0.3647628 | 6.999958 | 7.437288
[8 empty] | 862 | 1365.18 | 682.56 | 3036.02688 | 131.7184 | 1462087 | 6.199798 | 6.47926 | 0.3650288 | 6.999815 | 7.437628
[8 empty] | 863 | 1363.49 | 681.75 | 3032.424 | 131.8674 | 1463002 | 6.206197 | 6.486073 | 0.3654126 | 7.001209 | 7.439821
[8 empty] | 864 | 1361.92 | 680.94 | 3028.82112 | 131.9752 | 1463735 | 6.210825 | 6.491001 | 0.3656902 | 6.999908 | 7.438954
[8 empty] | 865 | 1360.55 | 680.28 | 3025.88544 | 132.0869 | 1464556 | 6.215619 | 6.496106 | 0.3659778 | 7.000393 | 7.440003
[8 empty] | 866 | 1358.82 | 679.41 | 3022.01568 | 132.2175 | 1465520 | 6.221223 | 6.502073 | 0.366314 | 6.999936 | 7.440143
[8 empty] | 867 | 1357.18 | 678.59 | 3018.36832 | 132.3596 | 1466705 | 6.227318 | 6.508563 | 0.3666796 | 7.00073 | 7.441668
[8 empty] | 868 | 1355.44 | 677.7 | 3014.4096 | 132.4865 | 1467549 | 6.232759 | 6.514357 | 0.367006 | 6.9998 | 7.441287
[8 empty] | 869 | 1354.1 | 677.07 | 3011.60736 | 132.5994 | 1468351 | 6.237599 | 6.519511 | 0.3672964 | 7.000633 | 7.442714
[8 empty] | 870 | 1352.71 | 676.42 | 3008.71616 | 132.7076 | 1469153 | 6.242236 | 6.524448 | 0.3675746 | 7.000947 | 7.443566
[8 empty] | 871 | 1351.28 | 675.65 | 3005.2912 | 132.8195 | 1469957 | 6.24703 | 6.529554 | 0.3678622 | 7.000249 | 7.443362
[8 empty] | 872 | 1349.96 | 674.92 | 3002.04416 | 132.9247 | 1470841 | 6.251536 | 6.534352 | 0.3681325 | 6.999521 | 7.443093
[8 empty] | 873 | 1348.3 | 674.13 | 2998.53024 | 133.0587 | 1471682 | 6.257274 | 6.540462 | 0.3684768 | 7.000031 | 7.44428
[8 empty] | 874 | 1346.88 | 673.48 | 2995.63904 | 133.1797 | 1472482 | 6.262453 | 6.545978 | 0.3687875 | 7.001141 | 7.446042
[8 empty] | 875 | 1345.41 | 672.71 | 2992.21408 | 133.3044 | 1473142 | 6.267789 | 6.551661 | 0.3691077 | 7.001233 | 7.44674
[8 empty] | 876 | 1344.21 | 672.1 | 2989.5008 | 133.3875 | 1473775 | 6.271345 | 6.555448 | 0.369321 | 7.00028 | 7.446127
[8 empty] | 877 | 1342.92 | 671.48 | 2986.74304 | 133.4879 | 1474348 | 6.275639 | 6.560021 | 0.3695787 | 7.000339 | 7.446673
[8 empty] | 878 | 1342.09 | 671.11 | 2985.09728 | 133.5562 | 1475007 | 6.27856 | 6.563132 | 0.3697539 | 7.000916 | 7.447616
[8 empty] | 879 | 1340.19 | 670.09 | 2980.56032 | 133.7086 | 1475996 | 6.285075 | 6.570071 | 0.3701448 | 7.000161 | 7.447548
[8 empty] | 880 | 1338.37 | 669.15 | 2976.3792 | 133.8617 | 1476970 | 6.291618 | 6.57704 | 0.3705374 | 7.00027 | 7.448402
[8 empty] | 881 | 1337.04 | 668.63 | 2974.06624 | 133.9805 | 1477652 | 6.296693 | 6.582445 | 0.370842 | 7.002536 | 7.451388
[8 empty] | 882 | 1335.54 | 667.77 | 2970.24096 | 134.0831 | 1478566 | 6.301075 | 6.587113 | 0.3711049 | 7.000181 | 7.449378
[8 empty] | 883 | 1333.64 | 666.86 | 2966.19328 | 134.2404 | 1479639 | 6.307792 | 6.594266 | 0.371508 | 7.000836 | 7.450835
[8 empty] | 884 | 1332.23 | 666.07 | 2962.67936 | 134.3526 | 1480480 | 6.312581 | 6.599367 | 0.3717953 | 6.999812 | 7.450289
[8 empty] | 885 | 1331.12 | 665.59 | 2960.54432 | 134.4428 | 1481280 | 6.31643 | 6.603467 | 0.3720263 | 7.000612 | 7.451578
[8 empty] | 886 | 1329.95 | 664.99 | 2957.87552 | 134.5425 | 1482080 | 6.320683 | 6.607998 | 0.3722816 | 7.000761 | 7.452219
[8 empty] | 887 | 1328.16 | 664.09 | 2953.87232 | 134.6895 | 1482960 | 6.326952 | 6.614676 | 0.3726578 | 7.000805 | 7.452978
[8 empty] | 888 | 1326.68 | 663.39 | 2950.75872 | 134.807 | 1483880 | 6.331962 | 6.620012 | 0.3729584 | 7.001033 | 7.453792
[8 empty] | 889 | 1325.06 | 662.49 | 2946.75552 | 134.9349 | 1484880 | 6.337413 | 6.625819 | 0.3732856 | 6.999813 | 7.453114
[8 empty] | 890 | 1323.55 | 661.79 | 2943.64192 | 135.0631 | 1485880 | 6.342876 | 6.631638 | 0.3736134 | 7.000713 | 7.454695
[8 empty] | 891 | 1322.21 | 661.11 | 2940.61728 | 135.1924 | 1486400 | 6.348383 | 6.637505 | 0.3739439 | 7.001887 | 7.456574
[8 empty] | 892 | 1321.78 | 660.91 | 2939.72768 | 135.2032 | 1487111 | 6.348843 | 6.637995 | 0.3739715 | 7.000468 | 7.455115
[8 empty] | 893 | 1319.78 | 659.77 | 2934.65696 | 135.377 | 1487984 | 6.356243 | 6.645878 | 0.3744157 | 6.99963 | 7.455068
[8 empty] | 894 | 1318.45 | 659.2 | 2932.1216 | 135.4801 | 1488557 | 6.360631 | 6.650553 | 0.374679 | 7.000249 | 7.45623
[8 empty] | 895 | 1317.7 | 658.86 | 2930.60928 | 135.5382 | 1489309 | 6.363104 | 6.653187 | 0.3748274 | 7.000396 | 7.456669
[8 empty] | 896 | 1316.06 | 658.04 | 2926.96192 | 135.6691 | 1490575 | 6.368673 | 6.65912 | 0.3751617 | 7.000144 | 7.457039
[8 empty] | 897 | 1313.54 | 656.72 | 2921.09056 | 135.8888 | 1491659 | 6.378016 | 6.669074 | 0.3757225 | 7.000293 | 7.458269
[8 empty] | 898 | 1312.81 | 656.38 | 2919.57824 | 135.9384 | 1492262 | 6.380125 | 6.671321 | 0.375849 | 6.999873 | 7.458065
[8 empty] | 899 | 1311.24 | 655.6 | 2916.1088 | 136.0673 | 1493225 | 6.385603 | 6.677158 | 0.3761779 | 6.99988 | 7.458702
[8 empty] | 900 | 1309.42 | 654.67 | 2911.97216 | 136.2158 | 1494310 | 6.391913 | 6.68388 | 0.3765566 | 6.999538 | 7.459063
[8 empty] | 901 | 1307.86 | 653.92 | 2908.63616 | 136.3564 | 1495275 | 6.397884 | 6.690243 | 0.3769151 | 7.000595 | 7.460878
[8 empty] | 902 | 1306.79 | 653.4 | 2906.3232 | 136.4425 | 1496036 | 6.40154 | 6.694138 | 0.3771345 | 7.000587 | 7.46129
[8 empty] | 903 | 1305.39 | 652.68 | 2903.12064 | 136.5511 | 1496797 | 6.40615 | 6.69905 | 0.3774113 | 6.999881 | 7.46107
[8 empty] | 904 | 1303.87 | 651.94 | 2899.82912 | 136.6867 | 1497762 | 6.411905 | 6.705182 | 0.3777567 | 7.000693 | 7.4626
[8 empty] | 905 | 1302.29 | 651.16 | 2896.35968 | 136.8103 | 1498806 | 6.417148 | 6.710769 | 0.3780715 | 7.00029 | 7.462776
[8 empty] | 906 | 1300.79 | 650.45 | 2893.2016 | 136.9646 | 1499568 | 6.423692 | 6.717742 | 0.3784643 | 7.002609 | 7.466006
[8 empty] | 907 | 1299.66 | 649.87 | 2890.62176 | 137.0346 | 1500160 | 6.42666 | 6.720904 | 0.3786425 | 7.00088 | 7.464506
[8 empty] | 908 | 1298.5 | 649.23 | 2887.77504 | 137.1353 | 1501003 | 6.430929 | 6.725453 | 0.3788987 | 7.000478 | 7.464572
[8 empty] | 909 | 1297 | 648.63 | 2885.10624 | 137.2563 | 1501665 | 6.436056 | 6.730917 | 0.3792066 | 7.001808 | 7.466586
[8 empty] | 910 | 1296.44 | 648.24 | 2883.37152 | 137.303 | 1502373 | 6.438035 | 6.733025 | 0.3793254 | 7.000609 | 7.465537
[8 empty] | 911 | 1294.38 | 647.23 | 2878.87904 | 137.4717 | 1503562 | 6.44518 | 6.74064 | 0.3797544 | 7.000568 | 7.466324
[8 empty] | 912 | 1292.34 | 646.18 | 2874.20864 | 137.6427 | 1504696 | 6.45242 | 6.748355 | 0.380189 | 7.000223 | 7.466798
[8 empty] | 913 | 1290.99 | 645.46 | 2871.00608 | 137.7587 | 1505620 | 6.45733 | 6.753587 | 0.3804838 | 6.999892 | 7.467017
[8 empty] | 914 | 1289.5 | 644.7 | 2867.6256 | 137.8864 | 1506504 | 6.462733 | 6.759345 | 0.3808082 | 6.99987 | 7.467623
[8 empty] | 915 | 1288.04 | 643.99 | 2864.46752 | 138.0023 | 1507346 | 6.467635 | 6.76457 | 0.3811025 | 6.99962 | 7.467929
[8 empty] | 916 | 1286.57 | 643.27 | 2861.26496 | 138.1344 | 1508230 | 6.473221 | 6.770523 | 0.3814379 | 7.000295 | 7.469301
[8 empty] | 917 | 1285.55 | 642.81 | 2859.21888 | 138.2285 | 1508873 | 6.477198 | 6.774762 | 0.3816767 | 7.001345 | 7.470886
[8 empty] | 918 | 1284.48 | 642.13 | 2856.19424 | 138.3578 | 1509133 | 6.482663 | 6.780586 | 0.3820049 | 7.002257 | 7.4725
[8 empty] | 919 | 1284.06 | 642.02 | 2855.70496 | 138.3389 | 1510002 | 6.481864 | 6.779735 | 0.3819569 | 6.999841 | 7.469828
[8 empty] | 920 | 1281.77 | 640.83 | 2850.41184 | 138.5396 | 1511262 | 6.490343 | 6.788772 | 0.382466 | 6.999768 | 7.470743
[8 empty] | 921 | 1280.26 | 640.16 | 2847.43168 | 138.6722 | 1511804 | 6.495942 | 6.79474 | 0.3828022 | 7.000974 | 7.472688
[8 empty] | 922 | 1279.15 | 639.57 | 2844.80736 | 138.757 | 1512598 | 6.499522 | 6.798555 | 0.3830172 | 6.999973 | 7.472039
[8 empty] | 923 | 1277.2 | 638.54 | 2840.22592 | 138.9417 | 1513423 | 6.507317 | 6.806863 | 0.3834853 | 7.000565 | 7.473588
[8 empty] | 924 | 1276.43 | 638.22 | 2838.80256 | 138.9885 | 1514221 | 6.509291 | 6.808968 | 0.3836038 | 7.000065 | 7.473286
[8 empty] | 925 | 1274.51 | 637.24 | 2834.44352 | 139.1469 | 1515261 | 6.515972 | 6.81609 | 0.384005 | 6.999488 | 7.473457
[8 empty] | 926 | 1272.99 | 636.46 | 2830.97408 | 139.2791 | 1516074 | 6.521546 | 6.822031 | 0.3843398 | 6.999408 | 7.474029
[8 empty] | 927 | 1271.87 | 635.97 | 2828.79456 | 139.3883 | 1516917 | 6.526149 | 6.826937 | 0.3846162 | 7.001031 | 7.476305
[8 empty] | 928 | 1270.52 | 635.25 | 2825.592 | 139.4992 | 1517730 | 6.530822 | 6.831919 | 0.3848968 | 7.000224 | 7.475996
[8 empty] | 929 | 1269.23 | 634.59 | 2822.65632 | 139.6164 | 1518394 | 6.535759 | 6.837182 | 0.3851934 | 7.000474 | 7.476845
[8 empty] | 930 | 1267.83 | 633.84 | 2819.32032 | 139.7172 | 1519234 | 6.540004 | 6.841707 | 0.3854483 | 6.998667 | 7.475418
[8 empty] | 931 | 1266.28 | 633.18 | 2816.38464 | 139.8654 | 1520345 | 6.546244 | 6.848359 | 0.385823 | 7.000886 | 7.478528
[8 empty] | 932 | 1264.89 | 632.44 | 2813.09312 | 139.9841 | 1521179 | 6.551239 | 6.853685 | 0.3861231 | 7.000317 | 7.478512
[8 empty] | 933 | 1263.5 | 631.73 | 2809.93504 | 140.104 | 1522042 | 6.556284 | 6.859063 | 0.3864261 | 7.000147 | 7.478929
[8 empty] | 934 | 1262.08 | 631.02 | 2806.77696 | 140.2221 | 1522785 | 6.561252 | 6.864359 | 0.3867244 | 6.99985 | 7.479202
[8 empty] | 935 | 1260.95 | 630.46 | 2804.28608 | 140.3313 | 1523197 | 6.565843 | 6.869254 | 0.3870002 | 7.000638 | 7.48059
[8 empty] | 936 | 1260.15 | 630.1 | 2802.6848 | 140.3929 | 1523800 | 6.568433 | 6.872015 | 0.3871558 | 7.00059 | 7.480847
[8 empty] | 937 | 1258.97 | 629.45 | 2799.7936 | 140.4888 | 1524766 | 6.572464 | 6.876313 | 0.3873979 | 6.999513 | 7.480176
[8 empty] | 938 | 1256.94 | 628.44 | 2795.30112 | 140.6674 | 1526034 | 6.579968 | 6.884314 | 0.3878487 | 6.99972 | 7.481291
[8 empty] | 939 | 1255.17 | 627.6 | 2791.5648 | 140.8343 | 1527247 | 6.586978 | 6.891787 | 0.3882697 | 7.001052 | 7.483551
[8 empty] | 940 | 1253.85 | 626.93 | 2788.58464 | 140.9478 | 1527971 | 6.591743 | 6.896868 | 0.388556 | 7.000845 | 7.483901
[8 empty] | 941 | 1252.65 | 626.26 | 2785.60448 | 141.0426 | 1528624 | 6.595722 | 6.901111 | 0.388795 | 6.999432 | 7.482866
[8 empty] | 942 | 1251.43 | 625.72 | 2783.20256 | 141.1497 | 1529467 | 6.600216 | 6.905903 | 0.389065 | 7.000252 | 7.48428
[8 empty] | 943 | 1249.75 | 624.9 | 2779.5552 | 141.2944 | 1530311 | 6.606286 | 6.912375 | 0.3894296 | 7.000337 | 7.485098
[8 empty] | 944 | 1248.45 | 624.28 | 2776.79744 | 141.4111 | 1531154 | 6.61118 | 6.917594 | 0.3897236 | 7.000858 | 7.486243
[8 empty] | 945 | 1246.97 | 623.48 | 2773.23904 | 141.5407 | 1532027 | 6.616613 | 6.923387 | 0.39005 | 7.000176 | 7.486165
[8 empty] | 946 | 1245.82 | 622.94 | 2770.83712 | 141.6454 | 1532869 | 6.621001 | 6.928066 | 0.3903136 | 7.00081 | 7.48737
[8 empty] | 947 | 1244.63 | 622.35 | 2768.2128 | 141.7629 | 1533469 | 6.625924 | 6.933316 | 0.3906093 | 7.001693 | 7.488908
[8 empty] | 948 | 1243.18 | 621.58 | 2764.78784 | 141.8754 | 1534285 | 6.630636 | 6.938341 | 0.3908924 | 7.000222 | 7.487902
[8 empty] | 949 | 1241.73 | 620.85 | 2761.5408 | 141.9965 | 1535312 | 6.635707 | 6.943748 | 0.3911971 | 6.99974 | 7.487997
[8 empty] | 950 | 1240.15 | 620.07 | 2758.07136 | 142.1381 | 1536065 | 6.641634 | 6.950069 | 0.3915532 | 6.999993 | 7.488982
[8 empty] | 951 | 1239.3 | 619.69 | 2756.38112 | 142.2218 | 1536607 | 6.645137 | 6.953804 | 0.3917636 | 7.001052 | 7.490538
[8 empty] | 952 | 1237.85 | 618.87 | 2752.73376 | 142.3404 | 1537577 | 6.650099 | 6.959096 | 0.3920617 | 6.999362 | 7.48933
[8 empty] | 953 | 1236.24 | 618.08 | 2749.21984 | 142.4897 | 1538520 | 6.656343 | 6.965755 | 0.3924369 | 6.99996 | 7.490725
[8 empty] | 954 | 1235.37 | 617.68 | 2747.44064 | 142.5665 | 1539226 | 6.659553 | 6.969179 | 0.3926298 | 7.000334 | 7.491514
[8 empty] | 955 | 1233.79 | 616.9 | 2743.9712 | 142.7119 | 1540023 | 6.665631 | 6.975661 | 0.392995 | 7.000775 | 7.492723
[8 empty] | 956 | 1232.22 | 616.12 | 2740.50176 | 142.8441 | 1540866 | 6.671155 | 6.981552 | 0.3933269 | 7.00036 | 7.492949
[8 empty] | 957 | 1230.98 | 615.55 | 2737.9664 | 142.968 | 1541729 | 6.67633 | 6.987072 | 0.3936379 | 7.001791 | 7.495109
[8 empty] | 958 | 1229.45 | 614.71 | 2734.23008 | 143.0872 | 1542592 | 6.681307 | 6.992381 | 0.3939369 | 6.999839 | 7.493625
[8 empty] | 959 | 1228.14 | 614.06 | 2731.33888 | 143.2121 | 1543574 | 6.686521 | 6.997942 | 0.3942502 | 7.000403 | 7.494864
[8 empty] | 960 | 1226.88 | 613.5 | 2728.848 | 143.3264 | 1544497 | 6.69129 | 7.003029 | 0.3945369 | 7.001309 | 7.496415
[8 empty] | 961 | 1225.27 | 612.63 | 2724.97824 | 143.4645 | 1545542 | 6.697052 | 7.009174 | 0.3948831 | 7.000184 | 7.495912
[8 empty] | 962 | 1223.62 | 611.74 | 2721.01952 | 143.6084 | 1546504 | 6.703052 | 7.015575 | 0.3952437 | 6.999184 | 7.495574
[8 empty] | 963 | 1222.67 | 611.32 | 2719.15136 | 143.7067 | 1547184 | 6.70715 | 7.019947 | 0.39549 | 7.000643 | 7.497638
[8 empty] | 964 | 1221.42 | 610.71 | 2716.43808 | 143.8063 | 1547945 | 6.711301 | 7.024375 | 0.3957394 | 7.000004 | 7.497461
[8 empty] | 965 | 1220.04 | 610.01 | 2713.32448 | 143.9384 | 1549029 | 6.716805 | 7.030246 | 0.3960702 | 7.000395 | 7.498553
[8 empty] | 966 | 1218.44 | 609.25 | 2709.944 | 144.1014 | 1549793 | 6.723594 | 7.037488 | 0.3964782 | 7.002054 | 7.501163
[8 empty] | 967 | 1217.92 | 608.95 | 2708.6096 | 144.1281 | 1550285 | 6.724706 | 7.038674 | 0.396545 | 7.000307 | 7.499428
[8 empty] | 968 | 1216.46 | 608.23 | 2705.40704 | 144.2544 | 1551278 | 6.729964 | 7.044283 | 0.396861 | 7.000071 | 7.499821
[8 empty] | 969 | 1214.64 | 607.34 | 2701.44832 | 144.4223 | 1552501 | 6.736951 | 7.051737 | 0.397281 | 7.000513 | 7.501153
[8 empty] | 970 | 1213.05 | 606.57 | 2698.02336 | 144.5725 | 1553462 | 6.743199 | 7.058403 | 0.3976565 | 7.001195 | 7.502653
[8 empty] | 971 | 1211.89 | 605.97 | 2695.35456 | 144.6746 | 1554222 | 6.747445 | 7.062933 | 0.3979117 | 7.000766 | 7.502716
[8 empty] | 972 | 1210.91 | 605.4 | 2692.8192 | 144.7621 | 1554732 | 6.751083 | 7.066814 | 0.3981304 | 6.999747 | 7.502073
[8 empty] | 973 | 1209.76 | 604.86 | 2690.41728 | 144.8615 | 1555508 | 6.755215 | 7.071222 | 0.3983787 | 6.999826 | 7.502667
[8 empty] | 974 | 1208.13 | 604.08 | 2686.94784 | 145.0176 | 1556436 | 6.761701 | 7.078142 | 0.3987686 | 7.000724 | 7.50443
[8 empty] | 975 | 1207.14 | 603.58 | 2684.72384 | 145.1075 | 1557068 | 6.765435 | 7.082126 | 0.398993 | 7.000646 | 7.504808
[8 empty] | 976 | 1205.91 | 603 | 2682.144 | 145.2165 | 1557912 | 6.769961 | 7.086956 | 0.3992651 | 7.000848 | 7.505585
[8 empty] | 977 | 1204.04 | 602.04 | 2677.87392 | 145.3825 | 1559107 | 6.776852 | 7.094308 | 0.3996793 | 7.000249 | 7.505796
[8 empty] | 978 | 1202.57 | 601.25 | 2674.36 | 145.5276 | 1560106 | 6.782873 | 7.100733 | 0.4000413 | 7.00028 | 7.506577
[8 empty] | 979 | 1201.61 | 600.76 | 2672.18048 | 145.6099 | 1560903 | 6.786287 | 7.104376 | 0.4002465 | 6.999803 | 7.506489
[8 empty] | 980 | 1200.03 | 599.98 | 2668.71104 | 145.7525 | 1561783 | 6.792201 | 7.110686 | 0.400602 | 6.99977 | 7.507188
[8 empty] | 981 | 1198.91 | 599.47 | 2666.44256 | 145.8669 | 1562466 | 6.796944 | 7.115747 | 0.4008871 | 7.001084 | 7.509188
[8 empty] | 982 | 1198.29 | 599.09 | 2664.75232 | 145.9268 | 1562929 | 6.799427 | 7.118396 | 0.4010364 | 7.00045 | 7.508817
[8 empty] | 983 | 1197.01 | 598.55 | 2662.3504 | 146.0318 | 1563787 | 6.803778 | 7.123039 | 0.401298 | 7.000806 | 7.509741
[8 empty] | 984 | 1195.3 | 597.75 | 2658.792 | 146.1947 | 1564827 | 6.810526 | 7.13024 | 0.4017037 | 7.001787 | 7.511635
[8 empty] | 985 | 1193.77 | 596.86 | 2654.83328 | 146.3291 | 1565791 | 6.816091 | 7.136179 | 0.4020383 | 6.999888 | 7.510293
[8 empty] | 986 | 1192.63 | 596.38 | 2652.69824 | 146.4447 | 1566634 | 6.820876 | 7.141286 | 0.402326 | 7.001593 | 7.51272
[8 empty] | 987 | 1191.19 | 595.6 | 2649.2288 | 146.575 | 1567356 | 6.826268 | 7.14704 | 0.4026502 | 7.0007 | 7.512436
[8 empty] | 988 | 1189.88 | 594.99 | 2646.51552 | 146.6913 | 1568320 | 6.83108 | 7.152175 | 0.4029394 | 7.000905 | 7.513259
[8 empty] | 989 | 1188.63 | 594.27 | 2643.31296 | 146.8173 | 1569123 | 6.83629 | 7.157736 | 0.4032527 | 7.000421 | 7.513393
[8 empty] | 990 | 1187.38 | 593.7 | 2640.7776 | 146.9193 | 1570076 | 6.840507 | 7.162237 | 0.4035063 | 7.000171 | 7.513654
[8 empty] | 991 | 1185.94 | 592.99 | 2637.61952 | 147.0853 | 1571030 | 6.847368 | 7.169559 | 0.4039188 | 7.00232 | 7.516823
[8 empty] | 992 | 1185.21 | 592.57 | 2635.75136 | 147.1315 | 1571471 | 6.849277 | 7.171596 | 0.4040336 | 7.000289 | 7.514882
[8 empty] | 993 | 1184.29 | 592.11 | 2633.70528 | 147.2027 | 1572061 | 6.852218 | 7.174735 | 0.4042104 | 6.999365 | 7.514261
[8 empty] | 994 | 1182.34 | 591.15 | 2629.4352 | 147.3809 | 1573194 | 6.859577 | 7.18259 | 0.404653 | 6.9993 | 7.515117
[8 empty] | 995 | 1180.64 | 590.36 | 2625.92128 | 147.5593 | 1574217 | 6.866941 | 7.19045 | 0.4050958 | 7.001241 | 7.51813
[8 empty] | 996 | 1179.46 | 589.74 | 2623.16352 | 147.6671 | 1575088 | 6.87139 | 7.195198 | 0.4053633 | 7.000713 | 7.518125
[8 empty] | 997 | 1177.96 | 589.03 | 2620.00544 | 147.8044 | 1576081 | 6.877053 | 7.201243 | 0.4057039 | 7.000975 | 7.519123
[8 empty] | 998 | 1176.56 | 588.26 | 2616.58048 | 147.9342 | 1576923 | 6.882405 | 7.206957 | 0.4060257 | 7.000036 | 7.518791
[8 empty] | 999 | 1175.49 | 587.78 | 2614.44544 | 148.0486 | 1577435 | 6.887121 | 7.211991 | 0.4063093 | 7.001563 | 7.521029
[8 empty] | 1000 | 1174.46 | 587.25 | 2612.088 | 148.1296 | 1578397 | 6.890459 | 7.215554 | 0.4065101 | 7.000375 | 7.520176
[8 empty] | 1001 | 1172.74 | 586.39 | 2608.26272 | 148.297 | 1579447 | 6.897356 | 7.222916 | 0.4069248 | 7.000708 | 7.521409
[8 empty] | 1002 | 1171.7 | 585.87 | 2605.94976 | 148.3924 | 1580132 | 6.901285 | 7.22711 | 0.4071611 | 7.000533 | 7.521721
[8 empty] | 1003 | 1170.45 | 585.15 | 2602.7472 | 148.5177 | 1580755 | 6.906444 | 7.232617 | 0.4074714 | 6.999851 | 7.521643
[8 empty] | 1004 | 1169.49 | 584.73 | 2600.87904 | 148.5954 | 1581458 | 6.909642 | 7.236032 | 0.4076638 | 6.999738 | 7.521929
[8 empty] | 1005 | 1167.79 | 583.86 | 2597.00928 | 148.7726 | 1582191 | 6.916933 | 7.243816 | 0.4081023 | 7.000519 | 7.523698
[8 empty] | 1006 | 1166.82 | 583.43 | 2595.09664 | 148.8536 | 1582950 | 6.920265 | 7.247373 | 0.4083027 | 7.000482 | 7.524083
[8 empty] | 1007 | 1165.3 | 582.71 | 2591.89408 | 149.0053 | 1583889 | 6.926503 | 7.254032 | 0.4086779 | 7.001426 | 7.525894
[8 empty] | 1008 | 1163.99 | 581.99 | 2588.69152 | 149.1246 | 1584702 | 6.931407 | 7.259268 | 0.4089728 | 7.00031 | 7.525321
[8 empty] | 1009 | 1162.49 | 581.21 | 2585.22208 | 149.26 | 1585666 | 6.936971 | 7.265208 | 0.4093075 | 6.999476 | 7.525136
[8 empty] | 1010 | 1161.39 | 580.71 | 2582.99808 | 149.3737 | 1586651 | 6.941641 | 7.270195 | 0.4095885 | 7.000633 | 7.526978
[8 empty] | 1011 | 1160.3 | 580.17 | 2580.59616 | 149.4903 | 1587373 | 6.94643 | 7.275308 | 0.4098765 | 7.001484 | 7.528507
[8 empty] | 1012 | 1158.78 | 579.34 | 2576.90432 | 149.6137 | 1588104 | 6.951496 | 7.280717 | 0.4101812 | 6.999254 | 7.526759
[8 empty] | 1013 | 1157.5 | 578.76 | 2574.32448 | 149.7493 | 1588886 | 6.957061 | 7.286659 | 0.410516 | 7.000802 | 7.529139
[8 empty] | 1014 | 1156.1 | 578.04 | 2571.12192 | 149.8729 | 1589639 | 6.962131 | 7.292073 | 0.410821 | 6.999889 | 7.528809
[8 empty] | 1015 | 1155.34 | 577.71 | 2569.65408 | 149.9707 | 1590272 | 6.966142 | 7.296356 | 0.4110623 | 7.002063 | 7.531664
[8 empty] | 1016 | 1154.2 | 577.07 | 2566.80736 | 150.0508 | 1590978 | 6.969427 | 7.299863 | 0.4112599 | 6.999357 | 7.529177
[8 empty] | 1017 | 1152.87 | 576.47 | 2564.13856 | 150.2251 | 1591594 | 6.976571 | 7.307492 | 0.4116897 | 7.003071 | 7.534093
[8 empty] | 1018 | 1151.57 | 575.76 | 2560.98048 | 150.305 | 1592603 | 6.979845 | 7.310988 | 0.4118867 | 6.999482 | 7.530655
[8 empty] | 1019 | 1149.73 | 574.86 | 2556.97728 | 150.4929 | 1593762 | 6.987542 | 7.319208 | 0.4123497 | 7.000379 | 7.532615
[8 empty] | 1020 | 1148.86 | 574.44 | 2555.10912 | 150.5754 | 1594528 | 6.99092 | 7.322815 | 0.412553 | 7.000464 | 7.533144
[8 empty] | 1021 | 1147.64 | 573.75 | 2552.04 | 150.7218 | 1595113 | 6.996913 | 7.329215 | 0.4129135 | 7.001278 | 7.534796
[8 empty] | 1022 | 1147.24 | 573.62 | 2551.46176 | 150.7331 | 1595672 | 6.997375 | 7.329709 | 0.4129413 | 7.000404 | 7.533915
[8 empty] | 1023 | 1145.73 | 572.88 | 2548.17024 | 150.8786 | 1596533 | 7.003328 | 7.336067 | 0.4132995 | 7.000536 | 7.534829
[8 empty] | 1024 | 1144.09 | 572.06 | 2544.52288 | 151.0315 | 1597677 | 7.009582 | 7.342746 | 0.4136758 | 7.000141 | 7.535217
[8 empty] | 1025 | 1142.22 | 571.13 | 2540.38624 | 151.2238 | 1598752 | 7.017444 | 7.351142 | 0.4141488 | 7.000863 | 7.537017
[8 empty] | 1026 | 1140.89 | 570.42 | 2537.22816 | 151.3458 | 1599405 | 7.022429 | 7.356467 | 0.4144488 | 6.999837 | 7.536561
[8 empty] | 1027 | 1139.84 | 569.91 | 2534.95968 | 151.456 | 1600097 | 7.026931 | 7.361275 | 0.4147197 | 7.000513 | 7.537876
[8 empty] | 1028 | 1138.9 | 569.45 | 2532.9136 | 151.5353 | 1600910 | 7.03017 | 7.364734 | 0.4149146 | 6.999852 | 7.537587
[8 empty] | 1029 | 1137.46 | 568.68 | 2529.48864 | 151.6846 | 1601814 | 7.036266 | 7.371245 | 0.4152814 | 6.999776 | 7.538301
[8 empty] | 1030 | 1136.16 | 568.03 | 2526.59744 | 151.811 | 1602748 | 7.041425 | 7.376756 | 0.4155919 | 6.999724 | 7.538919
[8 empty] | 1031 | 1134.64 | 567.29 | 2523.30592 | 151.9596 | 1603712 | 7.047488 | 7.383232 | 0.4159567 | 6.999946 | 7.539952
[8 empty] | 1032 | 1133.59 | 566.8 | 2521.1264 | 152.0781 | 1604515 | 7.052321 | 7.388394 | 0.4162476 | 7.00135 | 7.542098
[8 empty] | 1033 | 1132.89 | 566.45 | 2519.5696 | 152.1319 | 1605106 | 7.054515 | 7.390738 | 0.4163796 | 7.000409 | 7.541372
[8 empty] | 1034 | 1131.78 | 565.91 | 2517.16768 | 152.2474 | 1605690 | 7.059223 | 7.395767 | 0.416663 | 7.000995 | 7.542621
[8 empty] | 1035 | 1130.34 | 565.19 | 2513.96512 | 152.3802 | 1606552 | 7.064635 | 7.401549 | 0.4169887 | 7.000431 | 7.542725
[8 empty] | 1036 | 1128.93 | 564.45 | 2510.6736 | 152.5199 | 1607372 | 7.070326 | 7.407628 | 0.4173312 | 7.00004 | 7.543052
[8 empty] | 1037 | 1127.86 | 563.92 | 2508.31616 | 152.6317 | 1608060 | 7.074879 | 7.412492 | 0.4176052 | 7.000489 | 7.544135
[8 empty] | 1038 | 1126.14 | 563.04 | 2504.40192 | 152.7908 | 1609079 | 7.081356 | 7.419411 | 0.417995 | 6.999552 | 7.543979
[8 empty] | 1039 | 1124.95 | 562.43 | 2501.68864 | 152.9248 | 1610044 | 7.086809 | 7.425237 | 0.4183232 | 7.000381 | 7.545592
[8 empty] | 1040 | 1123.93 | 561.97 | 2499.64256 | 153.0326 | 1610587 | 7.091195 | 7.429922 | 0.4185872 | 7.001423 | 7.547295
[8 empty] | 1041 | 1122.76 | 561.34 | 2496.84032 | 153.1219 | 1611445 | 7.094826 | 7.433802 | 0.4188058 | 6.999178 | 7.545355
[8 empty] | 1042 | 1121.08 | 560.58 | 2493.45984 | 153.3052 | 1612514 | 7.102278 | 7.441764 | 0.4192543 | 7.001201 | 7.548522
[8 empty] | 1043 | 1120.11 | 560.07 | 2491.19136 | 153.403 | 1613146 | 7.106253 | 7.446011 | 0.4194936 | 7.000967 | 7.548798
[8 empty] | 1044 | 1118.94 | 559.54 | 2488.83392 | 153.5167 | 1613962 | 7.110872 | 7.450946 | 0.4197716 | 7.001475 | 7.549958
[8 empty] | 1045 | 1117.35 | 558.61 | 2484.69728 | 153.6647 | 1614717 | 7.116883 | 7.457369 | 0.4201334 | 6.999116 | 7.548212
[8 empty] | 1046 | 1116.66 | 558.37 | 2483.62976 | 153.7435 | 1615576 | 7.120083 | 7.460787 | 0.420326 | 7.00105 | 7.550724
[8 empty] | 1047 | 1115.16 | 557.55 | 2479.9824 | 153.8901 | 1616527 | 7.126033 | 7.467145 | 0.4206842 | 6.999957 | 7.550336
[8 empty] | 1048 | 1114.11 | 557.04 | 2477.71392 | 153.9937 | 1617372 | 7.130237 | 7.471637 | 0.4209373 | 7.000047 | 7.550994
[8 empty] | 1049 | 1112.54 | 556.27 | 2474.28896 | 154.1515 | 1618308 | 7.136637 | 7.478476 | 0.4213226 | 7.000257 | 7.552073
[8 empty] | 1050 | 1111.63 | 555.82 | 2472.28736 | 154.2549 | 1618850 | 7.14083 | 7.482956 | 0.421575 | 7.001073 | 7.553513
[8 empty] | 1051 | 1110.83 | 555.38 | 2470.33024 | 154.3232 | 1619370 | 7.143599 | 7.485915 | 0.4217417 | 6.999809 | 7.55252
[8 empty] | 1052 | 1109.42 | 554.7 | 2467.3056 | 154.4616 | 1620258 | 7.149207 | 7.491909 | 0.4220794 | 6.999905 | 7.553374
[8 empty] | 1053 | 1107.71 | 553.8 | 2463.3024 | 154.6324 | 1621227 | 7.156127 | 7.499302 | 0.4224959 | 6.999239 | 7.553581
[8 empty] | 1054 | 1106.39 | 553.24 | 2460.81152 | 154.7752 | 1622070 | 7.161909 | 7.505482 | 0.422844 | 7.0011 | 7.556365
[8 empty] | 1055 | 1105.04 | 552.48 | 2457.43104 | 154.9022 | 1622883 | 7.167049 | 7.510976 | 0.4231536 | 6.99943 | 7.555253
[8 empty] | 1056 | 1104.07 | 552.05 | 2455.5184 | 155.0084 | 1623756 | 7.171347 | 7.515568 | 0.4234123 | 7.000628 | 7.557124
[8 empty] | 1057 | 1102.53 | 551.26 | 2452.00448 | 155.1617 | 1624720 | 7.177548 | 7.522196 | 0.4237857 | 7.000199 | 7.557495
[8 empty] | 1058 | 1101.46 | 550.65 | 2449.2912 | 155.2791 | 1625403 | 7.182295 | 7.527269 | 0.4240715 | 6.999796 | 7.557699
[8 empty] | 1059 | 1100.27 | 550.15 | 2447.0672 | 155.3866 | 1626085 | 7.186641 | 7.531914 | 0.4243332 | 7.000163 | 7.558681
[8 empty] | 1060 | 1099.07 | 549.49 | 2444.13152 | 155.5164 | 1627090 | 7.191886 | 7.53752 | 0.424649 | 6.99988 | 7.559084
[8 empty] | 1061 | 1097.81 | 548.9 | 2441.5072 | 155.6387 | 1627973 | 7.196827 | 7.542801 | 0.4249465 | 7.00001 | 7.559891
[8 empty] | 1062 | 1096.98 | 548.51 | 2439.77248 | 155.73 | 1628575 | 7.200514 | 7.546742 | 0.4251685 | 7.000744 | 7.561183
[8 empty] | 1063 | 1096.38 | 548.22 | 2438.48256 | 155.7988 | 1629051 | 7.203292 | 7.549711 | 0.4253358 | 7.001344 | 7.562207
[8 empty] | 1064 | 1095.04 | 547.53 | 2435.41344 | 155.927 | 1629977 | 7.208466 | 7.555242 | 0.4256474 | 7.000543 | 7.562042
[8 empty] | 1065 | 1093.24 | 546.62 | 2431.36576 | 156.1078 | 1631165 | 7.215762 | 7.56304 | 0.4260868 | 7.0002 | 7.562661
[8 empty] | 1066 | 1091.76 | 545.87 | 2428.02976 | 156.2646 | 1632053 | 7.222085 | 7.5698 | 0.4264676 | 7.000387 | 7.563722
[8 empty] | 1067 | 1090.44 | 545.22 | 2425.13856 | 156.3957 | 1632866 | 7.227371 | 7.575449 | 0.4267859 | 7.000237 | 7.564279
[8 empty] | 1068 | 1089.5 | 544.8 | 2423.2704 | 156.4948 | 1633558 | 7.231364 | 7.579719 | 0.4270264 | 7.001033 | 7.565683
[8 empty] | 1069 | 1088.06 | 543.97 | 2419.57856 | 156.6308 | 1634352 | 7.236844 | 7.585576 | 0.4273564 | 6.998854 | 7.564074
[8 empty] | 1070 | 1086.65 | 543.27 | 2416.46496 | 156.7827 | 1635204 | 7.242961 | 7.592116 | 0.4277249 | 6.999325 | 7.565418
[8 empty] | 1071 | 1085.76 | 542.87 | 2414.68576 | 156.8738 | 1635987 | 7.246629 | 7.596037 | 0.4279458 | 6.999856 | 7.566493
[8 empty] | 1072 | 1084.49 | 542.2 | 2411.7056 | 157.0188 | 1636800 | 7.252465 | 7.602276 | 0.4282973 | 7.000262 | 7.567729
[8 empty] | 1073 | 1083.32 | 541.68 | 2409.39264 | 157.1278 | 1637583 | 7.25685 | 7.606965 | 0.4285614 | 7.000347 | 7.568422
[8 empty] | 1074 | 1082.41 | 541.31 | 2407.74688 | 157.2381 | 1638276 | 7.261287 | 7.611708 | 0.4288286 | 7.002447 | 7.5713
[8 empty] | 1075 | 1081.02 | 540.52 | 2404.23296 | 157.3654 | 1639174 | 7.266405 | 7.61718 | 0.4291369 | 7.000164 | 7.569534
[8 empty] | 1076 | 1079.44 | 539.72 | 2400.67456 | 157.5458 | 1640041 | 7.273656 | 7.624932 | 0.4295737 | 7.001048 | 7.571485
[8 empty] | 1077 | 1078.58 | 539.31 | 2398.85088 | 157.6306 | 1640595 | 7.277062 | 7.628575 | 0.4297789 | 7.001016 | 7.571919
[8 empty] | 1078 | 1077.67 | 538.87 | 2396.89376 | 157.7218 | 1641298 | 7.280726 | 7.632492 | 0.4299995 | 7.000989 | 7.572394
[8 empty] | 1079 | 1076.2 | 538.12 | 2393.55776 | 157.8665 | 1642081 | 7.286536 | 7.638705 | 0.4303496 | 7.000259 | 7.572405
[8 empty] | 1080 | 1075.12 | 537.68 | 2391.60064 | 157.9996 | 1642758 | 7.291878 | 7.644417 | 0.4306714 | 7.002829 | 7.575922
[8 empty] | 1081 | 1073.95 | 536.98 | 2388.48704 | 158.1045 | 1643489 | 7.296088 | 7.648918 | 0.430925 | 7.000246 | 7.573709
[8 empty] | 1082 | 1072.57 | 536.29 | 2385.41792 | 158.2524 | 1644413 | 7.30202 | 7.655262 | 0.4312824 | 7.00046 | 7.57476
[8 empty] | 1083 | 1071.53 | 535.8 | 2383.2384 | 158.3582 | 1645496 | 7.306263 | 7.659798 | 0.4315379 | 7.000651 | 7.575554
[8 empty] | 1084 | 1070.28 | 535.14 | 2380.30272 | 158.5133 | 1646340 | 7.312479 | 7.666447 | 0.4319125 | 7.001683 | 7.577531
[8 empty] | 1085 | 1069.02 | 534.51 | 2377.50048 | 158.6225 | 1647093 | 7.316855 | 7.671126 | 0.4321761 | 7.000236 | 7.576573
[8 empty] | 1086 | 1067.91 | 533.92 | 2374.87616 | 158.7401 | 1647926 | 7.321566 | 7.676163 | 0.4324599 | 6.999827 | 7.576783
[8 empty] | 1087 | 1067.03 | 533.54 | 2373.18592 | 158.8452 | 1648458 | 7.325774 | 7.680664 | 0.4327135 | 7.001385 | 7.579054
[8 empty] | 1088 | 1065.76 | 532.83 | 2370.02784 | 158.9637 | 1649373 | 7.330518 | 7.685738 | 0.4329993 | 6.999438 | 7.577607
[8 empty] | 1089 | 1064.48 | 532.27 | 2367.53696 | 159.1246 | 1650257 | 7.336957 | 7.692624 | 0.4333872 | 7.002089 | 7.581373
[8 empty] | 1090 | 1063.34 | 531.61 | 2364.60128 | 159.2158 | 1650909 | 7.340605 | 7.696525 | 0.4336071 | 6.999077 | 7.578621
[8 empty] | 1091 | 1062.15 | 531.11 | 2362.37728 | 159.3519 | 1651861 | 7.346048 | 7.702347 | 0.433935 | 7.000955 | 7.581414
[8 empty] | 1092 | 1060.61 | 530.29 | 2358.72992 | 159.5063 | 1652783 | 7.35222 | 7.708948 | 0.4343069 | 6.999741 | 7.580961
[8 empty] | 1093 | 1059.67 | 529.86 | 2356.81728 | 159.6137 | 1653465 | 7.356511 | 7.713538 | 0.4345655 | 7.00074 | 7.582644
[8 empty] | 1094 | 1058.67 | 529.36 | 2354.59328 | 159.7184 | 1654069 | 7.360694 | 7.718012 | 0.4348176 | 7.00064 | 7.583121
[8 empty] | 1095 | 1057.34 | 528.67 | 2351.52416 | 159.8564 | 1654912 | 7.366205 | 7.723907 | 0.4351497 | 7.000087 | 7.583294
[8 empty] | 1096 | 1056.12 | 528.03 | 2348.67744 | 159.9928 | 1655835 | 7.37165 | 7.729731 | 0.4354778 | 7.000084 | 7.584055
[8 empty] | 1097 | 1054.81 | 527.37 | 2345.74176 | 160.1389 | 1656596 | 7.37748 | 7.735967 | 0.4358291 | 7.000405 | 7.585223
[8 empty] | 1098 | 1053.76 | 526.86 | 2343.47328 | 160.2367 | 1657187 | 7.381381 | 7.740141 | 0.4360643 | 6.999708 | 7.585015
[8 empty] | 1099 | 1053.09 | 526.55 | 2342.0944 | 160.321 | 1657771 | 7.384743 | 7.743737 | 0.4362669 | 7.000823 | 7.586698
[8 empty] | 1100 | 1051.79 | 525.91 | 2339.24768 | 160.4549 | 1658711 | 7.390082 | 7.749448 | 0.4365886 | 7.000625 | 7.587235
[8 empty] | 1101 | 1050.25 | 525.13 | 2335.77824 | 160.6178 | 1659789 | 7.396574 | 7.756393 | 0.4369799 | 7.000349 | 7.587852
[8 empty] | 1102 | 1049.16 | 524.52 | 2333.06496 | 160.73 | 1660481 | 7.401044 | 7.761174 | 0.4372493 | 6.999177 | 7.587213
[8 empty] | 1103 | 1048.09 | 524.1 | 2331.1968 | 160.8503 | 1661349 | 7.405834 | 7.7663 | 0.437538 | 7.001036 | 7.589905
[8 empty] | 1104 | 1046.73 | 523.36 | 2327.90528 | 160.9995 | 1662277 | 7.411774 | 7.772654 | 0.437896 | 7.000403 | 7.59006
[8 empty] | 1105 | 1045.77 | 522.92 | 2325.94816 | 161.11 | 1662879 | 7.416171 | 7.777359 | 0.4381611 | 7.001371 | 7.591733
[8 empty] | 1106 | 1044.62 | 522.26 | 2323.01248 | 161.2143 | 1663662 | 7.420321 | 7.781798 | 0.4384112 | 6.999 | 7.58975
[8 empty] | 1107 | 1043.36 | 521.71 | 2320.56608 | 161.3607 | 1664786 | 7.426143 | 7.788028 | 0.4387621 | 7.000703 | 7.592425
[8 empty] | 1108 | 1041.88 | 520.96 | 2317.23008 | 161.5443 | 1665699 | 7.433441 | 7.795836 | 0.4392021 | 7.002017 | 7.594887
[8 empty] | 1109 | 1040.81 | 520.35 | 2314.5168 | 161.6426 | 1666371 | 7.437347 | 7.800016 | 0.4394375 | 6.999909 | 7.593157
[8 empty] | 1110 | 1039.66 | 519.79 | 2312.02592 | 161.7686 | 1667094 | 7.442353 | 7.805371 | 0.4397392 | 7.000181 | 7.594166
[8 empty] | 1111 | 1038.48 | 519.21 | 2309.44608 | 161.8915 | 1667747 | 7.447233 | 7.810593 | 0.4400334 | 6.999981 | 7.594646
[8 empty] | 1112 | 1037.17 | 518.58 | 2306.64384 | 162.0258 | 1668500 | 7.452564 | 7.816298 | 0.4403548 | 6.999803 | 7.595214
[8 empty] | 1113 | 1036.33 | 518.14 | 2304.68672 | 162.1184 | 1669192 | 7.456239 | 7.82023 | 0.4405763 | 6.999598 | 7.595517
[8 empty] | 1114 | 1035.24 | 517.63 | 2302.41824 | 162.2397 | 1670037 | 7.461051 | 7.825379 | 0.4408664 | 7.000217 | 7.596878
[8 empty] | 1115 | 1033.75 | 516.84 | 2298.90432 | 162.4239 | 1670821 | 7.468355 | 7.833196 | 0.4413068 | 7.000932 | 7.598701
[8 empty] | 1116 | 1032.92 | 516.47 | 2297.25856 | 162.5008 | 1671320 | 7.471404 | 7.836458 | 0.4414906 | 7.00068 | 7.598865
[8 empty] | 1117 | 1032.13 | 515.97 | 2295.03456 | 162.5781 | 1671894 | 7.474467 | 7.839737 | 0.4416753 | 6.998685 | 7.597139
[8 empty] | 1118 | 1031.37 | 515.69 | 2293.78912 | 162.6777 | 1672312 | 7.478413 | 7.84396 | 0.4419132 | 7.00105 | 7.600274
[8 empty] | 1119 | 1030.03 | 515.01 | 2290.76448 | 162.805 | 1673481 | 7.483456 | 7.849356 | 0.4422172 | 6.999692 | 7.599525
[8 empty] | 1120 | 1028.22 | 514.07 | 2286.58336 | 163.0111 | 1674858 | 7.491615 | 7.858089 | 0.4427092 | 6.999655 | 7.600661
[8 empty] | 1121 | 1027.01 | 513.51 | 2284.09248 | 163.1418 | 1675642 | 7.496787 | 7.863624 | 0.4430211 | 7.00011 | 7.601901
[8 empty] | 1122 | 1026.01 | 513.07 | 2282.13536 | 163.2654 | 1676477 | 7.501677 | 7.868857 | 0.4433159 | 7.001754 | 7.604393
[8 empty] | 1123 | 1024.55 | 512.29 | 2278.66592 | 163.4165 | 1677110 | 7.507652 | 7.875252 | 0.4436762 | 7.000447 | 7.603838
[8 empty] | 1124 | 1023.82 | 511.94 | 2277.10912 | 163.5026 | 1677820 | 7.511055 | 7.878895 | 0.4438814 | 7.000986 | 7.604916
[8 empty] | 1125 | 1022.63 | 511.36 | 2274.52928 | 163.6336 | 1678591 | 7.516232 | 7.884436 | 0.4441936 | 7.001148 | 7.605843
[8 empty] | 1126 | 1021.63 | 510.8 | 2272.0384 | 163.747 | 1679404 | 7.520712 | 7.889232 | 0.4444637 | 7.000487 | 7.605774
[8 empty] | 1127 | 1020.01 | 509.97 | 2268.34656 | 163.9209 | 1680358 | 7.527579 | 7.896582 | 0.4448779 | 6.999848 | 7.606078
[8 empty] | 1128 | 1018.78 | 509.34 | 2265.54432 | 164.055 | 1681241 | 7.532872 | 7.902248 | 0.4451971 | 6.99948 | 7.606447
[8 empty] | 1129 | 1017.85 | 508.97 | 2263.89856 | 164.171 | 1682003 | 7.537449 | 7.907148 | 0.4454731 | 7.001558 | 7.609372
[8 empty] | 1130 | 1016.78 | 508.42 | 2261.45216 | 164.2836 | 1682776 | 7.541891 | 7.911902 | 0.445741 | 7.000943 | 7.609352
[8 empty] | 1131 | 1015.94 | 507.97 | 2259.45056 | 164.375 | 1683499 | 7.545495 | 7.915761 | 0.4459584 | 7.000388 | 7.609275
[8 empty] | 1132 | 1014.95 | 507.49 | 2257.31552 | 164.4874 | 1684214 | 7.549926 | 7.920504 | 0.4462256 | 7.000709 | 7.610271
[8 empty] | 1133 | 1013.46 | 506.72 | 2253.89056 | 164.6528 | 1685109 | 7.556444 | 7.927482 | 0.4466187 | 7.00029 | 7.610768
[8 empty] | 1134 | 1011.94 | 505.96 | 2250.51008 | 164.8178 | 1685983 | 7.562943 | 7.93444 | 0.4470107 | 6.999965 | 7.611367
[8 empty] | 1135 | 1011.14 | 505.58 | 2248.81984 | 164.9127 | 1686827 | 7.56668 | 7.938441 | 0.4472361 | 7.000561 | 7.612563
[8 empty] | 1136 | 1009.93 | 504.96 | 2246.06208 | 165.0546 | 1687429 | 7.572265 | 7.94442 | 0.447573 | 7.000725 | 7.613562
[8 empty] | 1137 | 1009.13 | 504.6 | 2244.4608 | 165.1344 | 1688026 | 7.575405 | 7.947782 | 0.4477624 | 7.000655 | 7.613947
[8 empty] | 1138 | 1007.81 | 503.9 | 2241.3472 | 165.2837 | 1688895 | 7.581278 | 7.95407 | 0.4481166 | 7.000145 | 7.614256
[8 empty] | 1139 | 1006.45 | 503.23 | 2238.36704 | 165.44 | 1689587 | 7.587423 | 7.960651 | 0.4484874 | 7.000468 | 7.615513
[8 empty] | 1140 | 1005.83 | 502.92 | 2236.98816 | 165.5046 | 1690247 | 7.589963 | 7.96337 | 0.4486405 | 7.000137 | 7.615527
[8 empty] | 1141 | 1004.5 | 502.27 | 2234.09696 | 165.6595 | 1691057 | 7.596049 | 7.969887 | 0.4490077 | 7.000631 | 7.616963
[8 empty] | 1142 | 1003.28 | 501.64 | 2231.29472 | 165.8066 | 1691840 | 7.601827 | 7.976074 | 0.4493563 | 7.000911 | 7.618121
[8 empty] | 1143 | 1002.42 | 501.26 | 2229.60448 | 165.8938 | 1692562 | 7.605251 | 7.97974 | 0.4495628 | 7.000979 | 7.618702
[8 empty] | 1144 | 1001.4 | 500.67 | 2226.98016 | 166.0078 | 1693225 | 7.609726 | 7.984532 | 0.4498328 | 6.999757 | 7.618035
[8 empty] | 1145 | 1000.22 | 500.1 | 2224.4448 | 166.1397 | 1694038 | 7.614902 | 7.990075 | 0.4501451 | 6.999908 | 7.618966
[8 empty] | 1146 | 998.94 | 499.5 | 2221.776 | 166.2943 | 1694921 | 7.620966 | 7.996569 | 0.4505109 | 7.001025 | 7.621082
[8 empty] | 1147 | 997.7 | 498.87 | 2218.97376 | 166.436 | 1695924 | 7.626522 | 8.002519 | 0.4508461 | 7.000915 | 7.621788
[8 empty] | 1148 | 996.36 | 498.14 | 2215.72672 | 166.5852 | 1696807 | 7.632369 | 8.008781 | 0.4511989 | 6.999848 | 7.621498
[8 empty] | 1149 | 995.53 | 497.8 | 2214.2144 | 166.6875 | 1697419 | 7.636377 | 8.013073 | 0.4514407 | 7.001365 | 7.623746
[8 empty] | 1150 | 994.31 | 497.15 | 2211.3232 | 166.8188 | 1698172 | 7.64152 | 8.018581 | 0.451751 | 7.000299 | 7.623352
[8 empty] | 1151 | 993.07 | 496.54 | 2208.60992 | 166.9604 | 1698925 | 7.647063 | 8.024518 | 0.4520855 | 7.000416 | 7.624308
[8 empty] | 1152 | 992 | 495.95 | 2205.9856 | 167.0804 | 1699738 | 7.65176 | 8.029548 | 0.4523689 | 6.999475 | 7.623985
[8 empty] | 1153 | 990.68 | 495.31 | 2203.13888 | 167.2301 | 1700581 | 7.657616 | 8.035821 | 0.4527223 | 6.999643 | 7.625044
[8 empty] | 1154 | 989.76 | 494.9 | 2201.3152 | 167.3407 | 1701335 | 7.661941 | 8.040453 | 0.4529833 | 7.000647 | 7.626786
[8 empty] | 1155 | 988.68 | 494.35 | 2198.8688 | 167.4692 | 1702028 | 7.666964 | 8.045834 | 0.4532864 | 7.000763 | 7.627667
[8 empty] | 1156 | 987.58 | 493.79 | 2196.37792 | 167.5908 | 1702721 | 7.671716 | 8.050924 | 0.4535732 | 7.000304 | 7.62788
[8 empty] | 1157 | 986.35 | 493.13 | 2193.44224 | 167.7295 | 1703473 | 7.677135 | 8.056728 | 0.4539002 | 6.999466 | 7.627782
[8 empty] | 1158 | 985.46 | 492.72 | 2191.61856 | 167.8383 | 1704226 | 7.681383 | 8.061279 | 0.4541566 | 7.000329 | 7.629362
[8 empty] | 1159 | 984.14 | 492.07 | 2188.72736 | 167.9862 | 1705069 | 7.687157 | 8.067464 | 0.454505 | 7.000175 | 7.630064
[8 empty] | 1160 | 983.34 | 491.71 | 2187.12608 | 168.0872 | 1705762 | 7.691098 | 8.071686 | 0.4547429 | 7.001256 | 7.631837
[8 empty] | 1161 | 982 | 490.97 | 2183.83456 | 168.2317 | 1706551 | 7.696735 | 8.077725 | 0.4550831 | 6.999588 | 7.630871
[8 empty] | 1162 | 980.72 | 490.37 | 2181.16576 | 168.383 | 1707490 | 7.702634 | 8.084045 | 0.4554391 | 7.000318 | 7.63256
[8 empty] | 1163 | 979.8 | 489.9 | 2179.0752 | 168.4931 | 1708122 | 7.706926 | 8.088642 | 0.4556982 | 7.000365 | 7.633261
[8 empty] | 1164 | 978.7 | 489.32 | 2176.49536 | 168.6181 | 1708964 | 7.711797 | 8.093861 | 0.4559922 | 6.999745 | 7.633323
[8 empty] | 1165 | 977.19 | 488.5 | 2172.848 | 168.7761 | 1709685 | 7.717951 | 8.100454 | 0.4563636 | 6.997702 | 7.632029
[8 empty] | 1166 | 976.83 | 488.43 | 2172.53664 | 168.8361 | 1710433 | 7.720287 | 8.102957 | 0.4565046 | 7.00038 | 7.635305
[8 empty] | 1167 | 975.4 | 487.74 | 2169.46752 | 169.0277 | 1711240 | 7.727744 | 8.110947 | 0.4569548 | 7.002239 | 7.638468
[8 empty] | 1168 | 974.58 | 487.29 | 2167.46592 | 169.1008 | 1711787 | 7.730589 | 8.113995 | 0.4571265 | 7.000261 | 7.636743
[8 empty] | 1169 | 973.57 | 486.78 | 2165.19744 | 169.2236 | 1712413 | 7.735365 | 8.119113 | 0.4574148 | 7.000463 | 7.637691
[8 empty] | 1170 | 972.37 | 486.19 | 2162.57312 | 169.3606 | 1713197 | 7.740692 | 8.124821 | 0.4577364 | 7.000374 | 7.638408
[8 empty] | 1171 | 971.1 | 485.6 | 2159.9488 | 169.5193 | 1714111 | 7.74686 | 8.13143 | 0.4581087 | 7.001604 | 7.640693
[8 empty] | 1172 | 970.13 | 485.11 | 2157.76928 | 169.6287 | 1714804 | 7.751111 | 8.135985 | 0.4583653 | 7.001243 | 7.640949
[8 empty] | 1173 | 968.76 | 484.38 | 2154.52224 | 169.7835 | 1715827 | 7.757123 | 8.142427 | 0.4587283 | 7.000188 | 7.640719
[8 empty] | 1174 | 967.58 | 483.95 | 2152.6096 | 170.0096 | 1716590 | 7.765899 | 8.151832 | 0.4592582 | 7.007828 | 7.650407
[8 empty] | 1175 | 966.92 | 483.44 | 2150.34112 | 169.9937 | 1717192 | 7.765282 | 8.151171 | 0.4592209 | 6.999469 | 7.641187
[8 empty] | 1176 | 965.78 | 482.86 | 2147.76128 | 170.1497 | 1718075 | 7.771334 | 8.157657 | 0.4595863 | 7.000622 | 7.643376
[8 empty] | 1177 | 964.51 | 482.2 | 2144.8256 | 170.2911 | 1718788 | 7.776818 | 8.163534 | 0.4599174 | 6.999707 | 7.643221
[8 empty] | 1178 | 963.5 | 481.73 | 2142.73504 | 170.4025 | 1719631 | 7.781136 | 8.168162 | 0.4601781 | 6.999702 | 7.643881
[8 empty] | 1179 | 962.13 | 480.99 | 2139.44352 | 170.5685 | 1720263 | 7.787569 | 8.175056 | 0.4605665 | 6.999103 | 7.64422
[8 empty] | 1180 | 961.41 | 480.72 | 2138.24256 | 170.6527 | 1721174 | 7.79083 | 8.178552 | 0.4607635 | 7.000326 | 7.64606
[8 empty] | 1181 | 959.66 | 479.76 | 2133.97248 | 170.8571 | 1722056 | 7.798745 | 8.187034 | 0.4612414 | 6.998842 | 7.645663
[8 empty] | 1182 | 959.85 | 480.04 | 2135.21792 | 170.8528 | 1722416 | 7.798578 | 8.186856 | 0.4612313 | 7.002664 | 7.649812
[8 empty] | 1183 | 958.41 | 479.19 | 2131.43712 | 171.0084 | 1723295 | 7.8046 | 8.193311 | 0.461595 | 6.999778 | 7.647592
[8 empty] | 1184 | 956.8 | 478.34 | 2127.65632 | 171.2032 | 1724408 | 7.812135 | 8.201387 | 0.46205 | 6.999266 | 7.648202
[8 empty] | 1185 | 956 | 477.99 | 2126.09952 | 171.3102 | 1725122 | 7.816272 | 8.205822 | 0.4622998 | 7.000685 | 7.650397
[8 empty] | 1186 | 955.21 | 477.61 | 2124.40928 | 171.4007 | 1725681 | 7.81977 | 8.209572 | 0.4625111 | 7.000652 | 7.650905
[8 empty] | 1187 | 953.89 | 477 | 2121.696 | 171.5558 | 1726491 | 7.825763 | 8.215996 | 0.462873 | 7.001189 | 7.652425
[8 empty] | 1188 | 952.74 | 476.32 | 2118.67136 | 171.6866 | 1727285 | 7.830815 | 8.221412 | 0.4631781 | 6.999198 | 7.651036
[8 empty] | 1189 | 951.71 | 475.86 | 2116.62528 | 171.8176 | 1727999 | 7.835873 | 8.226834 | 0.4634836 | 7.00044 | 7.653184
[8 empty] | 1190 | 950.64 | 475.33 | 2114.26784 | 171.9499 | 1728893 | 7.840979 | 8.232308 | 0.463792 | 7.000724 | 7.654293
[8 empty] | 1191 | 949.57 | 474.82 | 2111.99936 | 172.0777 | 1729586 | 7.84591 | 8.237594 | 0.4640898 | 7.001017 | 7.655385
[8 empty] | 1192 | 948.8 | 474.43 | 2110.26464 | 172.1713 | 1730193 | 7.84952 | 8.241464 | 0.4643078 | 7.000983 | 7.655913
[8 empty] | 1193 | 947.64 | 473.85 | 2107.6848 | 172.3036 | 1731081 | 7.854621 | 8.246932 | 0.4646159 | 7.0005 | 7.656185
[8 empty] | 1194 | 946.39 | 473.19 | 2104.74912 | 172.4592 | 1731994 | 7.860617 | 8.253362 | 0.4649781 | 7.000245 | 7.656848
[8 empty] | 1195 | 945.1 | 472.57 | 2101.99136 | 172.6142 | 1732747 | 7.866588 | 8.259764 | 0.4653388 | 7.00053 | 7.658099
[8 empty] | 1196 | 944 | 472.01 | 2099.50048 | 172.7482 | 1733590 | 7.871748 | 8.265296 | 0.4656505 | 7.000409 | 7.65878
[8 empty] | 1197 | 942.91 | 471.45 | 2097.0096 | 172.8869 | 1734472 | 7.877086 | 8.27102 | 0.465973 | 7.000564 | 7.659791
[8 empty] | 1198 | 941.96 | 470.98 | 2094.91904 | 173.0152 | 1735154 | 7.882023 | 8.276313 | 0.4662712 | 7.00141 | 7.661497
[8 empty] | 1199 | 940.59 | 470.23 | 2091.58304 | 173.1641 | 1735767 | 7.88775 | 8.282454 | 0.4666171 | 6.999338 | 7.660135
[8 empty] | 1200 | 939.8 | 469.9 | 2090.1152 | 173.2591 | 1736459 | 7.891402 | 8.286371 | 0.4668378 | 7.000219 | 7.661676
[8 empty] | 1201 | 938.84 | 469.4 | 2087.8912 | 173.3739 | 1737302 | 7.895814 | 8.291102 | 0.4671043 | 6.999768 | 7.661881
[8 empty] | 1202 | 937.67 | 468.78 | 2085.13344 | 173.5254 | 1738225 | 7.901635 | 8.297344 | 0.467456 | 6.999754 | 7.662789
[8 empty] | 1203 | 936.62 | 468.34 | 2083.17632 | 173.6549 | 1738907 | 7.906608 | 8.302677 | 0.4677565 | 7.001075 | 7.665026
[8 empty] | 1204 | 935.7 | 467.89 | 2081.17472 | 173.7679 | 1739570 | 7.910946 | 8.30733 | 0.4680186 | 7.001234 | 7.66589
[8 empty] | 1205 | 934.74 | 467.35 | 2078.7728 | 173.8792 | 1740172 | 7.915218 | 8.311911 | 0.4682767 | 6.999934 | 7.665146
[8 empty] | 1206 | 933.97 | 467.02 | 2077.30496 | 173.9773 | 1740900 | 7.918982 | 8.315947 | 0.4685041 | 7.000967 | 7.666878
[8 empty] | 1207 | 932.6 | 466.27 | 2073.96896 | 174.1459 | 1741809 | 7.925448 | 8.322882 | 0.4688948 | 6.999989 | 7.666838
[8 empty] | 1208 | 931.34 | 465.66 | 2071.25568 | 174.2926 | 1742592 | 7.931071 | 8.328914 | 0.4692346 | 6.999761 | 7.667487
[8 empty] | 1209 | 930.25 | 465.12 | 2068.85376 | 174.4319 | 1743556 | 7.936409 | 8.334639 | 0.4695571 | 7.000123 | 7.668737
[8 empty] | 1210 | 929.11 | 464.56 | 2066.36288 | 174.5787 | 1744500 | 7.942032 | 8.34067 | 0.4698969 | 7.000629 | 7.670192
[8 empty] | 1211 | 928.01 | 463.99 | 2063.82752 | 174.7094 | 1745343 | 7.947036 | 8.346037 | 0.4701993 | 6.999992 | 7.670297
[8 empty] | 1212 | 926.81 | 463.43 | 2061.33664 | 174.8658 | 1746146 | 7.953021 | 8.352457 | 0.470561 | 7.001058 | 7.672427
[8 empty] | 1213 | 926.11 | 463.08 | 2059.77984 | 174.9605 | 1746779 | 7.956644 | 8.356344 | 0.4707799 | 7.001533 | 7.67353
[8 empty] | 1214 | 925.29 | 462.65 | 2057.8672 | 175.0453 | 1747284 | 7.959887 | 8.359823 | 0.4709759 | 7.00019 | 7.67258
[8 empty] | 1215 | 924.02 | 462.02 | 2055.06496 | 175.2054 | 1748255 | 7.966008 | 8.366389 | 0.4713459 | 7.000392 | 7.673788
[8 empty] | 1216 | 922.79 | 461.44 | 2052.48512 | 175.3813 | 1749150 | 7.97273 | 8.3736 | 0.4717521 | 7.002299 | 7.676963
[8 empty] | 1217 | 921.97 | 461.02 | 2050.61696 | 175.4783 | 1749491 | 7.976436 | 8.377575 | 0.471976 | 7.001824 | 7.677041
[8 empty] | 1218 | 921.23 | 460.61 | 2048.79328 | 175.5491 | 1750128 | 7.979139 | 8.380476 | 0.4721395 | 6.999901 | 7.67537
[8 empty] | 1219 | 919.87 | 459.93 | 2045.76864 | 175.7181 | 1751293 | 7.985591 | 8.387397 | 0.4725294 | 6.999835 | 7.676342
[8 empty] | 1220 | 918.62 | 459.42 | 2043.50016 | 175.8976 | 1752164 | 7.99244 | 8.394745 | 0.4729434 | 7.00298 | 7.680902
[8 empty] | 1221 | 917.86 | 458.97 | 2041.49856 | 175.9767 | 1752782 | 7.995457 | 8.397982 | 0.4731258 | 7.000927 | 7.67914
[8 empty] | 1222 | 916.94 | 458.53 | 2039.54144 | 176.1006 | 1753583 | 8.000182 | 8.403051 | 0.4734113 | 7.001743 | 7.680803
[8 empty] | 1223 | 915.66 | 457.84 | 2036.47232 | 176.2583 | 1754443 | 8.006192 | 8.4095 | 0.4737747 | 7.000782 | 7.680728
[8 empty] | 1224 | 914.3 | 457.13 | 2033.31424 | 176.425 | 1755266 | 8.012543 | 8.416315 | 0.4741586 | 7.000045 | 7.680953
[8 empty] | 1225 | 913.32 | 456.65 | 2031.1792 | 176.5458 | 1755898 | 8.017143 | 8.421251 | 0.4744367 | 7.000027 | 7.681685
[8 empty] | 1226 | 912.33 | 456.15 | 2028.9552 | 176.6782 | 1756561 | 8.022183 | 8.426659 | 0.4747413 | 7.000398 | 7.682916
[8 empty] | 1227 | 911.55 | 455.84 | 2027.57632 | 176.7778 | 1757283 | 8.025973 | 8.430726 | 0.4749705 | 7.001687 | 7.68495
[8 empty] | 1228 | 910.29 | 455.19 | 2024.68512 | 176.9292 | 1758186 | 8.031733 | 8.436906 | 0.4753187 | 7.000888 | 7.685017
[8 empty] | 1229 | 909.28 | 454.75 | 2022.728 | 177.0704 | 1758859 | 8.037101 | 8.442668 | 0.4756432 | 7.002689 | 7.687874
[8 empty] | 1230 | 908.41 | 454.18 | 2020.19264 | 177.161 | 1759592 | 8.040545 | 8.446363 | 0.4758515 | 6.999407 | 7.684836
[8 empty] | 1231 | 907.02 | 453.49 | 2017.12352 | 177.3441 | 1760687 | 8.047502 | 8.453829 | 0.4762721 | 6.999873 | 7.686492
[8 empty] | 1232 | 905.94 | 452.97 | 2014.81056 | 177.4847 | 1761530 | 8.052842 | 8.45956 | 0.4765949 | 7.000371 | 7.687917
[8 empty] | 1233 | 905.09 | 452.56 | 2012.98688 | 177.5997 | 1762212 | 8.057207 | 8.464245 | 0.4768589 | 7.001007 | 7.689336
[8 empty] | 1234 | 903.9 | 451.94 | 2010.22912 | 177.7425 | 1762995 | 8.062626 | 8.470061 | 0.4771866 | 7.00007 | 7.689201
[8 empty] | 1235 | 903.08 | 451.54 | 2008.44992 | 177.8477 | 1763688 | 8.066617 | 8.474344 | 0.4774279 | 7.00025 | 7.690058
[8 empty] | 1236 | 901.92 | 450.95 | 2005.8256 | 177.9903 | 1764428 | 8.072024 | 8.480148 | 0.4777548 | 6.999742 | 7.690394
[8 empty] | 1237 | 900.88 | 450.48 | 2003.73504 | 178.1307 | 1765350 | 8.077346 | 8.485861 | 0.4780767 | 7.000952 | 7.692605
[8 empty] | 1238 | 899.83 | 449.9 | 2001.1552 | 178.2741 | 1766043 | 8.082779 | 8.491693 | 0.4784052 | 7.000623 | 7.693145
[8 empty] | 1239 | 899.11 | 449.47 | 1999.24256 | 178.3373 | 1766572 | 8.085173 | 8.494262 | 0.47855 | 6.997759 | 7.690395
[8 empty] | 1240 | 898.29 | 449.11 | 1997.64128 | 178.4572 | 1767197 | 8.089713 | 8.499136 | 0.4788245 | 6.999414 | 7.692968
[8 empty] | 1241 | 897.34 | 448.59 | 1995.32832 | 178.5718 | 1767979 | 8.094051 | 8.503792 | 0.4790869 | 6.998246 | 7.692407
[8 empty] | 1242 | 896.17 | 448.12 | 1993.23776 | 178.7442 | 1768844 | 8.100575 | 8.510795 | 0.4794814 | 7.001349 | 7.696904
[8 empty] | 1243 | 894.9 | 447.41 | 1990.07968 | 178.8983 | 1769686 | 8.106403 | 8.517051 | 0.4798339 | 6.99958 | 7.695932
[8 empty] | 1244 | 894.01 | 447.02 | 1988.34496 | 179.0201 | 1770439 | 8.111007 | 8.521995 | 0.4801124 | 7.00085 | 7.698097
[8 empty] | 1245 | 892.83 | 446.42 | 1985.67616 | 179.1645 | 1771132 | 8.116464 | 8.527853 | 0.4804424 | 7.000188 | 7.698282
[8 empty] | 1246 | 891.75 | 445.85 | 1983.1408 | 179.2985 | 1772005 | 8.121525 | 8.533287 | 0.4807486 | 6.999354 | 7.698213
[8 empty] | 1247 | 890.58 | 445.27 | 1980.56096 | 179.4572 | 1773118 | 8.127517 | 8.53972 | 0.481111 | 6.999844 | 7.699757
[8 empty] | 1248 | 889.39 | 444.67 | 1977.89216 | 179.6279 | 1773921 | 8.133959 | 8.546637 | 0.4815007 | 7.000732 | 7.701815
[8 empty] | 1249 | 888.72 | 444.36 | 1976.51328 | 179.7044 | 1774515 | 8.136845 | 8.549736 | 0.4816752 | 7.000477 | 7.702021
[8 empty] | 1250 | 887.74 | 443.93 | 1974.60064 | 179.8442 | 1775177 | 8.142118 | 8.555397 | 0.4819942 | 7.002155 | 7.704754
[8 empty] | 1251 | 886.96 | 443.48 | 1972.59904 | 179.9298 | 1775787 | 8.145345 | 8.558862 | 0.4821894 | 7.000231 | 7.703182
[8 empty] | 1252 | 886.13 | 443.07 | 1970.77536 | 180.0341 | 1776464 | 8.149276 | 8.563083 | 0.4824272 | 7.000063 | 7.703659
[8 empty] | 1253 | 884.93 | 442.48 | 1968.15104 | 180.1969 | 1777221 | 8.155409 | 8.569669 | 0.4827982 | 7.000577 | 7.705261
[8 empty] | 1254 | 884.03 | 442.04 | 1966.19392 | 180.3323 | 1778000 | 8.160508 | 8.575144 | 0.4831067 | 7.001796 | 7.707466
[8 empty] | 1255 | 882.65 | 441.32 | 1962.99136 | 180.4893 | 1778753 | 8.166418 | 8.58149 | 0.4834642 | 6.999872 | 7.706349
[8 empty] | 1256 | 881.85 | 440.94 | 1961.30112 | 180.596 | 1779566 | 8.170432 | 8.585802 | 0.4837071 | 7.000288 | 7.707488
[8 empty] | 1257 | 880.52 | 440.24 | 1958.18752 | 180.7712 | 1780530 | 8.177022 | 8.592878 | 0.4841058 | 6.99975 | 7.708015
[8 empty] | 1258 | 879.34 | 439.67 | 1955.65216 | 180.9247 | 1781513 | 8.182792 | 8.599076 | 0.484455 | 6.999951 | 7.709218
[8 empty] | 1259 | 878.69 | 439.33 | 1954.13984 | 181.0577 | 1782075 | 8.18779 | 8.604443 | 0.4847574 | 7.002567 | 7.712951
[8 empty] | 1260 | 877.66 | 438.83 | 1951.91584 | 181.1557 | 1782767 | 8.191471 | 8.608397 | 0.4849801 | 7.000512 | 7.711315
[8 empty] | 1261 | 876.55 | 438.33 | 1949.69184 | 181.3103 | 1783660 | 8.197276 | 8.614632 | 0.4853314 | 7.001865 | 7.713796
[8 empty] | 1262 | 875.49 | 437.83 | 1947.46784 | 181.4523 | 1784253 | 8.202606 | 8.620356 | 0.4856539 | 7.002446 | 7.715347
[8 empty] | 1263 | 874.84 | 437.39 | 1945.51072 | 181.5169 | 1784810 | 8.20503 | 8.62296 | 0.4858005 | 6.999305 | 7.712302
[8 empty] | 1264 | 873.95 | 437.03 | 1943.90944 | 181.6414 | 1785593 | 8.2097 | 8.627976 | 0.4860831 | 7.001053 | 7.715029
[8 empty] | 1265 | 872.62 | 436.28 | 1940.57344 | 181.8299 | 1786301 | 8.216767 | 8.635567 | 0.4865108 | 7.000402 | 7.715523
[8 empty] | 1266 | 871.91 | 435.95 | 1939.1056 | 181.913 | 1787033 | 8.219881 | 8.638913 | 0.4866993 | 7.000117 | 7.715744
[8 empty] | 1267 | 870.83 | 435.41 | 1936.70368 | 182.0554 | 1787916 | 8.225216 | 8.644644 | 0.4870222 | 7.000029 | 7.716564
[8 empty] | 1268 | 869.57 | 434.79 | 1933.94592 | 182.2315 | 1788639 | 8.231811 | 8.651728 | 0.4874213 | 7.000672 | 7.718409
[8 empty] | 1269 | 868.53 | 434.24 | 1931.49952 | 182.3706 | 1789542 | 8.237017 | 8.657321 | 0.4877364 | 7.000197 | 7.718783
[8 empty] | 1270 | 867.35 | 433.58 | 1928.56384 | 182.5139 | 1790405 | 8.242378 | 8.663081 | 0.4880609 | 6.998187 | 7.717493
[8 empty] | 1271 | 866.38 | 433.15 | 1926.6512 | 182.6553 | 1791086 | 8.247666 | 8.668762 | 0.488381 | 6.999762 | 7.720144
[8 empty] | 1272 | 865.33 | 432.68 | 1924.56064 | 182.7935 | 1791778 | 8.252833 | 8.674312 | 0.4886937 | 7.000489 | 7.721841
[8 empty] | 1273 | 864.94 | 432.51 | 1923.80448 | 182.8704 | 1792290 | 8.255706 | 8.6774 | 0.4888676 | 7.002371 | 7.724416
[8 empty] | 1274 | 863.9 | 431.96 | 1921.35808 | 182.9897 | 1793044 | 8.260163 | 8.682189 | 0.4891374 | 7.00065 | 7.72329
[8 empty] | 1275 | 862.54 | 431.27 | 1918.28896 | 183.1655 | 1794100 | 8.266728 | 8.689242 | 0.4895348 | 7.000047 | 7.723766
[8 empty] | 1276 | 861.55 | 430.75 | 1915.976 | 183.3034 | 1794903 | 8.271875 | 8.694773 | 0.4898463 | 6.999905 | 7.724505
[8 empty] | 1277 | 860.67 | 430.33 | 1914.10784 | 183.4272 | 1795646 | 8.276494 | 8.699736 | 0.490126 | 7.000529 | 7.725999
[8 empty] | 1278 | 859.47 | 429.72 | 1911.39456 | 183.5847 | 1796308 | 8.282368 | 8.706048 | 0.4904816 | 7.00008 | 7.726528
[8 empty] | 1279 | 859.16 | 429.55 | 1910.6384 | 183.6357 | 1796706 | 8.284269 | 8.708091 | 0.4905967 | 7.00038 | 7.727191
[8 empty] | 1280 | 858.05 | 429.03 | 1908.32544 | 183.7746 | 1797487 | 8.289446 | 8.713654 | 0.4909101 | 7.000259 | 7.727964
[8 empty] | 1281 | 856.74 | 428.34 | 1905.25632 | 183.9556 | 1798450 | 8.296189 | 8.7209 | 0.4913183 | 6.999882 | 7.728728
[8 empty] | 1282 | 856 | 428.04 | 1903.92192 | 184.0719 | 1798997 | 8.30052 | 8.725554 | 0.4915805 | 7.001974 | 7.731797
[8 empty] | 1283 | 854.86 | 427.42 | 1901.16416 | 184.2023 | 1799991 | 8.305374 | 8.730771 | 0.4918744 | 6.99967 | 7.730106
[8 empty] | 1284 | 853.63 | 426.78 | 1898.31744 | 184.3711 | 1801011 | 8.311654 | 8.737521 | 0.4922547 | 6.999331 | 7.730836
[8 empty] | 1285 | 852.98 | 426.47 | 1896.93856 | 184.4706 | 1801593 | 8.315355 | 8.741498 | 0.4924788 | 7.000227 | 7.732477
[8 empty] | 1286 | 852.02 | 426.02 | 1894.93696 | 184.5943 | 1802264 | 8.319954 | 8.746441 | 0.4927572 | 7.000273 | 7.733338
[8 empty] | 1287 | 851.01 | 425.48 | 1892.53504 | 184.7437 | 1803026 | 8.325506 | 8.752409 | 0.4930934 | 7.000375 | 7.73443
[8 empty] | 1288 | 849.9 | 424.91 | 1889.99968 | 184.885 | 1803830 | 8.330755 | 8.75805 | 0.4934113 | 6.999482 | 7.734372
[8 empty] | 1289 | 848.88 | 424.44 | 1887.90912 | 185.0247 | 1804586 | 8.335942 | 8.763626 | 0.4937254 | 7.000129 | 7.736004
[8 empty] | 1290 | 847.71 | 423.9 | 1885.5072 | 185.188 | 1805394 | 8.342003 | 8.770141 | 0.4940925 | 7.001027 | 7.738072
[8 empty] | 1291 | 846.57 | 423.24 | 1882.57152 | 185.3371 | 1806264 | 8.347534 | 8.776087 | 0.4944274 | 6.999075 | 7.736896
[8 empty] | 1292 | 845.72 | 422.85 | 1880.8368 | 185.4539 | 1807078 | 8.351866 | 8.780743 | 0.4946897 | 6.999636 | 7.738286
[8 empty] | 1293 | 844.77 | 422.35 | 1878.6128 | 185.5971 | 1807770 | 8.357174 | 8.786449 | 0.4950112 | 6.999952 | 7.739579
[8 empty] | 1294 | 843.89 | 421.95 | 1876.8336 | 185.7304 | 1808402 | 8.362113 | 8.791759 | 0.4953103 | 7.001322 | 7.741974
[8 empty] | 1295 | 842.9 | 421.46 | 1874.65408 | 185.8524 | 1808974 | 8.366631 | 8.796616 | 0.495584 | 7.000511 | 7.741884
[8 empty] | 1296 | 842.15 | 421.12 | 1873.14176 | 185.9563 | 1809767 | 8.370478 | 8.800752 | 0.495817 | 7.001097 | 7.743219
[8 empty] | 1297 | 840.76 | 420.38 | 1869.85024 | 186.1456 | 1810651 | 8.377484 | 8.808284 | 0.4962414 | 7.000144 | 7.743419
[8 empty] | 1298 | 840.06 | 420.03 | 1868.29344 | 186.2453 | 1811283 | 8.381172 | 8.81225 | 0.4964648 | 7.000295 | 7.744246
[8 empty] | 1299 | 839.23 | 419.58 | 1866.29184 | 186.3646 | 1811789 | 8.385584 | 8.816993 | 0.496732 | 6.999948 | 7.744653
[8 empty] | 1300 | 838.66 | 419.32 | 1865.13536 | 186.4461 | 1812370 | 8.388597 | 8.820233 | 0.4969145 | 7.000497 | 7.745801
[8 empty] | 1301 | 838.03 | 419.04 | 1863.88992 | 186.5357 | 1812947 | 8.391908 | 8.823793 | 0.4971151 | 7.001195 | 7.747168
[8 empty] | 1302 | 837.01 | 418.46 | 1861.31008 | 186.669 | 1813477 | 8.396833 | 8.829089 | 0.4974135 | 6.999492 | 7.74617
[8 empty] | 1303 | 836.18 | 418.08 | 1859.61984 | 186.7831 | 1814146 | 8.401047 | 8.83362 | 0.4976687 | 6.999973 | 7.747462
[8 empty] | 1304 | 834.87 | 417.44 | 1856.77312 | 186.9596 | 1815219 | 8.407563 | 8.840627 | 0.4980635 | 6.999829 | 7.748477
[8 empty] | 1305 | 833.15 | 416.58 | 1852.94784 | 187.2081 | 1816556 | 8.416731 | 8.850485 | 0.4986189 | 7.000285 | 7.750638
[8 empty] | 1306 | 832.04 | 415.94 | 1850.10112 | 187.3712 | 1817469 | 8.422744 | 8.856952 | 0.4989832 | 6.999295 | 7.75063
[8 empty] | 1307 | 831.07 | 415.53 | 1848.27744 | 187.5104 | 1818081 | 8.427874 | 8.862469 | 0.499294 | 7.000729 | 7.753149
[8 empty] | 1308 | 830.16 | 415.08 | 1846.27584 | 187.6339 | 1818653 | 8.432423 | 8.867362 | 0.4995697 | 7.000541 | 7.753767
[8 empty] | 1309 | 829.54 | 414.75 | 1844.808 | 187.7176 | 1819311 | 8.435506 | 8.870677 | 0.4997565 | 6.999986 | 7.753713
[8 empty] | 1310 | 828.31 | 414.18 | 1842.27264 | 187.8928 | 1820181 | 8.441955 | 8.877614 | 0.5001472 | 7.00085 | 7.755843
[8 empty] | 1311 | 827.29 | 413.66 | 1839.95968 | 188.0306 | 1821024 | 8.447025 | 8.883067 | 0.5004545 | 7.000305 | 7.756163
[8 empty] | 1312 | 826.4 | 413.11 | 1837.51328 | 188.1686 | 1821626 | 8.452101 | 8.888526 | 0.500762 | 6.999251 | 7.755922
[8 empty] | 1313 | 825.89 | 412.96 | 1836.84608 | 188.2263 | 1822281 | 8.454222 | 8.890808 | 0.5008906 | 7.000162 | 7.757319
[8 empty] | 1314 | 824.8 | 412.42 | 1834.44416 | 188.3928 | 1823056 | 8.460342 | 8.897391 | 0.5012614 | 7.000966 | 7.759329
[8 empty] | 1315 | 823.64 | 411.79 | 1831.64192 | 188.5438 | 1823990 | 8.465889 | 8.903358 | 0.5015976 | 6.999299 | 7.758497
[8 empty] | 1316 | 822.67 | 411.28 | 1829.37344 | 188.6997 | 1824792 | 8.471614 | 8.909516 | 0.5019446 | 6.999949 | 7.760269
[8 empty] | 1317 | 821.55 | 410.76 | 1827.06048 | 188.8469 | 1825445 | 8.477016 | 8.915328 | 0.502272 | 6.999897 | 7.761203
[8 empty] | 1318 | 820.6 | 410.26 | 1824.83648 | 188.9854 | 1826319 | 8.482097 | 8.920794 | 0.5025799 | 6.999652 | 7.761867
[8 empty] | 1319 | 819.74 | 409.88 | 1823.14624 | 189.113 | 1826981 | 8.486777 | 8.925828 | 0.5028636 | 7.000794 | 7.763995
[8 empty] | 1320 | 819.01 | 409.54 | 1821.63392 | 189.2117 | 1827614 | 8.490395 | 8.929721 | 0.5030829 | 7.000885 | 7.764763
[8 empty] | 1321 | 817.95 | 408.95 | 1819.0096 | 189.3608 | 1828397 | 8.495859 | 8.935599 | 0.503414 | 6.999705 | 7.764463
[8 empty] | 1322 | 817.04 | 408.55 | 1817.2304 | 189.5102 | 1829179 | 8.501331 | 8.941487 | 0.5037457 | 7.001783 | 7.76778
[8 empty] | 1323 | 815.9 | 407.89 | 1814.29472 | 189.6504 | 1829780 | 8.506464 | 8.94701 | 0.5040569 | 6.998842 | 7.765468
[8 empty] | 1324 | 815.21 | 407.59 | 1812.96032 | 189.7552 | 1830496 | 8.510299 | 8.951137 | 0.5042894 | 6.999952 | 7.767411
[8 empty] | 1325 | 814.17 | 407.06 | 1810.60288 | 189.9101 | 1831343 | 8.515966 | 8.957234 | 0.5046329 | 7.000096 | 7.768622
[8 empty] | 1326 | 813.31 | 406.69 | 1808.95712 | 190.0291 | 1832126 | 8.520318 | 8.961917 | 0.5048967 | 7.000837 | 7.770254
[8 empty] | 1327 | 812.24 | 406.14 | 1806.51072 | 190.2014 | 1832872 | 8.526616 | 8.968694 | 0.5052785 | 7.001652 | 7.772331
[8 empty] | 1328 | 811.24 | 405.66 | 1804.37568 | 190.3344 | 1833624 | 8.531475 | 8.973922 | 0.5055731 | 7.001314 | 7.772862
[8 empty] | 1329 | 810.46 | 405.14 | 1802.06272 | 190.6032 | 1834107 | 8.541289 | 8.984484 | 0.5061681 | 7.008383 | 7.782546
[8 empty] | 1330 | 809.8 | 404.91 | 1801.03968 | 190.5357 | 1834709 | 8.538825 | 8.981833 | 0.5060188 | 7.000375 | 7.773192
[8 empty] | 1331 | 808.51 | 404.23 | 1798.01504 | 190.7307 | 1835722 | 8.545942 | 8.989491 | 0.5064502 | 7.000245 | 7.77438
[8 empty] | 1332 | 807.67 | 403.85 | 1796.3248 | 190.8655 | 1836404 | 8.550859 | 8.994783 | 0.5067483 | 7.001704 | 7.776922
[8 empty] | 1333 | 806.71 | 403.34 | 1794.05632 | 190.9799 | 1837037 | 8.55503 | 8.999272 | 0.5070013 | 6.999683 | 7.775459
[8 empty] | 1334 | 805.73 | 402.88 | 1792.01024 | 191.1374 | 1837880 | 8.56077 | 9.00545 | 0.5073493 | 7.001089 | 7.7781
[8 empty] | 1335 | 804.78 | 402.35 | 1789.6528 | 191.2649 | 1838663 | 8.565415 | 9.01045 | 0.507631 | 6.999477 | 7.777183
[8 empty] | 1336 | 803.8 | 401.82 | 1787.29536 | 191.4504 | 1839115 | 8.572169 | 9.01772 | 0.5080406 | 7.00131 | 7.780493
[8 empty] | 1337 | 803.52 | 401.79 | 1787.16192 | 191.4492 | 1839810 | 8.572125 | 9.017673 | 0.5080379 | 7.000715 | 7.779824
[8 empty] | 1338 | 802.1 | 401.04 | 1783.82592 | 191.6646 | 1840866 | 8.579964 | 9.02611 | 0.5085133 | 7.000476 | 7.781039
[8 empty] | 1339 | 800.89 | 400.42 | 1781.06816 | 191.8406 | 1841789 | 8.586365 | 9.033 | 0.5089014 | 7.000134 | 7.78187
[8 empty] | 1340 | 799.57 | 399.78 | 1778.22144 | 192.0284 | 1842630 | 8.593191 | 9.040349 | 0.5093154 | 7.000126 | 7.783155
[8 empty] | 1341 | 799.03 | 399.48 | 1776.88704 | 192.1509 | 1843230 | 8.597641 | 9.04514 | 0.5095853 | 7.002169 | 7.786271
[8 empty] | 1342 | 798.05 | 399.05 | 1774.9744 | 192.2498 | 1843851 | 8.601233 | 9.049006 | 0.5098032 | 7.00052 | 7.785121
[8 empty] | 1343 | 797.04 | 398.51 | 1772.57248 | 192.4009 | 1844604 | 8.606718 | 9.054912 | 0.5101359 | 7.00004 | 7.78563
[8 empty] | 1344 | 796.12 | 398.08 | 1770.65984 | 192.5431 | 1845326 | 8.611878 | 9.060467 | 0.5104489 | 7.000949 | 7.787626
[8 empty] | 1345 | 795.36 | 397.66 | 1768.79168 | 192.663 | 1845990 | 8.616227 | 9.06515 | 0.5107127 | 7.000698 | 7.788176
[8 empty] | 1346 | 794.47 | 397.26 | 1767.01248 | 192.7861 | 1846887 | 8.620691 | 9.069956 | 0.5109834 | 7.000981 | 7.789344
[8 empty] | 1347 | 793 | 396.49 | 1763.58752 | 192.9886 | 1847845 | 8.628029 | 9.077857 | 0.5114286 | 6.999451 | 7.789046
[8 empty] | 1348 | 792.25 | 396.1 | 1761.8528 | 193.1099 | 1848568 | 8.632423 | 9.082588 | 0.5116951 | 6.99978 | 7.790254
[8 empty] | 1349 | 791.24 | 395.59 | 1759.58432 | 193.2597 | 1849260 | 8.637847 | 9.088429 | 0.5120242 | 6.999673 | 7.791176
[8 empty] | 1350 | 790.5 | 395.2 | 1757.8496 | 193.3649 | 1850073 | 8.641654 | 9.092529 | 0.5122551 | 6.999027 | 7.791188
[8 empty] | 1351 | 789.51 | 394.76 | 1755.89248 | 193.5326 | 1850866 | 8.647721 | 9.099062 | 0.5126232 | 7.001203 | 7.794778
[8 empty] | 1352 | 788.78 | 394.43 | 1754.42464 | 193.6403 | 1851447 | 8.651616 | 9.103256 | 0.5128595 | 7.001753 | 7.796142
[8 empty] | 1353 | 787.76 | 393.84 | 1751.80032 | 193.7797 | 1852019 | 8.656655 | 9.108683 | 0.5131652 | 6.999562 | 7.794675
[8 empty] | 1354 | 786.9 | 393.43 | 1749.97664 | 193.9042 | 1852915 | 8.661154 | 9.113527 | 0.5134382 | 6.999672 | 7.795666
[8 empty] | 1355 | 785.7 | 392.84 | 1747.35232 | 194.0851 | 1853782 | 8.667687 | 9.120564 | 0.5138346 | 6.999919 | 7.797205
[8 empty] | 1356 | 784.91 | 392.42 | 1745.48416 | 194.2025 | 1854467 | 8.671925 | 9.125128 | 0.5140917 | 6.999408 | 7.797457
[8 empty] | 1357 | 783.83 | 391.94 | 1743.34912 | 194.3812 | 1855121 | 8.678373 | 9.132073 | 0.514483 | 7.001458 | 7.800992
[8 empty] | 1358 | 783.3 | 391.67 | 1742.14816 | 194.4534 | 1855828 | 8.680977 | 9.134878 | 0.514641 | 7.000923 | 7.800903
[8 empty] | 1359 | 782.1 | 391.06 | 1739.43488 | 194.6419 | 1856563 | 8.687773 | 9.142198 | 0.5150534 | 7.001209 | 7.802544
[8 empty] | 1360 | 781.45 | 390.77 | 1738.14496 | 194.7402 | 1857091 | 8.691316 | 9.146014 | 0.5152684 | 7.001854 | 7.803953
[8 empty] | 1361 | 780.4 | 390.2 | 1735.6096 | 194.8867 | 1857849 | 8.696593 | 9.151699 | 0.5155887 | 7.000335 | 7.80329
[8 empty] | 1362 | 779.47 | 389.77 | 1733.69696 | 195.0352 | 1858560 | 8.70194 | 9.157459 | 0.5159132 | 7.001433 | 7.805559
[8 empty] | 1363 | 778.74 | 389.35 | 1731.8288 | 195.1325 | 1859244 | 8.705442 | 9.161231 | 0.5161257 | 6.999662 | 7.804269
[8 empty] | 1364 | 777.67 | 388.79 | 1729.33792 | 195.2948 | 1860200 | 8.711282 | 9.167522 | 0.5164801 | 6.99922 | 7.80492
[8 empty] | 1365 | 776.59 | 388.32 | 1727.24736 | 195.4831 | 1861033 | 8.718053 | 9.174817 | 0.5168911 | 7.001926 | 7.809267
[8 empty] | 1366 | 775.82 | 387.9 | 1725.3792 | 195.5869 | 1861655 | 8.721784 | 9.178836 | 0.5171175 | 7.000509 | 7.80842
[8 empty] | 1367 | 774.91 | 387.45 | 1723.3776 | 195.7191 | 1862349 | 8.726533 | 9.183954 | 0.5174058 | 7.000226 | 7.809039
[8 empty] | 1368 | 774.13 | 387.06 | 1721.64288 | 195.8478 | 1862981 | 8.731156 | 9.188934 | 0.5176864 | 7.00081 | 7.810601
[8 empty] | 1369 | 773.39 | 386.68 | 1719.95264 | 195.946 | 1863691 | 8.734681 | 9.192732 | 0.5179004 | 6.999758 | 7.810123
[8 empty] | 1370 | 772.26 | 386.14 | 1717.55072 | 196.1277 | 1864553 | 8.741202 | 9.199758 | 0.5182962 | 7.00075 | 7.812518
[8 empty] | 1371 | 771.53 | 385.78 | 1715.94944 | 196.2574 | 1865155 | 8.745854 | 9.204771 | 0.5185786 | 7.00191 | 7.814733
[8 empty] | 1372 | 770.35 | 385.14 | 1713.10272 | 196.409 | 1865966 | 8.751289 | 9.210628 | 0.5189086 | 6.999274 | 7.812867
[8 empty] | 1373 | 769.51 | 384.82 | 1711.67936 | 196.5917 | 1866627 | 8.757836 | 9.217683 | 0.5193061 | 7.004284 | 7.81976
[8 empty] | 1374 | 769.19 | 384.57 | 1710.56736 | 196.6033 | 1867026 | 8.758252 | 9.218131 | 0.5193313 | 7.000421 | 7.81553
[8 empty] | 1375 | 767.83 | 383.94 | 1707.76512 | 196.8027 | 1868018 | 8.765393 | 9.225826 | 0.5197648 | 7.000759 | 7.817327
[8 empty] | 1376 | 766.68 | 383.35 | 1705.1408 | 196.9957 | 1868852 | 8.7723 | 9.23327 | 0.5201842 | 7.001426 | 7.819449
[8 empty] | 1377 | 766.02 | 382.96 | 1703.40608 | 197.0818 | 1869450 | 8.77538 | 9.236589 | 0.5203712 | 6.999401 | 7.817801
[8 empty] | 1378 | 764.9 | 382.46 | 1701.18208 | 197.248 | 1870230 | 8.781323 | 9.242995 | 0.5207321 | 7.000098 | 7.819767
[8 empty] | 1379 | 763.97 | 381.97 | 1699.00256 | 197.3954 | 1871013 | 8.786592 | 9.248673 | 0.521052 | 6.999851 | 7.820545
[8 empty] | 1380 | 763.13 | 381.57 | 1697.22336 | 197.5243 | 1871736 | 8.791197 | 9.253636 | 0.5213316 | 7.000147 | 7.821799
[8 empty] | 1381 | 762.56 | 381.25 | 1695.8 | 197.6223 | 1872338 | 8.794697 | 9.257409 | 0.5215442 | 7.000075 | 7.822421
[8 empty] | 1382 | 761.45 | 380.73 | 1693.48704 | 197.786 | 1873151 | 8.800541 | 9.263708 | 0.521899 | 7.000209 | 7.823745
[8 empty] | 1383 | 760.39 | 380.21 | 1691.17408 | 197.9597 | 1874183 | 8.806738 | 9.270389 | 0.5222754 | 7.00092 | 7.825786
[8 empty] | 1384 | 759.44 | 379.76 | 1689.17248 | 198.1205 | 1874943 | 8.812473 | 9.27657 | 0.5226237 | 7.002144 | 7.82831
[8 empty] | 1385 | 758.43 | 379.17 | 1686.54816 | 198.2553 | 1875664 | 8.817277 | 9.28175 | 0.5229155 | 6.999233 | 7.826026
[8 empty] | 1386 | 757.57 | 378.81 | 1684.94688 | 198.4026 | 1876427 | 8.822526 | 9.287407 | 0.5232342 | 7.001295 | 7.829393
[8 empty] | 1387 | 756.82 | 378.31 | 1682.72288 | 198.51 | 1877009 | 8.826351 | 9.291531 | 0.5234665 | 6.9984 | 7.82693
[8 empty] | 1388 | 756 | 378.04 | 1681.52192 | 198.6429 | 1877732 | 8.831082 | 9.296632 | 0.5237539 | 7.00126 | 7.831087
[8 empty] | 1389 | 755.03 | 377.54 | 1679.29792 | 198.7952 | 1878365 | 8.836502 | 9.302475 | 0.5240831 | 7.000999 | 7.831895
[8 empty] | 1390 | 754.33 | 377.18 | 1677.69664 | 198.9059 | 1879097 | 8.840439 | 9.30672 | 0.5243223 | 7.000864 | 7.832544
[8 empty] | 1391 | 753.13 | 376.61 | 1675.16128 | 199.095 | 1880070 | 8.847162 | 9.313969 | 0.5247307 | 7.001452 | 7.834571
[8 empty] | 1392 | 752.17 | 376.06 | 1672.71488 | 199.2585 | 1880642 | 8.852972 | 9.320234 | 0.5250836 | 7.000882 | 7.835118
[8 empty] | 1393 | 751.76 | 375.9 | 1672.0032 | 199.3088 | 1881180 | 8.854759 | 9.32216 | 0.5251921 | 7.000875 | 7.835474
[8 empty] | 1394 | 750.62 | 375.28 | 1669.24544 | 199.4808 | 1881990 | 8.860866 | 9.328746 | 0.5255632 | 6.999479 | 7.835161
[8 empty] | 1395 | 749.52 | 374.78 | 1667.02144 | 199.6611 | 1882863 | 8.867265 | 9.335646 | 0.5259519 | 7.000795 | 7.837943
[8 empty] | 1396 | 748.6 | 374.3 | 1664.8864 | 199.8208 | 1883545 | 8.87293 | 9.341755 | 0.526296 | 7.001253 | 7.839619
[8 empty] | 1397 | 748.05 | 374.05 | 1663.7744 | 199.8954 | 1884168 | 8.875575 | 9.344607 | 0.5264568 | 7.00098 | 7.839857
[8 empty] | 1398 | 747.27 | 373.64 | 1661.95072 | 200.0167 | 1884800 | 8.879874 | 9.349244 | 0.526718 | 7.000464 | 7.840162
[8 empty] | 1399 | 746.32 | 373.16 | 1659.81568 | 200.1576 | 1885585 | 8.884867 | 9.354628 | 0.5270213 | 6.999782 | 7.840426
[8 empty] | 1400 | 745.12 | 372.51 | 1656.92448 | 200.3599 | 1886581 | 8.89203 | 9.362355 | 0.5274566 | 6.999516 | 7.841605
[8 empty] | 1401 | 744.18 | 372.08 | 1655.01184 | 200.513 | 1887244 | 8.897449 | 9.368199 | 0.5277859 | 7.000464 | 7.843786
[8 empty] | 1402 | 743.59 | 371.8 | 1653.7664 | 200.6142 | 1887772 | 8.901029 | 9.372061 | 0.5280034 | 7.001164 | 7.845311
[8 empty] | 1403 | 742.74 | 371.39 | 1651.94272 | 200.7375 | 1888399 | 8.90539 | 9.376764 | 0.5282684 | 7.000713 | 7.845709
[8 empty] | 1404 | 741.64 | 370.81 | 1649.36288 | 200.9061 | 1889260 | 8.911349 | 9.383193 | 0.5286306 | 6.999716 | 7.845827
[8 empty] | 1405 | 740.73 | 370.38 | 1647.45024 | 201.0753 | 1890053 | 8.917327 | 9.389641 | 0.5289938 | 7.00157 | 7.849148
[8 empty] | 1406 | 739.89 | 369.92 | 1645.40416 | 201.1879 | 1890611 | 8.921304 | 9.39393 | 0.5292355 | 6.999509 | 7.847664
[8 empty] | 1407 | 739.14 | 369.59 | 1643.93632 | 201.3125 | 1891368 | 8.925702 | 9.398675 | 0.5295028 | 7.000607 | 7.849811
[8 empty] | 1408 | 738.07 | 369.07 | 1641.62336 | 201.4984 | 1892169 | 8.932261 | 9.405751 | 0.5299015 | 7.001707 | 7.852413
[8 empty] | 1409 | 737.38 | 368.68 | 1639.88864 | 201.5825 | 1892772 | 8.935227 | 9.408951 | 0.5300818 | 6.999262 | 7.85029
[8 empty] | 1410 | 736.48 | 368.23 | 1637.88704 | 201.7411 | 1893486 | 8.940819 | 9.414983 | 0.5304216 | 7.000057 | 7.852352
[8 empty] | 1411 | 735.47 | 367.76 | 1635.79648 | 201.9089 | 1894202 | 8.946731 | 9.421363 | 0.530781 | 7.001002 | 7.85465
[8 empty] | 1412 | 734.54 | 367.24 | 1633.48352 | 202.0439 | 1895074 | 8.951486 | 9.426493 | 0.53107 | 6.999048 | 7.853456
[8 empty] | 1413 | 733.81 | 366.83 | 1631.65984 | 202.2492 | 1895735 | 8.958712 | 9.43429 | 0.5315093 | 7.003319 | 7.859768
[8 empty] | 1414 | 733.28 | 366.67 | 1630.94816 | 202.2625 | 1896266 | 8.95918 | 9.434795 | 0.5315377 | 7.001047 | 7.857317
[8 empty] | 1415 | 732.29 | 366.14 | 1628.59072 | 202.4231 | 1897096 | 8.96483 | 9.440891 | 0.5318812 | 7.000377 | 7.857755
[8 empty] | 1416 | 731.21 | 365.6 | 1626.1888 | 202.6005 | 1897940 | 8.971067 | 9.447622 | 0.5322604 | 7.000488 | 7.859196
[8 empty] | 1417 | 729.87 | 364.9 | 1623.0752 | 202.808 | 1898864 | 8.978358 | 9.45549 | 0.5327036 | 6.999284 | 7.859385
[8 empty] | 1418 | 729.09 | 364.56 | 1621.56288 | 202.9568 | 1899667 | 8.983584 | 9.461129 | 0.5330213 | 7.001514 | 7.862996
[8 empty] | 1419 | 728.37 | 364.14 | 1619.69472 | 203.1009 | 1900118 | 8.988642 | 9.466588 | 0.5333289 | 7.001922 | 7.864528
[8 empty] | 1420 | 727.87 | 363.95 | 1618.8496 | 203.1448 | 1900704 | 8.990182 | 9.46825 | 0.5334225 | 7.000851 | 7.863652
[8 empty] | 1421 | 726.81 | 363.38 | 1616.31424 | 203.3121 | 1901590 | 8.996051 | 9.474584 | 0.5337794 | 6.999719 | 7.863628
[8 empty] | 1422 | 725.88 | 362.94 | 1614.35712 | 203.4692 | 1902284 | 9.001559 | 9.480529 | 0.5341143 | 7.000476 | 7.865652
[8 empty] | 1423 | 724.9 | 362.45 | 1612.1776 | 203.6396 | 1903006 | 9.00753 | 9.486974 | 0.5344774 | 7.001038 | 7.867556
[8 empty] | 1424 | 724.06 | 362.03 | 1610.30944 | 203.7595 | 1903729 | 9.01173 | 9.491507 | 0.5347328 | 6.99997 | 7.867253
[8 empty] | 1425 | 723.34 | 361.68 | 1608.75264 | 203.8948 | 1904391 | 9.016467 | 9.49662 | 0.5350208 | 7.001152 | 7.869595
[8 empty] | 1426 | 722.29 | 361.15 | 1606.3952 | 204.0628 | 1905024 | 9.022346 | 9.502966 | 0.5353784 | 7.00076 | 7.870414
[8 empty] | 1427 | 721.71 | 360.81 | 1604.88288 | 204.15 | 1905633 | 9.025396 | 9.506259 | 0.5355639 | 6.99929 | 7.869416
[8 empty] | 1428 | 720.73 | 360.38 | 1602.97024 | 204.3202 | 1906391 | 9.031347 | 9.512683 | 0.5359258 | 7.000943 | 7.872552
[8 empty] | 1429 | 719.76 | 359.88 | 1600.74624 | 204.4761 | 1907170 | 9.036796 | 9.518565 | 0.5362572 | 7.000381 | 7.873093
[8 empty] | 1430 | 719.04 | 359.51 | 1599.10048 | 204.6049 | 1907802 | 9.041295 | 9.523423 | 0.5365308 | 7.000746 | 7.874472
[8 empty] | 1431 | 717.97 | 359 | 1596.832 | 204.7703 | 1908673 | 9.04707 | 9.529657 | 0.5368821 | 7.000521 | 7.875466
[8 empty] | 1432 | 717.22 | 358.58 | 1594.96384 | 204.8998 | 1909424 | 9.051589 | 9.534537 | 0.537157 | 6.99993 | 7.875778
[8 empty] | 1433 | 716.66 | 358.37 | 1594.02976 | 205.0036 | 1909836 | 9.05521 | 9.538447 | 0.5373773 | 7.001923 | 7.878804
[8 empty] | 1434 | 715.69 | 357.84 | 1591.67232 | 205.1439 | 1910619 | 9.060103 | 9.543729 | 0.5376749 | 6.999798 | 7.877473
[8 empty] | 1435 | 714.54 | 357.27 | 1589.13696 | 205.35 | 1911502 | 9.067286 | 9.551485 | 0.5381118 | 7.000734 | 7.880086
[8 empty] | 1436 | 713.57 | 356.76 | 1586.86848 | 205.5014 | 1912164 | 9.072559 | 9.55718 | 0.5384327 | 6.999618 | 7.879976
[8 empty] | 1437 | 712.84 | 356.41 | 1585.31168 | 205.6139 | 1912857 | 9.076476 | 9.56141 | 0.538671 | 6.999347 | 7.880524
[8 empty] | 1438 | 712.09 | 356.04 | 1583.66592 | 205.7699 | 1913429 | 9.081905 | 9.567273 | 0.5390013 | 7.001227 | 7.883825
[8 empty] | 1439 | 711.45 | 355.76 | 1582.42048 | 205.8727 | 1914001 | 9.085482 | 9.571135 | 0.5392189 | 7.001749 | 7.885193
[8 empty] | 1440 | 710.46 | 355.25 | 1580.152 | 206.0247 | 1914992 | 9.090767 | 9.576843 | 0.5395404 | 7.00062 | 7.885078
[8 empty] | 1441 | 709.31 | 354.69 | 1577.66112 | 206.2255 | 1915954 | 9.097746 | 9.58438 | 0.5399651 | 7.00135 | 7.887429
[8 empty] | 1442 | 708.49 | 354.24 | 1575.65952 | 206.3674 | 1916526 | 9.102675 | 9.589703 | 0.540265 | 7.000781 | 7.88787
[8 empty] | 1443 | 707.86 | 353.96 | 1574.41408 | 206.4662 | 1917127 | 9.106105 | 9.593408 | 0.5404737 | 7.001037 | 7.888912
[8 empty] | 1444 | 706.92 | 353.51 | 1572.41248 | 206.6276 | 1917833 | 9.111707 | 9.599459 | 0.5408146 | 7.00159 | 7.890768
[8 empty] | 1445 | 706.06 | 353.11 | 1570.63328 | 206.7775 | 1918539 | 9.116907 | 9.605075 | 0.541131 | 7.002449 | 7.892882
[8 empty] | 1446 | 705.2 | 352.63 | 1568.49824 | 206.9219 | 1919296 | 9.121913 | 9.610484 | 0.5414357 | 7.001386 | 7.892789
[8 empty] | 1447 | 704.34 | 352.24 | 1566.76352 | 207.0684 | 1920026 | 9.126991 | 9.615968 | 0.5417447 | 7.002221 | 7.894854
[8 empty] | 1448 | 703.46 | 351.7 | 1564.3616 | 207.2032 | 1920809 | 9.13166 | 9.621013 | 0.5420289 | 6.999376 | 7.892679
[8 empty] | 1449 | 702.74 | 351.35 | 1562.8048 | 207.3339 | 1921437 | 9.136186 | 9.625902 | 0.5423043 | 7.00006 | 7.894453
[8 empty] | 1450 | 702.07 | 351.05 | 1561.4704 | 207.444 | 1922118 | 9.139996 | 9.630019 | 0.5425363 | 7.000527 | 7.895826
[8 empty] | 1451 | 701.06 | 350.44 | 1558.75712 | 207.6065 | 1922889 | 9.145618 | 9.636092 | 0.5428784 | 6.997866 | 7.894074
[8 empty] | 1452 | 700.1 | 350.05 | 1557.0224 | 207.7834 | 1923732 | 9.151735 | 9.642701 | 0.5432508 | 7.000425 | 7.898323
[8 empty] | 1453 | 699.18 | 349.58 | 1554.93184 | 207.9624 | 1924475 | 9.157921 | 9.649385 | 0.5436273 | 7.001495 | 7.90091
[8 empty] | 1454 | 698.39 | 349.17 | 1553.10816 | 208.0757 | 1924946 | 9.161835 | 9.653613 | 0.5438655 | 6.999909 | 7.899995
[8 empty] | 1455 | 697.77 | 348.88 | 1551.81824 | 208.1821 | 1925739 | 9.165509 | 9.657583 | 0.5440892 | 7.000318 | 7.901278
[8 empty] | 1456 | 696.83 | 348.39 | 1549.63872 | 208.3473 | 1926561 | 9.17121 | 9.663744 | 0.5444363 | 7.000143 | 7.902358
[8 empty] | 1457 | 695.87 | 347.93 | 1547.59264 | 208.5081 | 1927224 | 9.176757 | 9.669738 | 0.544774 | 7.000298 | 7.903778
[8 empty] | 1458 | 695.2 | 347.58 | 1546.03584 | 208.6258 | 1927856 | 9.180816 | 9.674124 | 0.5450211 | 7.000136 | 7.904506
[8 empty] | 1459 | 694.18 | 347.14 | 1544.07872 | 208.7939 | 1928676 | 9.186609 | 9.680385 | 0.5453738 | 7.001097 | 7.906896
[8 empty] | 1460 | 693.22 | 346.59 | 1541.63232 | 208.9636 | 1929495 | 9.192455 | 9.686702 | 0.5457297 | 6.999918 | 7.906882
[8 empty] | 1461 | 692.59 | 346.31 | 1540.38688 | 209.0788 | 1930210 | 9.196421 | 9.690989 | 0.5459712 | 7.000993 | 7.908992
[8 empty] | 1462 | 691.52 | 345.76 | 1537.94048 | 209.2558 | 1930865 | 9.202512 | 9.697572 | 0.5463421 | 7.000211 | 7.909486
[8 empty] | 1463 | 691.19 | 345.55 | 1537.0064 | 209.3184 | 1931336 | 9.204665 | 9.699899 | 0.5464732 | 6.999616 | 7.909301
[8 empty] | 1464 | 690.31 | 345.18 | 1535.36064 | 209.4714 | 1932093 | 9.209927 | 9.705586 | 0.5467936 | 7.001055 | 7.91212
[8 empty] | 1465 | 689.35 | 344.66 | 1533.04768 | 209.6422 | 1932859 | 9.215797 | 9.711931 | 0.5471511 | 7.000479 | 7.912802
[8 empty] | 1466 | 688.64 | 344.35 | 1531.6688 | 209.7684 | 1933626 | 9.220132 | 9.716618 | 0.5474151 | 7.001551 | 7.915
[8 empty] | 1467 | 687.38 | 343.71 | 1528.82208 | 209.9955 | 1934423 | 9.227929 | 9.725046 | 0.5478899 | 7.00179 | 7.917047
[8 empty] | 1468 | 686.66 | 343.33 | 1527.13184 | 210.0969 | 1935025 | 9.231409 | 9.728808 | 0.5481018 | 6.999967 | 7.915779
[8 empty] | 1469 | 685.91 | 343.02 | 1525.75296 | 210.2334 | 1935657 | 9.236091 | 9.733869 | 0.548387 | 7.001612 | 7.91871
[8 empty] | 1470 | 685.11 | 342.48 | 1523.35104 | 210.3738 | 1936260 | 9.240905 | 9.739074 | 0.5486802 | 6.998778 | 7.916606
[8 empty] | 1471 | 684.35 | 342.21 | 1522.15008 | 210.5112 | 1936973 | 9.245614 | 9.744164 | 0.548967 | 7.001276 | 7.920511
[8 empty] | 1472 | 683.29 | 341.62 | 1519.52576 | 210.7046 | 1937778 | 9.252238 | 9.751326 | 0.5493705 | 7.000481 | 7.921133
[8 empty] | 1473 | 682.4 | 341.2 | 1517.6576 | 210.8519 | 1938562 | 9.257281 | 9.756779 | 0.5496777 | 7.000463 | 7.922272
[8 empty] | 1474 | 681.52 | 340.75 | 1515.656 | 211.005 | 1939315 | 9.262519 | 9.762443 | 0.5499968 | 7.000155 | 7.92313
[8 empty] | 1475 | 680.71 | 340.35 | 1513.8768 | 211.1531 | 1939917 | 9.267584 | 9.767919 | 0.5503053 | 7.00057 | 7.924769
[8 empty] | 1476 | 680.1 | 339.99 | 1512.27552 | 211.262 | 1940448 | 9.271307 | 9.771945 | 0.5505321 | 6.999512 | 7.924431
[8 empty] | 1477 | 679.51 | 339.81 | 1511.47488 | 211.3774 | 1940995 | 9.27525 | 9.776209 | 0.5507724 | 7.002534 | 7.928765
[8 empty] | 1478 | 678.68 | 339.32 | 1509.29536 | 211.5072 | 1941543 | 9.279684 | 9.781004 | 0.5510425 | 6.999999 | 7.926922
[8 empty] | 1479 | 677.7 | 338.86 | 1507.24928 | 211.6748 | 1942353 | 9.285406 | 9.787192 | 0.5513911 | 7.000272 | 7.928559
[8 empty] | 1480 | 676.64 | 338.3 | 1504.7584 | 211.8652 | 1943262 | 9.291903 | 9.794219 | 0.551787 | 6.99979 | 7.929523
[8 empty] | 1481 | 675.72 | 337.84 | 1502.71232 | 212.038 | 1944075 | 9.297796 | 9.800592 | 0.552146 | 7.000334 | 7.931511
[8 empty] | 1482 | 675 | 337.6 | 1501.6448 | 212.1932 | 1944617 | 9.303086 | 9.806313 | 0.5524684 | 7.004402 | 7.937355
[8 empty] | 1483 | 674.38 | 337.2 | 1499.8656 | 212.2673 | 1945177 | 9.30561 | 9.809044 | 0.5526222 | 7.000418 | 7.93343
[8 empty] | 1484 | 673.43 | 336.7 | 1497.6416 | 212.4359 | 1945918 | 9.311352 | 9.815255 | 0.5529721 | 6.99985 | 7.934129
[8 empty] | 1485 | 672.56 | 336.26 | 1495.68448 | 212.5952 | 1946634 | 9.316775 | 9.82112 | 0.5533025 | 6.999973 | 7.935539
[8 empty] | 1486 | 671.7 | 335.88 | 1493.99424 | 212.7555 | 1947199 | 9.322228 | 9.827019 | 0.5536349 | 7.001391 | 7.938426
[8 empty] | 1487 | 671.3 | 335.7 | 1493.1936 | 212.8296 | 1947658 | 9.324748 | 9.829745 | 0.5537885 | 7.001953 | 7.939655
[8 empty] | 1488 | 670.1 | 335.04 | 1490.25792 | 213.0257 | 1948624 | 9.331414 | 9.836957 | 0.5541947 | 6.999591 | 7.938545
[8 empty] | 1489 | 669.14 | 334.55 | 1488.0784 | 213.2331 | 1949432 | 9.33846 | 9.844579 | 0.5546242 | 7.001415 | 7.942276
[8 empty] | 1490 | 668.46 | 334.21 | 1486.56608 | 213.3225 | 1950082 | 9.341495 | 9.847863 | 0.5548092 | 6.999499 | 7.940819
[8 empty] | 1491 | 667.62 | 333.83 | 1484.87584 | 213.493 | 1950731 | 9.347282 | 9.854124 | 0.5551619 | 7.001455 | 7.944407
[8 empty] | 1492 | 666.91 | 333.49 | 1483.36352 | 213.6134 | 1951277 | 9.351366 | 9.858543 | 0.5554109 | 7.001325 | 7.945227
[8 empty] | 1493 | 666.03 | 333.02 | 1481.27296 | 213.7703 | 1952008 | 9.356686 | 9.864299 | 0.5557352 | 7.000578 | 7.945641
[8 empty] | 1494 | 665.19 | 332.61 | 1479.44928 | 213.9213 | 1952661 | 9.361804 | 9.869836 | 0.5560471 | 7.000735 | 7.947036
[8 empty] | 1495 | 664.42 | 332.22 | 1477.71456 | 214.0506 | 1953366 | 9.366184 | 9.874576 | 0.5563141 | 7.00004 | 7.947289
[8 empty] | 1496 | 663.58 | 331.77 | 1475.71296 | 214.2117 | 1954085 | 9.371638 | 9.880478 | 0.5566467 | 6.999918 | 7.94845
[8 empty] | 1497 | 662.75 | 331.4 | 1474.0672 | 214.3559 | 1954868 | 9.376518 | 9.885759 | 0.5569442 | 7.000488 | 7.950263
[8 empty] | 1498 | 661.78 | 330.84 | 1471.57632 | 214.5471 | 1955671 | 9.382985 | 9.892758 | 0.5573385 | 6.999761 | 7.950983
[8 empty] | 1499 | 661.16 | 330.56 | 1470.33088 | 214.6716 | 1956202 | 9.387194 | 9.897313 | 0.5575951 | 7.001068 | 7.953476
[8 empty] | 1500 | 660.35 | 330.24 | 1468.90752 | 214.8017 | 1956935 | 9.39159 | 9.902071 | 0.5578631 | 7.001847 | 7.955416
[8 empty] | 1501 | 659.33 | 329.68 | 1466.41664 | 214.99 | 1957698 | 9.39795 | 9.908954 | 0.5582509 | 7.000904 | 7.955873
[8 empty] | 1502 | 658.62 | 329.34 | 1464.90432 | 215.1262 | 1958304 | 9.402547 | 9.91393 | 0.5585313 | 7.001592 | 7.957761
[8 empty] | 1503 | 657.89 | 328.97 | 1463.25856 | 215.2442 | 1958929 | 9.406529 | 9.91824 | 0.5587741 | 7.000575 | 7.957565
[8 empty] | 1504 | 656.99 | 328.5 | 1461.168 | 215.4084 | 1959686 | 9.412066 | 9.924234 | 0.5591118 | 7.000101 | 7.958363
[8 empty] | 1505 | 656.18 | 328.1 | 1459.3888 | 215.567 | 1960422 | 9.417412 | 9.930021 | 0.5594378 | 7.000779 | 7.960427
[8 empty] | 1506 | 655.56 | 327.79 | 1458.00992 | 215.6803 | 1961002 | 9.42123 | 9.934153 | 0.5596706 | 7.000738 | 7.961305
[8 empty] | 1507 | 654.63 | 327.28 | 1455.74144 | 215.8351 | 1961679 | 9.426443 | 9.939797 | 0.5599886 | 6.998823 | 7.96039
[8 empty] | 1508 | 654.24 | 327.17 | 1455.25216 | 215.9488 | 1962176 | 9.43027 | 9.94394 | 0.560222 | 7.003068 | 7.966149
[8 empty] | 1509 | 653.33 | 326.68 | 1453.07264 | 216.0885 | 1962747 | 9.434971 | 9.94903 | 0.5605087 | 7.000681 | 7.964576
[8 empty] | 1510 | 652.24 | 326.12 | 1450.58176 | 216.292 | 1963632 | 9.441814 | 9.956439 | 0.5609261 | 7.000476 | 7.966011
[8 empty] | 1511 | 651.17 | 325.61 | 1448.31328 | 216.4953 | 1964343 | 9.448647 | 9.963836 | 0.5613429 | 7.001311 | 7.96863
[8 empty] | 1512 | 650.67 | 325.32 | 1447.02336 | 216.5868 | 1964766 | 9.45172 | 9.967164 | 0.5615304 | 7.00038 | 7.968321
[8 empty] | 1513 | 650.07 | 325.01 | 1445.64448 | 216.6825 | 1965341 | 9.454934 | 9.970644 | 0.5617264 | 6.999256 | 7.967828
[8 empty] | 1514 | 649.06 | 324.55 | 1443.5984 | 216.8748 | 1966282 | 9.461388 | 9.977633 | 0.5621202 | 7.00049 | 7.970815
[8 empty] | 1515 | 648.19 | 324.15 | 1441.8192 | 217.0671 | 1967042 | 9.467838 | 9.984618 | 0.5625137 | 7.003004 | 7.975263
[8 empty] | 1516 | 647.51 | 323.75 | 1440.04 | 217.1672 | 1967566 | 9.471194 | 9.988252 | 0.5627184 | 7.000161 | 7.972852
[8 empty] | 1517 | 646.73 | 323.29 | 1437.99392 | 217.3005 | 1968192 | 9.475661 | 9.99309 | 0.562991 | 6.997933 | 7.971414
[8 empty] | 1518 | 645.99 | 323.02 | 1436.79296 | 217.4532 | 1968924 | 9.480776 | 9.998629 | 0.5633031 | 7.000931 | 7.976092
[8 empty] | 1519 | 645.06 | 322.55 | 1434.7024 | 217.6427 | 1969703 | 9.48712 | 10.0055 | 0.5636902 | 7.001717 | 7.978555
[8 empty] | 1520 | 644.24 | 322.1 | 1432.7008 | 217.7798 | 1970427 | 9.491708 | 10.01047 | 0.5639701 | 6.999884 | 7.977603
[8 empty] | 1521 | 643.42 | 321.73 | 1431.05504 | 217.9498 | 1970969 | 9.497393 | 10.01663 | 0.564317 | 7.001684 | 7.981064
[8 empty] | 1522 | 642.84 | 321.45 | 1429.8096 | 218.0372 | 1971567 | 9.500314 | 10.01979 | 0.5644953 | 7.00065 | 7.980611
[8 empty] | 1523 | 641.86 | 320.96 | 1427.63008 | 218.2288 | 1972407 | 9.506716 | 10.02673 | 0.564886 | 7.001064 | 7.982676
[8 empty] | 1524 | 641.2 | 320.6 | 1426.0288 | 218.3677 | 1973010 | 9.511355 | 10.03175 | 0.5651691 | 7.001248 | 7.984043
[8 empty] | 1525 | 640.34 | 320.15 | 1424.0272 | 218.5139 | 1973634 | 9.516235 | 10.03704 | 0.5654669 | 6.999877 | 7.983697
[8 empty] | 1526 | 639.42 | 319.72 | 1422.11456 | 218.6842 | 1974410 | 9.521916 | 10.04319 | 0.5658137 | 7.000324 | 7.985627
[8 empty] | 1527 | 638.7 | 319.29 | 1420.20192 | 218.818 | 1975072 | 9.526378 | 10.04803 | 0.566086 | 6.998645 | 7.984829
[8 empty] | 1528 | 637.83 | 318.93 | 1418.60064 | 218.9936 | 1975795 | 9.53223 | 10.05437 | 0.5664432 | 7.000906 | 7.988877
[8 empty] | 1529 | 637.09 | 318.6 | 1417.1328 | 219.1387 | 1976457 | 9.537063 | 10.0596 | 0.5667382 | 7.002052 | 7.991399
[8 empty] | 1530 | 636.22 | 318.15 | 1415.1312 | 219.296 | 1977250 | 9.5423 | 10.06528 | 0.5670579 | 7.001255 | 7.991808
[8 empty] | 1531 | 635.27 | 317.6 | 1412.6848 | 219.4804 | 1977952 | 9.548435 | 10.07193 | 0.5674324 | 6.999805 | 7.9917
[8 empty] | 1532 | 635 | 317.55 | 1412.4624 | 219.5392 | 1978446 | 9.550391 | 10.07404 | 0.5675518 | 7.002103 | 7.994817
[8 empty] | 1533 | 634.01 | 317.01 | 1410.06048 | 219.7174 | 1978994 | 9.556316 | 10.08046 | 0.5679135 | 7.00049 | 7.994473
[8 empty] | 1534 | 633.33 | 316.68 | 1408.59264 | 219.8474 | 1979666 | 9.560635 | 10.08515 | 0.5681772 | 7.000713 | 7.995822
[8 empty] | 1535 | 632.34 | 316.17 | 1406.32416 | 220.0315 | 1980496 | 9.56675 | 10.09177 | 0.5685505 | 7.00007 | 7.996638
[8 empty] | 1536 | 631.49 | 315.76 | 1404.50048 | 220.2275 | 1980940 | 9.573255 | 10.09882 | 0.5689478 | 7.002311 | 8.000853
[8 empty] | 1537 | 630.97 | 315.49 | 1403.29952 | 220.2852 | 1981686 | 9.57517 | 10.1009 | 0.5690646 | 6.999656 | 7.998307
[8 empty] | 1538 | 629.96 | 315.02 | 1401.20896 | 220.4996 | 1982771 | 9.582279 | 10.1086 | 0.5694988 | 7.001605 | 8.002346
[8 empty] | 1539 | 629.04 | 314.52 | 1398.98496 | 220.6747 | 1983398 | 9.588082 | 10.11489 | 0.5698531 | 7.000598 | 8.002677
[8 empty] | 1540 | 628.52 | 314.23 | 1397.69504 | 220.7779 | 1983933 | 9.591501 | 10.1186 | 0.5700619 | 7.000099 | 8.002982
[8 empty] | 1541 | 627.72 | 313.83 | 1395.91584 | 220.9268 | 1984534 | 9.596431 | 10.12394 | 0.570363 | 6.99978 | 8.00388
[8 empty] | 1542 | 626.88 | 313.46 | 1394.27008 | 221.0896 | 1985065 | 9.601819 | 10.12978 | 0.570692 | 7.00092 | 8.006567
[8 empty] | 1543 | 626.18 | 313.05 | 1392.4464 | 221.2168 | 1985735 | 9.606026 | 10.13434 | 0.570949 | 6.9991 | 8.005566
[8 empty] | 1544 | 625.32 | 312.65 | 1390.6672 | 221.3959 | 1986540 | 9.611947 | 10.14076 | 0.5713106 | 7.000486 | 8.008676
[8 empty] | 1545 | 624.72 | 312.42 | 1389.64416 | 221.525 | 1987087 | 9.616213 | 10.14539 | 0.5715712 | 7.002784 | 8.012406
[8 empty] | 1546 | 623.75 | 311.89 | 1387.28672 | 221.6856 | 1987732 | 9.621517 | 10.15114 | 0.5718951 | 7.000164 | 8.010778
[8 empty] | 1547 | 623.19 | 311.56 | 1385.81888 | 221.8106 | 1988351 | 9.625644 | 10.15561 | 0.5721472 | 6.999964 | 8.011617
[8 empty] | 1548 | 622.29 | 311.13 | 1383.90624 | 221.9706 | 1989155 | 9.630923 | 10.16134 | 0.5724697 | 6.999525 | 8.012481
[8 empty] | 1549 | 621.39 | 310.71 | 1382.03808 | 222.1706 | 1989908 | 9.637518 | 10.16849 | 0.5728726 | 7.001602 | 8.016572
[8 empty] | 1550 | 620.68 | 310.33 | 1380.34784 | 222.2846 | 1990450 | 9.641275 | 10.17256 | 0.5731021 | 6.999609 | 8.015266
[8 empty] | 1551 | 619.87 | 309.96 | 1378.70208 | 222.4588 | 1991225 | 9.647014 | 10.17879 | 0.5734527 | 7.0013 | 8.018698
[8 empty] | 1552 | 619.05 | 309.53 | 1376.78944 | 222.6087 | 1991930 | 9.651949 | 10.18414 | 0.5737542 | 7.000223 | 8.018752
[8 empty] | 1553 | 618.29 | 309.15 | 1375.0992 | 222.777 | 1992530 | 9.657487 | 10.19014 | 0.5740926 | 7.001323 | 8.02146
[8 empty] | 1554 | 617.61 | 308.78 | 1373.45344 | 222.884 | 1993087 | 9.661007 | 10.19396 | 0.5743076 | 6.999106 | 8.019841
[8 empty] | 1555 | 616.87 | 308.42 | 1371.85216 | 223.0317 | 1993848 | 9.665863 | 10.19923 | 0.5746044 | 6.99945 | 8.021507
[8 empty] | 1556 | 616.11 | 308.01 | 1370.02848 | 223.2026 | 1994494 | 9.671478 | 10.20532 | 0.5749475 | 6.999983 | 8.023593
[8 empty] | 1557 | 615.36 | 307.71 | 1368.69408 | 223.3472 | 1995094 | 9.676227 | 10.21047 | 0.5752377 | 7.00149 | 8.02657
[8 empty] | 1558 | 614.6 | 307.29 | 1366.82592 | 223.4871 | 1995850 | 9.68082 | 10.21545 | 0.5755184 | 6.999986 | 8.026055
[8 empty] | 1559 | 613.71 | 306.83 | 1364.77984 | 223.662 | 1996633 | 9.686558 | 10.22168 | 0.575869 | 6.99957 | 8.027093
[8 empty] | 1560 | 613.3 | 306.76 | 1364.46848 | 223.836 | 1997111 | 9.692264 | 10.22786 | 0.5762177 | 7.007995 | 8.038264
[8 empty] | 1561 | 612.59 | 306.33 | 1362.55584 | 223.8907 | 1997694 | 9.694056 | 10.22981 | 0.5763273 | 7.00132 | 8.031083
[8 empty] | 1562 | 611.46 | 305.72 | 1359.84256 | 224.1061 | 1998636 | 9.701113 | 10.23747 | 0.5767586 | 6.999764 | 8.031169
[8 empty] | 1563 | 610.51 | 305.24 | 1357.70752 | 224.2956 | 1999449 | 9.707318 | 10.2442 | 0.5771378 | 6.99967 | 8.032709
[8 empty] | 1564 | 609.73 | 304.87 | 1356.06176 | 224.4693 | 2000081 | 9.713001 | 10.25036 | 0.5774852 | 7.001173 | 8.035948
[8 empty] | 1565 | 609.1 | 304.56 | 1354.68288 | 224.5861 | 2000740 | 9.716821 | 10.25451 | 0.5777187 | 7.000771 | 8.036505
[8 empty] | 1566 | 608.37 | 304.18 | 1352.99264 | 224.7236 | 2001399 | 9.721316 | 10.25938 | 0.5779935 | 6.99994 | 8.036752
[8 empty] | 1567 | 607.63 | 303.79 | 1351.25792 | 224.8663 | 2002083 | 9.725978 | 10.26444 | 0.5782785 | 6.999167 | 8.03711
[8 empty] | 1568 | 606.73 | 303.37 | 1349.38976 | 225.0538 | 2002859 | 9.732101 | 10.27109 | 0.5786529 | 7.000264 | 8.04001
[8 empty] | 1569 | 606.02 | 303.03 | 1347.87744 | 225.2187 | 2003491 | 9.737483 | 10.27693 | 0.5789819 | 7.001895 | 8.043329
[8 empty] | 1570 | 605.3 | 302.69 | 1346.36512 | 225.3384 | 2004153 | 9.741388 | 10.28117 | 0.5792206 | 7.000917 | 8.043255
[8 empty] | 1571 | 604.55 | 302.23 | 1344.31904 | 225.5164 | 2004635 | 9.747191 | 10.28746 | 0.5795755 | 7.000502 | 8.044341
[8 empty] | 1572 | 603.92 | 301.95 | 1343.0736 | 225.618 | 2005225 | 9.750502 | 10.29106 | 0.5797779 | 6.999852 | 8.044488
[8 empty] | 1573 | 602.98 | 301.51 | 1341.11648 | 225.816 | 2006056 | 9.756952 | 10.29806 | 0.5801723 | 7.001021 | 8.047574
[8 empty] | 1574 | 602.2 | 301.12 | 1339.38176 | 225.9809 | 2006689 | 9.762319 | 10.30388 | 0.5805005 | 7.001435 | 8.049502
[8 empty] | 1575 | 601.45 | 300.76 | 1337.78048 | 226.1248 | 2007377 | 9.767001 | 10.30897 | 0.5807868 | 7.001326 | 8.050648
[8 empty] | 1576 | 600.61 | 300.33 | 1335.86784 | 226.2979 | 2008096 | 9.77263 | 10.31508 | 0.5811311 | 7.001253 | 8.052092
[8 empty] | 1577 | 599.94 | 300 | 1334.4 | 226.432 | 2008759 | 9.776988 | 10.31981 | 0.5813976 | 7.001257 | 8.053284
[8 empty] | 1578 | 599.24 | 299.63 | 1332.75424 | 226.5681 | 2009391 | 9.78141 | 10.32461 | 0.581668 | 7.000433 | 8.05354
[8 empty] | 1579 | 598.62 | 299.31 | 1331.33088 | 226.7046 | 2009871 | 9.785842 | 10.32942 | 0.5819391 | 7.000789 | 8.05516
[8 empty] | 1580 | 597.8 | 298.89 | 1329.46272 | 226.8601 | 2010473 | 9.790889 | 10.3349 | 0.5822478 | 6.999885 | 8.055499
[8 empty] | 1581 | 596.89 | 298.44 | 1327.46112 | 227.0384 | 2011336 | 9.796672 | 10.34118 | 0.5826016 | 6.999571 | 8.056721
[8 empty] | 1582 | 596.06 | 298.04 | 1325.68192 | 227.2189 | 2012047 | 9.802523 | 10.34753 | 0.5829595 | 7.00054 | 8.059442
[8 empty] | 1583 | 595.42 | 297.72 | 1324.25856 | 227.3515 | 2012732 | 9.806819 | 10.3522 | 0.5832223 | 7.000628 | 8.060724
[8 empty] | 1584 | 594.47 | 297.24 | 1322.12352 | 227.5459 | 2013507 | 9.813114 | 10.35903 | 0.5836074 | 7.000484 | 8.062292
[8 empty] | 1585 | 593.97 | 296.99 | 1321.01152 | 227.6721 | 2014139 | 9.817199 | 10.36347 | 0.5838572 | 7.001833 | 8.064972
[8 empty] | 1586 | 593.1 | 296.54 | 1319.00992 | 227.827 | 2014712 | 9.822209 | 10.36891 | 0.5841638 | 7.000101 | 8.064361
[8 empty] | 1587 | 592.66 | 296.35 | 1318.1648 | 227.9494 | 2015139 | 9.826167 | 10.37321 | 0.5844059 | 7.002633 | 8.068374
[8 empty] | 1588 | 591.92 | 295.96 | 1316.43008 | 228.0628 | 2015780 | 9.829832 | 10.37719 | 0.5846302 | 6.999916 | 8.066259
[8 empty] | 1589 | 590.77 | 295.41 | 1313.98368 | 228.3074 | 2016656 | 9.837732 | 10.38577 | 0.5851136 | 7.000916 | 8.069605
[8 empty] | 1590 | 590.12 | 295.06 | 1312.42688 | 228.4437 | 2017387 | 9.842132 | 10.39055 | 0.5853828 | 7.000429 | 8.070268
[8 empty] | 1591 | 589.34 | 294.66 | 1310.64768 | 228.5984 | 2017909 | 9.847123 | 10.39597 | 0.5856883 | 6.999798 | 8.070931
[8 empty] | 1592 | 588.83 | 294.45 | 1309.7136 | 228.7095 | 2018461 | 9.850706 | 10.39986 | 0.5859075 | 7.001173 | 8.073516
[8 empty] | 1593 | 588 | 294 | 1307.712 | 228.8863 | 2019326 | 9.856405 | 10.40605 | 0.5862563 | 7.000596 | 8.074443
[8 empty] | 1594 | 587.21 | 293.55 | 1305.7104 | 229.0592 | 2020001 | 9.861974 | 10.4121 | 0.5865971 | 6.999777 | 8.075058
[8 empty] | 1595 | 586.49 | 293.25 | 1304.376 | 229.1927 | 2020573 | 9.866273 | 10.41677 | 0.5868602 | 7.000265 | 8.076827
[8 empty] | 1596 | 585.63 | 292.81 | 1302.41888 | 229.3813 | 2021304 | 9.872342 | 10.42336 | 0.5872316 | 7.000554 | 8.078866
[8 empty] | 1597 | 585.05 | 292.53 | 1301.17344 | 229.5129 | 2021826 | 9.876574 | 10.42796 | 0.5874907 | 7.001391 | 8.081024
[8 empty] | 1598 | 584.41 | 292.19 | 1299.66112 | 229.6168 | 2022355 | 9.879914 | 10.43159 | 0.5876952 | 6.999199 | 8.079435
[8 empty] | 1599 | 583.68 | 291.87 | 1298.23776 | 229.7872 | 2023071 | 9.88539 | 10.43754 | 0.5880303 | 7.001282 | 8.083385
[8 empty] | 1600 | 582.84 | 291.46 | 1296.41408 | 229.9666 | 2023858 | 9.891151 | 10.4438 | 0.588383 | 7.001709 | 8.085508
[8 empty] | 1601 | 581.99 | 291 | 1294.368 | 230.1376 | 2024697 | 9.896639 | 10.44976 | 0.588719 | 7.000437 | 8.085595
[8 empty] | 1602 | 581.3 | 290.63 | 1292.72224 | 230.3051 | 2025269 | 9.902012 | 10.4556 | 0.5890479 | 7.001113 | 8.087902
[8 empty] | 1603 | 580.47 | 290.26 | 1291.07648 | 230.4566 | 2025890 | 9.906869 | 10.46088 | 0.5893453 | 7.000862 | 8.088994
[8 empty] | 1604 | 579.71 | 289.88 | 1289.38624 | 230.633 | 2026571 | 9.912521 | 10.46702 | 0.5896913 | 7.001781 | 8.091666
[8 empty] | 1605 | 579.26 | 289.66 | 1288.40768 | 230.7372 | 2026990 | 9.915858 | 10.47065 | 0.5898957 | 7.002425 | 8.093364
[8 empty] | 1606 | 578.46 | 289.25 | 1286.584 | 230.8823 | 2027568 | 9.920503 | 10.4757 | 0.5901801 | 7.000807 | 8.09282
[8 empty] | 1607 | 577.67 | 288.83 | 1284.71584 | 231.0489 | 2028382 | 9.925833 | 10.48149 | 0.5905065 | 7.000159 | 8.093598
[8 empty] | 1608 | 576.83 | 288.4 | 1282.8032 | 231.2352 | 2029127 | 9.93179 | 10.48796 | 0.5908713 | 7.000379 | 8.095561
[8 empty] | 1609 | 576.14 | 288.05 | 1281.2464 | 231.3683 | 2029759 | 9.936043 | 10.49259 | 0.5911317 | 6.999486 | 8.095751
[8 empty] | 1610 | 575.16 | 287.58 | 1279.15584 | 231.5818 | 2030422 | 9.942862 | 10.5 | 0.5915493 | 7.000255 | 8.098603
[8 empty] | 1611 | 574.44 | 287.19 | 1277.42112 | 231.7375 | 2031144 | 9.947832 | 10.5054 | 0.5918537 | 6.999651 | 8.099339
[8 empty] | 1612 | 573.71 | 286.87 | 1275.99776 | 231.9111 | 2031746 | 9.95337 | 10.51142 | 0.5921929 | 7.001764 | 8.103385
[8 empty] | 1613 | 573.07 | 286.53 | 1274.48544 | 232.0374 | 2032374 | 9.957397 | 10.5158 | 0.5924396 | 7.000676 | 8.103292
[8 empty] | 1614 | 572.23 | 286.14 | 1272.75072 | 232.2132 | 2032972 | 9.962999 | 10.52189 | 0.5927827 | 7.001182 | 8.105502
[8 empty] | 1615 | 571.78 | 285.9 | 1271.6832 | 232.31 | 2033388 | 9.966082 | 10.52525 | 0.5929716 | 7.000835 | 8.105996
[8 empty] | 1616 | 571.1 | 285.53 | 1270.03744 | 232.4428 | 2034130 | 9.97031 | 10.52984 | 0.5932306 | 6.999352 | 8.105509
[8 empty] | 1617 | 570.27 | 285.15 | 1268.3472 | 232.6328 | 2034977 | 9.976356 | 10.53642 | 0.593601 | 7.000876 | 8.109036
[8 empty] | 1618 | 569.62 | 284.83 | 1266.92384 | 232.782 | 2035657 | 9.981102 | 10.54158 | 0.5938917 | 7.001532 | 8.111181
[8 empty] | 1619 | 568.71 | 284.36 | 1264.83328 | 232.9713 | 2036518 | 9.987118 | 10.54812 | 0.5942603 | 7.000775 | 8.112063
[8 empty] | 1620 | 567.78 | 283.9 | 1262.7872 | 233.1764 | 2037342 | 9.993633 | 10.55521 | 0.5946595 | 7.001144 | 8.114401
[8 empty] | 1621 | 567.1 | 283.56 | 1261.27488 | 233.3164 | 2037854 | 9.998077 | 10.56004 | 0.5949318 | 7.000743 | 8.115241
[8 empty] | 1622 | 566.67 | 283.35 | 1260.3408 | 233.422 | 2038379 | 10.00143 | 10.56368 | 0.5951371 | 7.00158 | 8.117198
[8 empty] | 1623 | 565.83 | 282.89 | 1258.29472 | 233.5859 | 2039057 | 10.00663 | 10.56934 | 0.5954556 | 6.999555 | 8.11638
[8 empty] | 1624 | 565.17 | 282.57 | 1256.87136 | 233.7288 | 2039683 | 10.01116 | 10.57426 | 0.5957332 | 6.999781 | 8.117979
[8 empty] | 1625 | 564.4 | 282.23 | 1255.35904 | 233.8985 | 2040466 | 10.01653 | 10.58011 | 0.5960627 | 7.001029 | 8.121016
[8 empty] | 1626 | 563.43 | 281.69 | 1252.95712 | 234.1193 | 2041258 | 10.02352 | 10.58772 | 0.5964911 | 7.00021 | 8.122137
[8 empty] | 1627 | 562.83 | 281.38 | 1251.57824 | 234.2383 | 2041712 | 10.02729 | 10.59181 | 0.5967219 | 6.999285 | 8.122181
[8 empty] | 1628 | 562.23 | 281.09 | 1250.28832 | 234.3673 | 2042358 | 10.03137 | 10.59625 | 0.596972 | 6.999419 | 8.123548
[8 empty] | 1629 | 561.53 | 280.8 | 1248.9984 | 234.5435 | 2042924 | 10.03694 | 10.60231 | 0.5973134 | 7.002234 | 8.128474
[8 empty] | 1630 | 560.99 | 280.48 | 1247.57504 | 234.6455 | 2043374 | 10.04016 | 10.60582 | 0.597511 | 7.000064 | 8.126915
[8 empty] | 1631 | 560.24 | 280.12 | 1245.97376 | 234.8129 | 2044019 | 10.04545 | 10.61157 | 0.597835 | 7.00061 | 8.129128
[8 empty] | 1632 | 559.63 | 279.86 | 1244.81728 | 234.9473 | 2044712 | 10.04969 | 10.61619 | 0.5980951 | 7.001766 | 8.13174
[8 empty] | 1633 | 558.7 | 279.36 | 1242.59328 | 235.1474 | 2045417 | 10.056 | 10.62306 | 0.5984821 | 7.000644 | 8.132329
[8 empty] | 1634 | 557.91 | 278.96 | 1240.81408 | 235.308 | 2046018 | 10.06107 | 10.62857 | 0.5987925 | 6.999759 | 8.132821
[8 empty] | 1635 | 557.21 | 278.62 | 1239.30176 | 235.4827 | 2046724 | 10.06657 | 10.63456 | 0.59913 | 7.001168 | 8.136115
[8 empty] | 1636 | 556.57 | 278.29 | 1237.83392 | 235.631 | 2047382 | 10.07124 | 10.63964 | 0.5994163 | 7.001315 | 8.137693
[8 empty] | 1637 | 555.84 | 277.94 | 1236.27712 | 235.7886 | 2047935 | 10.0762 | 10.64504 | 0.5997205 | 7.001476 | 8.139378
[8 empty] | 1638 | 555.07 | 277.57 | 1234.63136 | 235.9556 | 2048666 | 10.08146 | 10.65076 | 0.6000426 | 7.001655 | 8.141175
[8 empty] | 1639 | 554.18 | 277.06 | 1232.36288 | 236.1482 | 2049474 | 10.08751 | 10.65735 | 0.6004139 | 6.99974 | 8.140784
[8 empty] | 1640 | 553.44 | 276.75 | 1230.984 | 236.3236 | 2050168 | 10.09302 | 10.66335 | 0.6007518 | 7.001882 | 8.144949
[8 empty] | 1641 | 552.76 | 276.4 | 1229.4272 | 236.4658 | 2050740 | 10.09749 | 10.66821 | 0.6010257 | 7.001112 | 8.145412
[8 empty] | 1642 | 552.14 | 276.03 | 1227.78144 | 236.5934 | 2051403 | 10.10149 | 10.67257 | 0.6012713 | 6.998992 | 8.144166
[8 empty] | 1643 | 551.35 | 275.71 | 1226.35808 | 236.7868 | 2052054 | 10.10756 | 10.67917 | 0.6016434 | 7.001871 | 8.149368
[8 empty] | 1644 | 550.62 | 275.29 | 1224.48992 | 236.9532 | 2052628 | 10.11277 | 10.68485 | 0.6019633 | 7.00066 | 8.149555
[8 empty] | 1645 | 549.83 | 274.82 | 1222.39936 | 237.112 | 2053097 | 10.11775 | 10.69027 | 0.6022685 | 6.997726 | 8.147664
[8 empty] | 1646 | 549.39 | 274.67 | 1221.73216 | 237.1998 | 2053578 | 10.1205 | 10.69326 | 0.6024371 | 6.998895 | 8.149868
[8 empty] | 1647 | 548.84 | 274.43 | 1220.66464 | 237.3575 | 2054156 | 10.12544 | 10.69863 | 0.60274 | 7.001739 | 8.154697
[8 empty] | 1648 | 547.95 | 273.92 | 1218.39616 | 237.5261 | 2054870 | 10.13071 | 10.70438 | 0.6030636 | 6.998299 | 8.152315
[8 empty] | 1649 | 547.15 | 273.59 | 1216.92832 | 237.7251 | 2055722 | 10.13693 | 10.71115 | 0.6034453 | 7.001167 | 8.157576
[8 empty] | 1650 | 546.41 | 273.19 | 1215.14912 | 237.883 | 2056557 | 10.14187 | 10.71653 | 0.603748 | 6.999896 | 8.157619
[8 empty] | 1651 | 545.54 | 272.75 | 1213.192 | 238.0821 | 2057211 | 10.14808 | 10.7233 | 0.6041294 | 6.999921 | 8.159574
[8 empty] | 1652 | 544.99 | 272.47 | 1211.94656 | 238.1934 | 2057709 | 10.15156 | 10.72708 | 0.6043426 | 6.999052 | 8.159639
[8 empty] | 1653 | 544.36 | 272.16 | 1210.56768 | 238.3432 | 2058336 | 10.15623 | 10.73217 | 0.6046293 | 6.999589 | 8.161718
[8 empty] | 1654 | 543.67 | 271.82 | 1209.05536 | 238.508 | 2059171 | 10.16137 | 10.73777 | 0.6049446 | 7.000196 | 8.164025
[8 empty] | 1655 | 542.7 | 271.33 | 1206.87584 | 238.7318 | 2059879 | 10.16834 | 10.74536 | 0.6053725 | 7.00027 | 8.166287
[8 empty] | 1656 | 542.21 | 271.12 | 1205.94176 | 238.8429 | 2060507 | 10.1718 | 10.74913 | 0.6055848 | 7.001156 | 8.168402
[8 empty] | 1657 | 541.34 | 270.69 | 1204.02912 | 239.0612 | 2061074 | 10.1786 | 10.75653 | 0.6060018 | 7.002433 | 8.172021
[8 empty] | 1658 | 540.81 | 270.41 | 1202.78368 | 239.1419 | 2061695 | 10.18111 | 10.75927 | 0.6061559 | 6.999768 | 8.169697
[8 empty] | 1659 | 540.21 | 270.16 | 1201.67168 | 239.3114 | 2062406 | 10.18638 | 10.76501 | 0.6064793 | 7.00291 | 8.175021
[8 empty] | 1660 | 539.6 | 269.81 | 1200.11488 | 239.4514 | 2062960 | 10.19073 | 10.76975 | 0.6067463 | 7.001777 | 8.175068
[8 empty] | 1661 | 538.71 | 269.38 | 1198.20224 | 239.6367 | 2063717 | 10.19648 | 10.77602 | 0.6070996 | 7.001122 | 8.176118
[8 empty] | 1662 | 537.83 | 268.98 | 1196.42304 | 239.8577 | 2064311 | 10.20334 | 10.78349 | 0.6075206 | 7.003253 | 8.180775
[8 empty] | 1663 | 537.3 | 268.66 | 1194.99968 | 239.9567 | 2064905 | 10.20641 | 10.78684 | 0.6077091 | 7.000533 | 8.17857
[8 empty] | 1664 | 536.38 | 268.18 | 1192.86464 | 240.158 | 2065680 | 10.21265 | 10.79364 | 0.6080923 | 6.999427 | 8.179257
[8 empty] | 1665 | 535.76 | 267.86 | 1191.44128 | 240.3203 | 2066313 | 10.21768 | 10.79912 | 0.608401 | 7.000269 | 8.181839
[8 empty] | 1666 | 535.13 | 267.58 | 1190.19584 | 240.4624 | 2066945 | 10.22208 | 10.80391 | 0.6086711 | 7.001001 | 8.184096
[8 empty] | 1667 | 534.31 | 267.13 | 1188.19424 | 240.651 | 2067607 | 10.22792 | 10.81027 | 0.6090295 | 6.999906 | 8.184678
[8 empty] | 1668 | 533.75 | 266.94 | 1187.34912 | 240.8031 | 2068209 | 10.23262 | 10.8154 | 0.6093184 | 7.003544 | 8.190436
[8 empty] | 1669 | 532.96 | 266.43 | 1185.08064 | 240.9572 | 2068637 | 10.23739 | 10.82059 | 0.6096109 | 6.998887 | 8.186513
[8 empty] | 1670 | 532.59 | 266.25 | 1184.28 | 241.0473 | 2069116 | 10.24017 | 10.82363 | 0.6097819 | 6.99926 | 8.187842
[8 empty] | 1671 | 531.86 | 265.92 | 1182.81216 | 241.2109 | 2069714 | 10.24522 | 10.82914 | 0.6100922 | 6.999844 | 8.190147
[8 empty] | 1672 | 531.11 | 265.57 | 1181.25536 | 241.3904 | 2070428 | 10.25076 | 10.83518 | 0.6104324 | 7.000789 | 8.193036
[8 empty] | 1673 | 530.23 | 265.07 | 1179.03136 | 241.5896 | 2071179 | 10.25691 | 10.84187 | 0.6108098 | 6.998876 | 8.192778
[8 empty] | 1674 | 529.56 | 264.79 | 1177.78592 | 241.7512 | 2071806 | 10.26189 | 10.84731 | 0.6111158 | 7.000626 | 8.196435
[8 empty] | 1675 | 528.9 | 264.51 | 1176.54048 | 241.9272 | 2072431 | 10.26731 | 10.85322 | 0.6114488 | 7.003183 | 8.201184
[8 empty] | 1676 | 528.08 | 264.03 | 1174.40544 | 242.0925 | 2073110 | 10.2724 | 10.85877 | 0.6117615 | 6.999823 | 8.1989
[8 empty] | 1677 | 527.36 | 263.66 | 1172.75968 | 242.2602 | 2073814 | 10.27756 | 10.86439 | 0.6120785 | 6.999495 | 8.200193
[8 empty] | 1678 | 526.82 | 263.44 | 1171.78112 | 242.3958 | 2074362 | 10.28173 | 10.86894 | 0.6123347 | 7.001324 | 8.203693
[8 empty] | 1679 | 526.22 | 263.12 | 1170.35776 | 242.5551 | 2074940 | 10.28663 | 10.87428 | 0.6126355 | 7.001827 | 8.205879
[8 empty] | 1680 | 525.44 | 262.77 | 1168.80096 | 242.7259 | 2075675 | 10.29188 | 10.88 | 0.6129579 | 7.002171 | 8.207996
[8 empty] | 1681 | 524.75 | 262.42 | 1167.24416 | 242.897 | 2076196 | 10.29713 | 10.88573 | 0.6132807 | 7.002517 | 8.210122
[8 empty] | 1682 | 524.18 | 262.1 | 1165.8208 | 243.0092 | 2076837 | 10.30057 | 10.88949 | 0.6134922 | 7.00032 | 8.208674
[8 empty] | 1683 | 523.25 | 261.65 | 1163.8192 | 243.2429 | 2077661 | 10.30774 | 10.8973 | 0.6139327 | 7.001504 | 8.212417
[8 empty] | 1684 | 522.7 | 261.37 | 1162.57376 | 243.3917 | 2078106 | 10.3123 | 10.90228 | 0.6142129 | 7.00242 | 8.214994
[8 empty] | 1685 | 522.19 | 261.07 | 1161.23936 | 243.4782 | 2078649 | 10.31495 | 10.90517 | 0.6143758 | 6.99927 | 8.212171
[8 empty] | 1686 | 521.48 | 260.73 | 1159.72704 | 243.6606 | 2079426 | 10.32054 | 10.91126 | 0.614719 | 7.000456 | 8.215407
[8 empty] | 1687 | 520.64 | 260.33 | 1157.94784 | 243.8586 | 2080157 | 10.3266 | 10.91787 | 0.6150914 | 7.000896 | 8.217929
[8 empty] | 1688 | 519.91 | 259.89 | 1155.99072 | 244.0323 | 2080732 | 10.33191 | 10.92367 | 0.6154178 | 6.998868 | 8.217309
[8 empty] | 1689 | 519.47 | 259.7 | 1155.1456 | 244.1317 | 2081308 | 10.33495 | 10.92698 | 0.6156046 | 6.999364 | 8.2189
[8 empty] | 1690 | 518.54 | 259.25 | 1153.144 | 244.3584 | 2082042 | 10.34187 | 10.93454 | 0.6160303 | 7.000028 | 8.221984
[8 empty] | 1691 | 517.84 | 258.95 | 1151.8096 | 244.5162 | 2082747 | 10.34669 | 10.93979 | 0.6163264 | 7.000834 | 8.224537
[8 empty] | 1692 | 517.2 | 258.63 | 1150.38624 | 244.6953 | 2083243 | 10.35215 | 10.94576 | 0.6166623 | 7.002291 | 8.228075
[8 empty] | 1693 | 516.75 | 258.37 | 1149.22976 | 244.7972 | 2083834 | 10.35526 | 10.94915 | 0.6168533 | 7.001003 | 8.227601
[8 empty] | 1694 | 515.85 | 257.9 | 1147.1392 | 245.0114 | 2084659 | 10.36179 | 10.95627 | 0.6172547 | 7.000349 | 8.229021
[8 empty] | 1695 | 515.05 | 257.52 | 1145.44896 | 245.19 | 2085286 | 10.36723 | 10.96221 | 0.6175891 | 7.000107 | 8.230564
[8 empty] | 1696 | 514.39 | 257.15 | 1143.8032 | 245.3409 | 2085887 | 10.37182 | 10.96722 | 0.6178715 | 6.998558 | 8.230288
[8 empty] | 1697 | 513.73 | 256.87 | 1142.55776 | 245.5072 | 2086539 | 10.37688 | 10.97274 | 0.6181826 | 7.000315 | 8.23406
[8 empty] | 1698 | 513.07 | 256.54 | 1141.08992 | 245.6923 | 2087192 | 10.38251 | 10.97888 | 0.6185287 | 7.001758 | 8.23766
[8 empty] | 1699 | 512.36 | 256.16 | 1139.39968 | 245.8415 | 2087845 | 10.38704 | 10.98383 | 0.6188074 | 6.999797 | 8.236888
[8 empty] | 1700 | 511.55 | 255.77 | 1137.66496 | 246.0381 | 2088549 | 10.39301 | 10.99035 | 0.6191746 | 7.000219 | 8.23941
[8 empty] | 1701 | 510.91 | 255.46 | 1136.28608 | 246.1854 | 2089176 | 10.39748 | 10.99523 | 0.6194495 | 7.000036 | 8.240713
[8 empty] | 1702 | 510.38 | 255.14 | 1134.86272 | 246.3208 | 2089711 | 10.40159 | 10.99971 | 0.6197021 | 6.998896 | 8.240769
[8 empty] | 1703 | 509.75 | 254.87 | 1133.66176 | 246.4949 | 2090358 | 10.40687 | 11.00547 | 0.6200267 | 7.001299 | 8.245399
[8 empty] | 1704 | 509.11 | 254.58 | 1132.37184 | 246.6394 | 2090890 | 10.41125 | 11.01025 | 0.620296 | 7.001474 | 8.247102
[8 empty] | 1705 | 508.44 | 254.22 | 1130.77056 | 246.7971 | 2091467 | 10.41602 | 11.01547 | 0.6205898 | 7.000456 | 8.247538
[8 empty] | 1706 | 507.67 | 253.83 | 1129.03584 | 246.9869 | 2092135 | 10.42177 | 11.02174 | 0.6209431 | 7.000405 | 8.249447
[8 empty] | 1707 | 506.98 | 253.48 | 1127.47904 | 247.1524 | 2092806 | 10.42677 | 11.02721 | 0.6212511 | 7.00007 | 8.250773
[8 empty] | 1708 | 506.27 | 253.15 | 1126.0112 | 247.3186 | 2093617 | 10.4318 | 11.03269 | 0.6215601 | 7.000314 | 8.25279
[8 empty] | 1709 | 505.52 | 252.77 | 1124.32096 | 247.5152 | 2094274 | 10.43774 | 11.03918 | 0.6219255 | 7.000871 | 8.255498
[8 empty] | 1710 | 504.96 | 252.47 | 1122.98656 | 247.6624 | 2094777 | 10.44218 | 11.04403 | 0.6221989 | 7.000848 | 8.257007
[8 empty] | 1711 | 504.28 | 252.12 | 1121.42976 | 247.8017 | 2095350 | 10.44638 | 11.04862 | 0.6224576 | 6.998981 | 8.25626
[8 empty] | 1712 | 503.66 | 251.8 | 1120.0064 | 247.9715 | 2096080 | 10.4515 | 11.05421 | 0.6227726 | 6.999651 | 8.258827
[8 empty] | 1713 | 502.89 | 251.45 | 1118.4496 | 248.1676 | 2096798 | 10.45741 | 11.06067 | 0.6231363 | 7.000953 | 8.262418
[8 empty] | 1714 | 502.09 | 251.01 | 1116.49248 | 248.3536 | 2097340 | 10.46301 | 11.06679 | 0.6234811 | 6.999162 | 8.262256
[8 empty] | 1715 | 501.52 | 250.79 | 1115.51392 | 248.501 | 2098051 | 10.46745 | 11.07164 | 0.6237541 | 7.001319 | 8.266352
[8 empty] | 1716 | 500.73 | 250.33 | 1113.46784 | 248.7106 | 2098702 | 10.47376 | 11.07852 | 0.6241421 | 7.000261 | 8.267308
[8 empty] | 1717 | 500.26 | 250.14 | 1112.62272 | 248.8079 | 2099249 | 10.47668 | 11.08172 | 0.6243222 | 7.00042 | 8.268521
[8 empty] | 1718 | 499.57 | 249.78 | 1111.02144 | 249.0036 | 2099902 | 10.48256 | 11.08814 | 0.6246841 | 7.001347 | 8.271681
[8 empty] | 1719 | 498.88 | 249.49 | 1109.73152 | 249.1706 | 2100450 | 10.48758 | 11.09362 | 0.6249928 | 7.002608 | 8.274936
[8 empty] | 1720 | 498.17 | 249.05 | 1107.7744 | 249.3197 | 2100998 | 10.49205 | 11.09851 | 0.6252683 | 6.998636 | 8.271819
[8 empty] | 1721 | 497.6 | 248.84 | 1106.84032 | 249.4902 | 2101599 | 10.49717 | 11.1041 | 0.6255831 | 7.002318 | 8.277978
[8 empty] | 1722 | 496.86 | 248.44 | 1105.06112 | 249.6604 | 2102276 | 10.50227 | 11.10968 | 0.6258972 | 7.000625 | 8.277781
[8 empty] | 1723 | 496.06 | 248.04 | 1103.28192 | 249.869 | 2103006 | 10.50852 | 11.1165 | 0.626282 | 7.001071 | 8.280525
[8 empty] | 1724 | 495.38 | 247.66 | 1101.59168 | 250.0328 | 2103580 | 10.51342 | 11.12186 | 0.6265839 | 6.999545 | 8.280462
[8 empty] | 1725 | 494.79 | 247.36 | 1100.25728 | 250.1646 | 2104066 | 10.51736 | 11.12617 | 0.6268267 | 6.998467 | 8.28059
[8 empty] | 1726 | 494.28 | 247.14 | 1099.27872 | 250.3097 | 2104736 | 10.5217 | 11.13092 | 0.6270939 | 7.000391 | 8.284414
[8 empty] | 1727 | 493.5 | 246.84 | 1097.94432 | 250.5224 | 2105415 | 10.52806 | 11.13787 | 0.6274854 | 7.003839 | 8.290767
[8 empty] | 1728 | 492.88 | 246.43 | 1096.12064 | 250.667 | 2106093 | 10.53238 | 11.14259 | 0.6277513 | 7.000323 | 8.288152
[8 empty] | 1729 | 492.16 | 246.07 | 1094.51936 | 250.8613 | 2106640 | 10.53818 | 11.14893 | 0.6281085 | 7.001002 | 8.291036
[8 empty] | 1730 | 491.64 | 245.87 | 1093.62976 | 250.9731 | 2107234 | 10.54151 | 11.15257 | 0.6283139 | 7.001588 | 8.29293
[8 empty] | 1731 | 490.86 | 245.44 | 1091.71712 | 251.1834 | 2107986 | 10.54779 | 11.15943 | 0.6287002 | 7.001143 | 8.29466
[8 empty] | 1732 | 490.25 | 245.15 | 1090.4272 | 251.3299 | 2108508 | 10.55215 | 11.1642 | 0.628969 | 7.001092 | 8.296174
[8 empty] | 1733 | 489.83 | 244.94 | 1089.49312 | 251.4492 | 2108972 | 10.5557 | 11.16809 | 0.6291879 | 7.001789 | 8.298286
[8 empty] | 1734 | 488.98 | 244.5 | 1087.536 | 251.6441 | 2109642 | 10.56151 | 11.17443 | 0.6295453 | 7.000142 | 8.298434
[8 empty] | 1735 | 488.34 | 244.16 | 1086.02368 | 251.8232 | 2110317 | 10.56683 | 11.18025 | 0.6298735 | 7.000452 | 8.300733
[8 empty] | 1736 | 487.77 | 243.92 | 1084.95616 | 251.9786 | 2110891 | 10.57145 | 11.18531 | 0.6301581 | 7.002287 | 8.30459
[8 empty] | 1737 | 486.95 | 243.49 | 1083.04352 | 252.1716 | 2111622 | 10.57719 | 11.19158 | 0.6305114 | 7.000763 | 8.304871
[8 empty] | 1738 | 486.17 | 243.06 | 1081.13088 | 252.3703 | 2112340 | 10.58309 | 11.19803 | 0.6308749 | 6.999535 | 8.305568
[8 empty] | 1739 | 485.51 | 242.78 | 1079.88544 | 252.5452 | 2112852 | 10.58828 | 11.2037 | 0.6311946 | 7.001275 | 8.309532
[8 empty] | 1740 | 485.13 | 242.57 | 1078.95136 | 252.6499 | 2113350 | 10.59138 | 11.2071 | 0.6313859 | 7.001089 | 8.310449
[8 empty] | 1741 | 484.39 | 242.17 | 1077.17216 | 252.8278 | 2114081 | 10.59665 | 11.21287 | 0.6317109 | 6.999511 | 8.310511
[8 empty] | 1742 | 483.64 | 241.83 | 1075.65984 | 253.0448 | 2114825 | 10.60308 | 11.2199 | 0.632107 | 7.001841 | 8.315643
[8 empty] | 1743 | 482.96 | 241.45 | 1073.9696 | 253.1985 | 2115397 | 10.60763 | 11.22488 | 0.6323873 | 6.999447 | 8.314478
[8 empty] | 1744 | 482.62 | 241.33 | 1073.43584 | 253.3315 | 2115746 | 10.61156 | 11.22918 | 0.6326298 | 7.003422 | 8.320654
[8 empty] | 1745 | 482.02 | 241.03 | 1072.10144 | 253.4432 | 2116286 | 10.61487 | 11.23279 | 0.6328334 | 7.000974 | 8.318967
[8 empty] | 1746 | 481.2 | 240.63 | 1070.32224 | 253.6621 | 2117035 | 10.62134 | 11.23987 | 0.6332322 | 7.001612 | 8.322124
[8 empty] | 1747 | 480.55 | 240.23 | 1068.54304 | 253.8209 | 2117688 | 10.62603 | 11.245 | 0.6335213 | 6.998862 | 8.320597
[8 empty] | 1748 | 479.94 | 239.99 | 1067.47552 | 253.9996 | 2118341 | 10.6313 | 11.25077 | 0.6338464 | 7.001875 | 8.326142
[8 empty] | 1749 | 479.28 | 239.63 | 1065.87424 | 254.144 | 2118994 | 10.63556 | 11.25543 | 0.634109 | 6.999454 | 8.324851
[8 empty] | 1750 | 478.58 | 239.31 | 1064.45088 | 254.3411 | 2119750 | 10.64137 | 11.26179 | 0.6344672 | 7.001137 | 8.329024
[8 empty] | 1751 | 477.82 | 238.87 | 1062.49376 | 254.54 | 2120455 | 10.64723 | 11.26821 | 0.6348285 | 6.999391 | 8.329141
[8 empty] | 1752 | 477.12 | 238.54 | 1061.02592 | 254.7203 | 2121133 | 10.65254 | 11.27401 | 0.6351558 | 6.999807 | 8.331628
[8 empty] | 1753 | 476.41 | 238.23 | 1059.64704 | 254.9157 | 2121759 | 10.65829 | 11.28031 | 0.6355102 | 7.00164 | 8.335973
[8 empty] | 1754 | 475.93 | 237.94 | 1058.35712 | 255.0412 | 2122282 | 10.66198 | 11.28435 | 0.6357378 | 7.000137 | 8.335574
[8 empty] | 1755 | 475.2 | 237.6 | 1056.8448 | 255.214 | 2122908 | 10.66705 | 11.2899 | 0.6360509 | 6.999797 | 8.337086
[8 empty] | 1756 | 474.51 | 237.28 | 1055.42144 | 255.405 | 2123612 | 10.67266 | 11.29604 | 0.6363969 | 7.001049 | 8.3407
[8 empty] | 1757 | 473.94 | 237.01 | 1054.22048 | 255.5595 | 2124238 | 10.6772 | 11.30101 | 0.6366765 | 7.001722 | 8.343221
[8 empty] | 1758 | 473.26 | 236.61 | 1052.44128 | 255.7503 | 2124708 | 10.68279 | 11.30713 | 0.6370217 | 7.000569 | 8.343974
[8 empty] | 1759 | 472.64 | 236.3 | 1051.0624 | 255.896 | 2125237 | 10.68706 | 11.31181 | 0.6372851 | 6.99954 | 8.344373
[8 empty] | 1760 | 472.18 | 236.07 | 1050.03936 | 256.0175 | 2125885 | 10.69062 | 11.31571 | 0.6375047 | 6.999517 | 8.345703
[8 empty] | 1761 | 471.37 | 235.67 | 1048.26016 | 256.2437 | 2126508 | 10.69725 | 11.32296 | 0.6379133 | 7.000293 | 8.349158
[8 empty] | 1762 | 470.67 | 235.33 | 1046.74784 | 256.4108 | 2127178 | 10.70214 | 11.32831 | 0.6382149 | 6.999528 | 8.350117
[8 empty] | 1763 | 470 | 235.06 | 1045.54688 | 256.6068 | 2127870 | 10.70787 | 11.33459 | 0.6385685 | 7.002447 | 8.3558
[8 empty] | 1764 | 469.56 | 234.81 | 1044.43488 | 256.7361 | 2128401 | 10.71165 | 11.33873 | 0.6388016 | 7.002224 | 8.356986
[8 empty] | 1765 | 468.83 | 234.39 | 1042.56672 | 256.8938 | 2128977 | 10.71625 | 11.34377 | 0.6390858 | 6.998504 | 8.35432
[8 empty] | 1766 | 468.21 | 234.03 | 1040.96544 | 257.0941 | 2129554 | 10.7221 | 11.35018 | 0.6394466 | 6.998935 | 8.35709
[8 empty] | 1767 | 467.67 | 233.83 | 1040.07584 | 257.2248 | 2130041 | 10.72591 | 11.35435 | 0.6396818 | 7.000251 | 8.360136
[8 empty] | 1768 | 467.08 | 233.56 | 1038.87488 | 257.3974 | 2130596 | 10.73094 | 11.35986 | 0.6399924 | 7.001805 | 8.363941
[8 empty] | 1769 | 466.5 | 233.3 | 1037.7184 | 257.5468 | 2131266 | 10.7353 | 11.36463 | 0.6402611 | 7.002351 | 8.366285
[8 empty] | 1770 | 465.72 | 232.85 | 1035.7168 | 257.7566 | 2131969 | 10.74141 | 11.37133 | 0.6406381 | 7.000551 | 8.36651
[8 empty] | 1771 | 465.03 | 232.51 | 1034.20448 | 257.936 | 2132622 | 10.74663 | 11.37705 | 0.6409603 | 7.000338 | 8.368291
[8 empty] | 1772 | 464.52 | 232.25 | 1033.048 | 258.0864 | 2133196 | 10.751 | 11.38184 | 0.6412303 | 7.000902 | 8.370674
[8 empty] | 1773 | 463.69 | 231.81 | 1031.09088 | 258.2844 | 2133820 | 10.75676 | 11.38814 | 0.6415855 | 6.998679 | 8.370268
[8 empty] | 1774 | 463.09 | 231.51 | 1029.75648 | 258.4575 | 2134496 | 10.76178 | 11.39365 | 0.6418959 | 6.999274 | 8.372951
[8 empty] | 1775 | 462.53 | 231.27 | 1028.68896 | 258.6161 | 2135070 | 10.76639 | 11.3987 | 0.6421801 | 7.000864 | 8.376662
[8 empty] | 1776 | 461.94 | 230.98 | 1027.39904 | 258.7852 | 2135644 | 10.77129 | 11.40407 | 0.6424829 | 7.001515 | 8.379373
[8 empty] | 1777 | 461.27 | 230.62 | 1025.79776 | 258.9536 | 2136218 | 10.77617 | 11.40942 | 0.6427843 | 6.99999 | 8.379475
[8 empty] | 1778 | 460.65 | 230.32 | 1024.46336 | 259.1281 | 2136870 | 10.78123 | 11.41496 | 0.6430965 | 7.000611 | 8.382218
[8 empty] | 1779 | 459.99 | 229.99 | 1022.99552 | 259.3102 | 2137574 | 10.7865 | 11.42074 | 0.6434221 | 7.00073 | 8.384449
[8 empty] | 1780 | 459.31 | 229.66 | 1021.52768 | 259.4972 | 2138200 | 10.79191 | 11.42667 | 0.6437562 | 7.001105 | 8.387048
[8 empty] | 1781 | 458.75 | 229.4 | 1020.3712 | 259.6501 | 2138722 | 10.79634 | 11.43152 | 0.6440293 | 7.001701 | 8.389521
[8 empty] | 1782 | 458.24 | 229.11 | 1019.08128 | 259.7939 | 2139243 | 10.80049 | 11.43608 | 0.6442859 | 7.000862 | 8.390173
[8 empty] | 1783 | 457.43 | 228.74 | 1017.43552 | 260.0021 | 2140078 | 10.8065 | 11.44267 | 0.6446574 | 7.001153 | 8.392923
[8 empty] | 1784 | 456.64 | 228.32 | 1015.56736 | 260.2292 | 2140832 | 10.81306 | 11.44985 | 0.6450622 | 7.000943 | 8.395297
[8 empty] | 1785 | 456.15 | 228.09 | 1014.54432 | 260.3594 | 2141404 | 10.81681 | 11.45397 | 0.6452941 | 7.001143 | 8.397044
[8 empty] | 1786 | 455.54 | 227.79 | 1013.20992 | 260.5497 | 2141979 | 10.8223 | 11.45999 | 0.645633 | 7.002532 | 8.400917
[8 empty] | 1787 | 454.92 | 227.46 | 1011.74208 | 260.6979 | 2142486 | 10.82657 | 11.46467 | 0.6458967 | 7.000639 | 8.400365
[8 empty] | 1788 | 454.19 | 227.1 | 1010.1408 | 260.8896 | 2143087 | 10.83209 | 11.47072 | 0.6462377 | 7.000228 | 8.402101
[8 empty] | 1789 | 453.59 | 226.82 | 1008.89536 | 261.0678 | 2143779 | 10.83721 | 11.47634 | 0.6465544 | 7.001516 | 8.405721
[8 empty] | 1790 | 452.8 | 226.4 | 1007.0272 | 261.2766 | 2144508 | 10.84322 | 11.48292 | 0.6469253 | 7.000168 | 8.406537
[8 empty] | 1791 | 452.35 | 226.12 | 1005.78176 | 261.4023 | 2145030 | 10.84683 | 11.48689 | 0.6471485 | 6.998503 | 8.406005
[8 empty] | 1792 | 451.69 | 225.78 | 1004.26944 | 261.5816 | 2145516 | 10.85198 | 11.49253 | 0.6474667 | 6.997951 | 8.407437
[8 empty] | 1793 | 451.22 | 225.62 | 1003.55776 | 261.7215 | 2146164 | 10.85599 | 11.49694 | 0.6477148 | 7.000774 | 8.412467
[8 empty] | 1794 | 450.54 | 225.27 | 1002.00096 | 261.9203 | 2146795 | 10.86169 | 11.50319 | 0.6480671 | 7.00097 | 8.415033
[8 empty] | 1795 | 449.87 | 224.97 | 1000.66656 | 262.1188 | 2147395 | 10.86738 | 11.50943 | 0.6484188 | 7.002687 | 8.419428
[8 empty] | 1796 | 449.24 | 224.57 | 998.88736 | 262.2934 | 2147943 | 10.87238 | 11.51492 | 0.6487279 | 6.999943 | 8.418182
[8 empty] | 1797 | 448.82 | 224.39 | 998.08672 | 262.3814 | 2148429 | 10.8749 | 11.51768 | 0.6488836 | 6.999225 | 8.418355
[8 empty] | 1798 | 448.19 | 224.07 | 996.66336 | 262.5715 | 2149030 | 10.88034 | 11.52365 | 0.6492198 | 6.999809 | 8.421297
[8 empty] | 1799 | 447.47 | 223.74 | 995.19552 | 262.7597 | 2149816 | 10.88572 | 11.52956 | 0.6495524 | 6.999958 | 8.423698
[8 empty] | 1800 | 446.83 | 223.41 | 993.72768 | 262.9613 | 2150434 | 10.89149 | 11.53588 | 0.6499086 | 7.000836 | 8.427138
[8 empty] | 1801 | 446.23 | 223.1 | 992.3488 | 263.1138 | 2151052 | 10.89584 | 11.54066 | 0.6501778 | 6.999594 | 8.427449
[8 empty] | 1802 | 445.35 | 222.7 | 990.5696 | 263.3627 | 2151828 | 10.90294 | 11.54845 | 0.6506169 | 7.000868 | 8.431936
[8 empty] | 1803 | 444.83 | 222.46 | 989.50208 | 263.5284 | 2152481 | 10.90767 | 11.55363 | 0.650909 | 7.00253 | 8.435906
[8 empty] | 1804 | 444.22 | 222.11 | 987.94528 | 263.7074 | 2153160 | 10.91277 | 11.55923 | 0.6512244 | 7.001455 | 8.436741
[8 empty] | 1805 | 443.66 | 221.85 | 986.7888 | 263.8498 | 2153681 | 10.91682 | 11.56368 | 0.6514752 | 7.001168 | 8.438092
[8 empty] | 1806 | 443.08 | 221.53 | 985.36544 | 264.0068 | 2154278 | 10.92129 | 11.56859 | 0.6517515 | 6.999786 | 8.4383
[8 empty] | 1807 | 442.31 | 221.13 | 983.58624 | 264.2242 | 2154926 | 10.92747 | 11.57538 | 0.6521339 | 6.999211 | 8.440204
[8 empty] | 1808 | 441.74 | 220.88 | 982.47424 | 264.3933 | 2155576 | 10.93228 | 11.58065 | 0.6524312 | 7.000685 | 8.444004
[8 empty] | 1809 | 441.09 | 220.59 | 981.18432 | 264.597 | 2156122 | 10.93807 | 11.58701 | 0.6527891 | 7.0028 | 8.448998
[8 empty] | 1810 | 440.6 | 220.3 | 979.8944 | 264.7191 | 2156761 | 10.94153 | 11.59081 | 0.6530034 | 7.00037 | 8.447532
[8 empty] | 1811 | 439.95 | 219.99 | 978.51552 | 264.9238 | 2157503 | 10.94734 | 11.59719 | 0.6533627 | 7.001878 | 8.451812
[8 empty] | 1812 | 439.3 | 219.6 | 976.7808 | 265.0959 | 2158060 | 10.95222 | 11.60255 | 0.6536645 | 6.99901 | 8.450421
[8 empty] | 1813 | 438.65 | 219.33 | 975.57984 | 265.2767 | 2158637 | 10.95734 | 11.60817 | 0.6539814 | 7.000433 | 8.454319
[8 empty] | 1814 | 438.13 | 219.08 | 974.46784 | 265.426 | 2159190 | 10.96157 | 11.61281 | 0.654243 | 7.000734 | 8.456486
[8 empty] | 1815 | 437.65 | 218.85 | 973.4448 | 265.5802 | 2159813 | 10.96593 | 11.6176 | 0.6545129 | 7.001938 | 8.459804
[8 empty] | 1816 | 436.91 | 218.44 | 971.62112 | 265.7758 | 2160529 | 10.97146 | 11.62368 | 0.6548552 | 6.999663 | 8.459422
[8 empty] | 1817 | 436.13 | 218.02 | 969.75296 | 265.9922 | 2161235 | 10.97758 | 11.6304 | 0.6552336 | 6.998195 | 8.460271
[8 empty] | 1818 | 435.69 | 217.89 | 969.17472 | 266.1376 | 2161809 | 10.98168 | 11.63491 | 0.6554878 | 7.002084 | 8.466739
[8 empty] | 1819 | 435.05 | 217.52 | 967.52896 | 266.3165 | 2162461 | 10.98673 | 11.64045 | 0.6558002 | 7.000108 | 8.466525
[8 empty] | 1820 | 434.42 | 217.25 | 966.328 | 266.5066 | 2163113 | 10.99209 | 11.64634 | 0.6561321 | 7.001954 | 8.471074
[8 empty] | 1821 | 433.89 | 216.97 | 965.08256 | 266.6668 | 2163557 | 10.99661 | 11.65131 | 0.6564116 | 7.001808 | 8.472851
[8 empty] | 1822 | 433.32 | 216.66 | 963.70368 | 266.8158 | 2164131 | 11.00081 | 11.65592 | 0.6566714 | 7.000059 | 8.472554
[8 empty] | 1823 | 432.72 | 216.33 | 962.23584 | 267.0073 | 2164757 | 11.0062 | 11.66184 | 0.6570051 | 7.000003 | 8.474828
[8 empty] | 1824 | 432 | 216 | 960.768 | 267.1993 | 2165384 | 11.0116 | 11.66778 | 0.6573395 | 6.999957 | 8.477124
[8 empty] | 1825 | 431.18 | 215.55 | 958.7664 | 267.437 | 2166089 | 11.01828 | 11.67512 | 0.6577532 | 6.998529 | 8.478311
[8 empty] | 1826 | 430.72 | 215.37 | 957.96576 | 267.5773 | 2166637 | 11.02222 | 11.67945 | 0.6579972 | 7.000453 | 8.482367
[8 empty] | 1827 | 430.42 | 215.21 | 957.25408 | 267.6996 | 2167079 | 11.02566 | 11.68322 | 0.6582098 | 7.002026 | 8.485778
[8 empty] | 1828 | 429.72 | 214.87 | 955.74176 | 267.8783 | 2167589 | 11.03067 | 11.68874 | 0.6585203 | 7.000856 | 8.486561
[8 empty] | 1829 | 429.18 | 214.61 | 954.58528 | 268.0454 | 2168235 | 11.03536 | 11.69389 | 0.6588105 | 7.001634 | 8.489568
[8 empty] | 1830 | 428.41 | 214.2 | 952.7616 | 268.264 | 2168996 | 11.04148 | 11.70062 | 0.6591898 | 7.000352 | 8.490715
[8 empty] | 1831 | 427.66 | 213.83 | 951.11584 | 268.495 | 2169725 | 11.04795 | 11.70773 | 0.6595904 | 7.001039 | 8.494408
[8 empty] | 1832 | 427.03 | 213.51 | 949.69248 | 268.6636 | 2170299 | 11.05267 | 11.71292 | 0.6598826 | 6.999888 | 8.495103
[8 empty] | 1833 | 426.51 | 213.25 | 948.536 | 268.8194 | 2170953 | 11.05703 | 11.71771 | 0.6601525 | 6.999982 | 8.497151
[8 empty] | 1834 | 425.82 | 212.94 | 947.15712 | 269.0383 | 2171658 | 11.06314 | 11.72443 | 0.6605314 | 7.001912 | 8.502218
[8 empty] | 1835 | 425.18 | 212.58 | 945.55584 | 269.2221 | 2172310 | 11.06827 | 11.73008 | 0.6608493 | 7.000237 | 8.502474
[8 empty] | 1836 | 424.76 | 212.4 | 944.7552 | 269.3716 | 2172833 | 11.07245 | 11.73466 | 0.6611078 | 7.002579 | 8.507184
[8 empty] | 1837 | 424.04 | 212.01 | 943.02048 | 269.5737 | 2173454 | 11.07808 | 11.74086 | 0.6614569 | 7.000892 | 8.507661
[8 empty] | 1838 | 423.48 | 211.72 | 941.73056 | 269.7351 | 2174103 | 11.08258 | 11.74581 | 0.6617356 | 7.000237 | 8.508885
[8 empty] | 1839 | 422.96 | 211.48 | 940.66304 | 269.8911 | 2174705 | 11.08693 | 11.75059 | 0.6620049 | 7.000925 | 8.511676
[8 empty] | 1840 | 422.36 | 211.17 | 939.28416 | 270.0694 | 2175385 | 11.09189 | 11.75605 | 0.6623124 | 7.000515 | 8.513415
[8 empty] | 1841 | 421.68 | 210.82 | 937.72736 | 270.2766 | 2175985 | 11.09765 | 11.76238 | 0.6626696 | 7.000358 | 8.515829
[8 empty] | 1842 | 421.23 | 210.61 | 936.79328 | 270.4109 | 2176507 | 11.10139 | 11.76649 | 0.6629009 | 7.000806 | 8.518065
[8 empty] | 1843 | 420.53 | 210.28 | 935.32544 | 270.6066 | 2177178 | 11.10682 | 11.77247 | 0.6632379 | 7.000646 | 8.520337
[8 empty] | 1844 | 419.89 | 209.9 | 933.6352 | 270.798 | 2177902 | 11.11214 | 11.77832 | 0.6635672 | 6.998562 | 8.520217
[8 empty] | 1845 | 419.45 | 209.73 | 932.87904 | 270.9469 | 2178424 | 11.11627 | 11.78286 | 0.6638233 | 7.001118 | 8.525211
[8 empty] | 1846 | 418.82 | 209.38 | 931.32224 | 271.126 | 2179103 | 11.12123 | 11.78833 | 0.6641311 | 6.999321 | 8.525291
[8 empty] | 1847 | 418.11 | 209.08 | 929.98784 | 271.3614 | 2179820 | 11.12776 | 11.7955 | 0.6645354 | 7.002288 | 8.531891
[8 empty] | 1848 | 417.5 | 208.76 | 928.56448 | 271.534 | 2180392 | 11.13253 | 11.80076 | 0.6648317 | 7.001099 | 8.532636
[8 empty] | 1849 | 416.97 | 208.48 | 927.31904 | 271.7015 | 2181055 | 11.13717 | 11.80586 | 0.665119 | 7.000953 | 8.53459
[8 empty] | 1850 | 416.22 | 208.08 | 925.53984 | 271.9076 | 2181656 | 11.14287 | 11.81213 | 0.6654723 | 6.99889 | 8.534701
[8 empty] | 1851 | 415.7 | 207.85 | 924.5168 | 272.0667 | 2182235 | 11.14726 | 11.81697 | 0.6657449 | 6.999932 | 8.538002
[8 empty] | 1852 | 415.26 | 207.59 | 923.36032 | 272.213 | 2182865 | 11.1513 | 11.82142 | 0.6659954 | 6.999246 | 8.539035
[8 empty] | 1853 | 414.58 | 207.29 | 922.02592 | 272.4208 | 2183569 | 11.15704 | 11.82773 | 0.666351 | 7.000592 | 8.543337
[8 empty] | 1854 | 413.89 | 206.96 | 920.55808 | 272.6376 | 2184282 | 11.16301 | 11.83431 | 0.6667218 | 7.001404 | 8.547108
[8 empty] | 1855 | 413.47 | 206.76 | 919.66848 | 272.782 | 2184815 | 11.16699 | 11.83869 | 0.6669686 | 7.002604 | 8.550429
[8 empty] | 1856 | 412.72 | 206.32 | 917.71136 | 272.9933 | 2185388 | 11.17281 | 11.8451 | 0.6673295 | 6.999348 | 8.549171
[8 empty] | 1857 | 412.2 | 206.09 | 916.68832 | 273.1557 | 2185937 | 11.17728 | 11.85002 | 0.6676067 | 7.000499 | 8.552669
[8 empty] | 1858 | 411.7 | 205.86 | 915.66528 | 273.3218 | 2186543 | 11.18185 | 11.85505 | 0.6678901 | 7.001844 | 8.556455
[8 empty] | 1859 | 410.97 | 205.51 | 914.10848 | 273.5396 | 2187173 | 11.18783 | 11.86164 | 0.6682614 | 7.001944 | 8.559392
[8 empty] | 1860 | 410.38 | 205.2 | 912.7296 | 273.7089 | 2187800 | 11.19248 | 11.86676 | 0.6685499 | 7.000711 | 8.560077
[8 empty] | 1861 | 409.8 | 204.91 | 911.43968 | 273.9217 | 2188453 | 11.19832 | 11.87319 | 0.6689122 | 7.002544 | 8.565078
[8 empty] | 1862 | 409.18 | 204.62 | 910.14976 | 274.0902 | 2188975 | 11.20294 | 11.87828 | 0.6691989 | 7.001918 | 8.566501
[8 empty] | 1863 | 408.74 | 204.35 | 908.9488 | 274.24 | 2189578 | 11.20705 | 11.8828 | 0.6694537 | 7.000932 | 8.567242
[8 empty] | 1864 | 408.12 | 204.09 | 907.79232 | 274.4373 | 2190155 | 11.21245 | 11.88876 | 0.6697891 | 7.002893 | 8.572213
[8 empty] | 1865 | 407.58 | 203.77 | 906.36896 | 274.5856 | 2190734 | 11.21651 | 11.89323 | 0.670041 | 7.00008 | 8.570703
[8 empty] | 1866 | 406.94 | 203.45 | 904.9456 | 274.7786 | 2191469 | 11.22179 | 11.89904 | 0.6703686 | 6.999712 | 8.572773
[8 empty] | 1867 | 406.26 | 203.13 | 903.52224 | 274.9997 | 2192122 | 11.22784 | 11.9057 | 0.6707438 | 7.000873 | 8.577088
[8 empty] | 1868 | 405.63 | 202.82 | 902.14336 | 275.2011 | 2192670 | 11.23334 | 11.91176 | 0.6710852 | 7.001275 | 8.58022
[8 empty] | 1869 | 405.3 | 202.7 | 901.6096 | 275.311 | 2193219 | 11.23634 | 11.91507 | 0.6712714 | 7.003185 | 8.584004
[8 empty] | 1870 | 404.6 | 202.3 | 899.8304 | 275.5181 | 2193793 | 11.24199 | 11.92129 | 0.6716222 | 7.000761 | 8.583755
[8 empty] | 1871 | 404.06 | 202.03 | 898.62944 | 275.6985 | 2194342 | 11.2469 | 11.92671 | 0.6719275 | 7.001345 | 8.586846
[8 empty] | 1872 | 403.42 | 201.65 | 896.9392 | 275.8784 | 2195046 | 11.25181 | 11.93211 | 0.6722318 | 6.99807 | 8.5852
[8 empty] | 1873 | 402.96 | 201.47 | 896.13856 | 276.0953 | 2195580 | 11.25771 | 11.93862 | 0.6725984 | 7.003758 | 8.595044
[8 empty] | 1874 | 402.32 | 201.18 | 894.84864 | 276.2442 | 2196192 | 11.26176 | 11.94309 | 0.6728499 | 7.001868 | 8.594695
[8 empty] | 1875 | 401.63 | 200.88 | 893.51424 | 276.4894 | 2196894 | 11.26843 | 11.95043 | 0.6732638 | 7.004916 | 8.601687
[8 empty] | 1876 | 401.21 | 200.58 | 892.17984 | 276.5843 | 2197415 | 11.271 | 11.95327 | 0.6734239 | 6.999673 | 8.596509
[8 empty] | 1877 | 400.54 | 200.27 | 890.80096 | 276.7943 | 2198095 | 11.27671 | 11.95956 | 0.673778 | 7.000399 | 8.60019
[8 empty] | 1878 | 399.96 | 199.97 | 889.46656 | 276.9913 | 2198617 | 11.28205 | 11.96545 | 0.67411 | 7.000741 | 8.603233
[8 empty] | 1879 | 399.39 | 199.66 | 888.08768 | 277.1583 | 2199262 | 11.28658 | 11.97044 | 0.6743912 | 6.999065 | 8.603399
[8 empty] | 1880 | 398.76 | 199.41 | 886.97568 | 277.3827 | 2200011 | 11.29266 | 11.97715 | 0.6747689 | 7.002635 | 8.610784
[8 empty] | 1881 | 398.24 | 199.1 | 885.5968 | 277.5422 | 2200559 | 11.29697 | 11.98191 | 0.6750372 | 7.000513 | 8.610309
[8 empty] | 1882 | 397.66 | 198.83 | 884.39584 | 277.7218 | 2201263 | 11.30183 | 11.98727 | 0.675339 | 7.000887 | 8.613175
[8 empty] | 1883 | 396.96 | 198.46 | 882.75008 | 277.9406 | 2201978 | 11.30775 | 11.99379 | 0.6757066 | 6.999876 | 8.614865
[8 empty] | 1884 | 396.48 | 198.25 | 881.816 | 278.1118 | 2202563 | 11.31237 | 11.99889 | 0.675994 | 7.001874 | 8.619626
[8 empty] | 1885 | 395.84 | 197.96 | 880.52608 | 278.2976 | 2203111 | 11.31739 | 12.00443 | 0.6763057 | 7.001836 | 8.622081
[8 empty] | 1886 | 395.36 | 197.69 | 879.32512 | 278.4388 | 2203763 | 11.3212 | 12.00863 | 0.6765424 | 7.00004 | 8.621773
[8 empty] | 1887 | 394.81 | 197.37 | 877.90176 | 278.6339 | 2204414 | 11.32646 | 12.01443 | 0.6768693 | 6.999418 | 8.62364
[8 empty] | 1888 | 394.18 | 197.05 | 876.4784 | 278.8371 | 2204926 | 11.33194 | 12.02047 | 0.6772096 | 6.999221 | 8.626145
[8 empty] | 1889 | 393.75 | 196.89 | 875.76672 | 279.0077 | 2205433 | 11.33653 | 12.02554 | 0.6774951 | 7.002905 | 8.632997
[8 empty] | 1890 | 393.09 | 196.55 | 874.2544 | 279.1872 | 2206056 | 11.34136 | 12.03087 | 0.6777953 | 7.000664 | 8.632668
[8 empty] | 1891 | 392.45 | 196.21 | 872.74208 | 279.3911 | 2206735 | 11.34684 | 12.03692 | 0.6781362 | 6.99974 | 8.634298
[8 empty] | 1892 | 391.97 | 196.02 | 871.89696 | 279.5603 | 2207362 | 11.35139 | 12.04193 | 0.6784188 | 7.002247 | 8.639695
[8 empty] | 1893 | 391.32 | 195.64 | 870.20672 | 279.7608 | 2207988 | 11.35677 | 12.04787 | 0.6787535 | 6.999669 | 8.639247
[8 empty] | 1894 | 390.71 | 195.39 | 869.09472 | 279.9582 | 2208667 | 11.36207 | 12.05372 | 0.6790828 | 7.001553 | 8.644267
[8 empty] | 1895 | 390.12 | 195.07 | 867.67136 | 280.1549 | 2209372 | 11.36734 | 12.05954 | 0.6794107 | 7.000873 | 8.646118
[8 empty] | 1896 | 389.47 | 194.71 | 866.07008 | 280.3708 | 2210025 | 11.37312 | 12.06592 | 0.6797704 | 6.999788 | 8.647737
[8 empty] | 1897 | 389.04 | 194.56 | 865.40288 | 280.5363 | 2210573 | 11.37756 | 12.07082 | 0.6800459 | 7.003474 | 8.654562
[8 empty] | 1898 | 388.54 | 194.24 | 863.97952 | 280.6773 | 2211036 | 11.38133 | 12.07498 | 0.6802805 | 6.999685 | 8.651817
[8 empty] | 1899 | 387.88 | 193.98 | 862.82304 | 280.8939 | 2211730 | 11.38712 | 12.08137 | 0.6806407 | 7.002188 | 8.657894
[8 empty] | 1900 | 387.22 | 193.63 | 861.26624 | 281.1071 | 2212404 | 11.39281 | 12.08766 | 0.680995 | 7.001238 | 8.659659
[8 empty] | 1901 | 386.84 | 193.47 | 860.55456 | 281.2414 | 2212893 | 11.3964 | 12.09162 | 0.6812181 | 7.002816 | 8.663465
[8 empty] | 1902 | 386.23 | 193.16 | 859.17568 | 281.4453 | 2213516 | 11.40184 | 12.09763 | 0.6815565 | 7.002769 | 8.666228
[8 empty] | 1903 | 385.6 | 192.8 | 857.5744 | 281.6554 | 2214252 | 11.40744 | 12.10381 | 0.681905 | 7.001227 | 8.667231
[8 empty] | 1904 | 384.88 | 192.45 | 856.0176 | 281.8811 | 2214904 | 11.41345 | 12.11045 | 0.6822791 | 7.000878 | 8.669932
[8 empty] | 1905 | 384.49 | 192.27 | 855.21696 | 282.0426 | 2215479 | 11.41775 | 12.1152 | 0.6825466 | 7.003178 | 8.675028
[8 empty] | 1906 | 383.82 | 191.87 | 853.43776 | 282.239 | 2216053 | 11.42298 | 12.12097 | 0.6828717 | 6.999361 | 8.673033
[8 empty] | 1907 | 383.36 | 191.66 | 852.50368 | 282.3967 | 2216602 | 11.42717 | 12.1256 | 0.6831326 | 7.000335 | 8.67644
[8 empty] | 1908 | 382.93 | 191.48 | 851.70304 | 282.5401 | 2217203 | 11.43098 | 12.12981 | 0.6833697 | 7.001613 | 8.680027
[8 empty] | 1909 | 382.1 | 191.04 | 849.74592 | 282.7978 | 2217934 | 11.43782 | 12.13737 | 0.6837955 | 6.999624 | 8.681166
[8 empty] | 1910 | 381.96 | 190.99 | 849.52352 | 282.8659 | 2218587 | 11.43963 | 12.13937 | 0.6839079 | 7.001521 | 8.684473
[8 empty] | 1911 | 381.05 | 190.56 | 847.61088 | 283.1624 | 2219212 | 11.44749 | 12.14805 | 0.6843973 | 7.001979 | 8.689202
[8 empty] | 1912 | 380.52 | 190.23 | 846.14304 | 283.3444 | 2219864 | 11.45231 | 12.15338 | 0.6846974 | 6.99981 | 8.68907
[8 empty] | 1913 | 379.92 | 190 | 845.12 | 283.5548 | 2220464 | 11.45788 | 12.15953 | 0.6850441 | 7.002859 | 8.69582
[8 empty] | 1914 | 379.42 | 189.72 | 843.87456 | 283.723 | 2221012 | 11.46233 | 12.16445 | 0.6853211 | 7.001742 | 8.696805
[8 empty] | 1915 | 378.96 | 189.45 | 842.6736 | 283.871 | 2221431 | 11.46624 | 12.16877 | 0.6855647 | 6.999872 | 8.696574
[8 empty] | 1916 | 378.41 | 189.21 | 841.60608 | 284.0517 | 2222022 | 11.47102 | 12.17405 | 0.685862 | 7.000886 | 8.700391
[8 empty] | 1917 | 377.83 | 188.91 | 840.27168 | 284.2591 | 2222774 | 11.47649 | 12.1801 | 0.686203 | 7.001126 | 8.703628
[8 empty] | 1918 | 377.25 | 188.62 | 838.98176 | 284.4442 | 2223444 | 11.48137 | 12.1855 | 0.6865071 | 7.000498 | 8.705475
[8 empty] | 1919 | 376.59 | 188.26 | 837.38048 | 284.6593 | 2224113 | 11.48704 | 12.19177 | 0.6868602 | 6.99889 | 8.706534
[8 empty] | 1920 | 376.05 | 188.02 | 836.31296 | 284.8513 | 2224736 | 11.4921 | 12.19736 | 0.6871752 | 7.000461 | 8.711223
[8 empty] | 1921 | 375.46 | 187.74 | 835.06752 | 285.0412 | 2225336 | 11.4971 | 12.20289 | 0.6874866 | 7.000413 | 8.713873
[8 empty] | 1922 | 375.02 | 187.49 | 833.95552 | 285.2108 | 2225913 | 11.50156 | 12.20782 | 0.6877645 | 7.000358 | 8.716229
[8 empty] | 1923 | 374.43 | 187.23 | 832.79904 | 285.4117 | 2226558 | 11.50684 | 12.21366 | 0.6880934 | 7.001627 | 8.720685
[8 empty] | 1924 | 373.73 | 186.89 | 831.28672 | 285.6566 | 2227342 | 11.51327 | 12.22077 | 0.6884941 | 7.002289 | 8.725025
[8 empty] | 1925 | 373.22 | 186.56 | 829.81888 | 285.8267 | 2227967 | 11.51774 | 12.22571 | 0.6887723 | 6.999214 | 8.723636
[8 empty] | 1926 | 372.71 | 186.36 | 828.92928 | 286.003 | 2228549 | 11.52236 | 12.23082 | 0.6890604 | 7.001339 | 8.728823
[8 empty] | 1927 | 372.04 | 186.06 | 827.59488 | 286.2326 | 2229127 | 11.52838 | 12.23748 | 0.6894353 | 7.002607 | 8.733714
[8 empty] | 1928 | 371.61 | 185.82 | 826.52736 | 286.387 | 2229728 | 11.53242 | 12.24195 | 0.6896873 | 7.002006 | 8.735195
[8 empty] | 1929 | 371 | 185.49 | 825.05952 | 286.5795 | 2230306 | 11.53746 | 12.24752 | 0.6900012 | 7.000078 | 8.735574
[8 empty] | 1930 | 370.53 | 185.23 | 823.90304 | 286.7534 | 2230837 | 11.54201 | 12.25255 | 0.6902847 | 6.999756 | 8.737692
[8 empty] | 1931 | 370.02 | 184.98 | 822.79104 | 286.9397 | 2231460 | 11.54687 | 12.25794 | 0.6905881 | 7.000476 | 8.741293
[8 empty] | 1932 | 369.48 | 184.71 | 821.59008 | 287.1277 | 2232060 | 11.55178 | 12.26337 | 0.6908942 | 7.000516 | 8.744075
[8 empty] | 1933 | 368.89 | 184.45 | 820.4336 | 287.3085 | 2232637 | 11.5565 | 12.26859 | 0.6911883 | 7.000526 | 8.74672
[8 empty] | 1934 | 368.37 | 184.22 | 819.41056 | 287.4956 | 2233260 | 11.56138 | 12.27399 | 0.6914925 | 7.002005 | 8.751297
[8 empty] | 1935 | 367.86 | 183.94 | 818.16512 | 287.6729 | 2233884 | 11.566 | 12.27911 | 0.6917806 | 7.001034 | 8.752672
[8 empty] | 1936 | 367.32 | 183.67 | 816.96416 | 287.8594 | 2234532 | 11.57086 | 12.28448 | 0.6920834 | 7.000929 | 8.755269
[8 empty] | 1937 | 366.62 | 183.3 | 815.3184 | 288.1089 | 2235215 | 11.57735 | 12.29167 | 0.6924883 | 7.000427 | 8.758298
[8 empty] | 1938 | 366.11 | 183.07 | 814.29536 | 288.3078 | 2235842 | 11.58252 | 12.29739 | 0.6928108 | 7.00249 | 8.7638
[8 empty] | 1939 | 365.48 | 182.75 | 812.872 | 288.5147 | 2236520 | 11.5879 | 12.30334 | 0.693146 | 7.001529 | 8.765641
[8 empty] | 1940 | 364.83 | 182.42 | 811.40416 | 288.7296 | 2237199 | 11.59347 | 12.30952 | 0.6934939 | 7.000597 | 8.767642
[8 empty] | 1941 | 364.43 | 182.25 | 810.648 | 288.8765 | 2237695 | 11.59729 | 12.31374 | 0.6937316 | 7.002082 | 8.771671
[8 empty] | 1942 | 364.08 | 182.01 | 809.58048 | 288.9967 | 2238132 | 11.6004 | 12.31719 | 0.693926 | 6.999412 | 8.770102
[8 empty] | 1943 | 363.42 | 181.74 | 808.37952 | 289.241 | 2238778 | 11.60673 | 12.3242 | 0.6943209 | 7.002339 | 8.777387
[8 empty] | 1944 | 362.76 | 181.34 | 806.60032 | 289.4582 | 2239458 | 11.61235 | 12.33042 | 0.6946716 | 6.998755 | 8.776116
[8 empty] | 1945 | 362.26 | 181.13 | 805.66624 | 289.6483 | 2240110 | 11.61727 | 12.33587 | 0.6949784 | 7.001005 | 8.781762
[8 empty] | 1946 | 361.67 | 180.83 | 804.33184 | 289.8566 | 2240685 | 11.62265 | 12.34183 | 0.6953144 | 7.000753 | 8.784547
[8 empty] | 1947 | 361.24 | 180.64 | 803.48672 | 290.0005 | 2241194 | 11.62637 | 12.34595 | 0.6955463 | 7.001235 | 8.787297
[8 empty] | 1948 | 360.71 | 180.3 | 801.9744 | 290.1767 | 2241748 | 11.63092 | 12.35099 | 0.6958302 | 6.997648 | 8.785424
[8 empty] | 1949 | 360.15 | 180.1 | 801.0848 | 290.379 | 2242395 | 11.63614 | 12.35677 | 0.6961558 | 7.000899 | 8.792531
[8 empty] | 1950 | 359.7 | 179.86 | 800.01728 | 290.5638 | 2242995 | 11.6409 | 12.36204 | 0.6964531 | 7.00163 | 8.796219
[8 empty] | 1951 | 359.13 | 179.55 | 798.6384 | 290.7377 | 2243550 | 11.64538 | 12.36701 | 0.6967327 | 6.999026 | 8.795555
[8 empty] | 1952 | 358.58 | 179.27 | 797.39296 | 290.951 | 2244265 | 11.65087 | 12.37309 | 0.6970754 | 6.999716 | 8.799628
[8 empty] | 1953 | 357.91 | 178.93 | 795.88064 | 291.1926 | 2244973 | 11.65708 | 12.37997 | 0.6974633 | 6.999582 | 8.803097
[8 empty] | 1954 | 357.55 | 178.81 | 795.34688 | 291.3617 | 2245443 | 11.66143 | 12.38479 | 0.6977346 | 7.004092 | 8.811322
[8 empty] | 1955 | 357.11 | 178.55 | 794.1904 | 291.4883 | 2246037 | 11.66468 | 12.38839 | 0.6979376 | 7.000796 | 8.809089
[8 empty] | 1956 | 356.36 | 178.19 | 792.58912 | 291.7632 | 2246891 | 11.67173 | 12.39621 | 0.6983781 | 7.00163 | 8.814299
[8 empty] | 1957 | 355.7 | 177.89 | 791.25472 | 291.9919 | 2247596 | 11.6776 | 12.40271 | 0.6987443 | 7.00228 | 8.818587
[8 empty] | 1958 | 355.07 | 177.51 | 789.56448 | 292.2003 | 2248249 | 11.68294 | 12.40863 | 0.6990777 | 6.998649 | 8.81718
[8 empty] | 1959 | 354.68 | 177.33 | 788.76384 | 292.3718 | 2248770 | 11.68733 | 12.4135 | 0.6993519 | 7.000877 | 8.822598
[8 empty] | 1960 | 354.19 | 177.1 | 787.7408 | 292.5198 | 2249299 | 11.69111 | 12.41769 | 0.6995884 | 6.999842 | 8.82355
[8 empty] | 1961 | 353.74 | 176.84 | 786.58432 | 292.6993 | 2249923 | 11.6957 | 12.42278 | 0.699875 | 6.99932 | 8.825632
[8 empty] | 1962 | 353.25 | 176.65 | 785.7392 | 292.8889 | 2250454 | 11.70055 | 12.42815 | 0.7001776 | 7.002106 | 8.832045
[8 empty] | 1963 | 352.61 | 176.31 | 784.22688 | 293.1087 | 2251147 | 11.70616 | 12.43438 | 0.7005282 | 7.000571 | 8.833476
[8 empty] | 1964 | 352.03 | 176.01 | 782.89248 | 293.3289 | 2251845 | 11.71177 | 12.4406 | 0.7008791 | 7.000621 | 8.83692
[8 empty] | 1965 | 351.54 | 175.8 | 781.9584 | 293.5214 | 2252394 | 11.71668 | 12.44605 | 0.7011857 | 7.002729 | 8.842541
[8 empty] | 1966 | 351.09 | 175.54 | 780.80192 | 293.6711 | 2253046 | 11.72049 | 12.45027 | 0.7014239 | 7.000504 | 8.842038
[8 empty] | 1967 | 350.43 | 175.23 | 779.42304 | 293.9018 | 2253726 | 11.72636 | 12.45679 | 0.7017909 | 7.000669 | 8.845805
[8 empty] | 1968 | 349.84 | 174.95 | 778.1776 | 294.1165 | 2254249 | 11.73182 | 12.46284 | 0.7021321 | 7.00114 | 8.84972
[8 empty] | 1969 | 349.45 | 174.74 | 777.24352 | 294.2715 | 2254850 | 11.73576 | 12.46721 | 0.7023783 | 7.001154 | 8.852138
[8 empty] | 1970 | 348.71 | 174.29 | 775.24192 | 294.523 | 2255635 | 11.74215 | 12.4743 | 0.7027775 | 6.996766 | 8.850489
[8 empty] | 1971 | 348.19 | 174.11 | 774.44128 | 294.7405 | 2256313 | 11.74767 | 12.48042 | 0.7031224 | 7.001346 | 8.859663
[8 empty] | 1972 | 347.74 | 173.89 | 773.46272 | 294.9091 | 2256888 | 11.75194 | 12.48517 | 0.7033896 | 7.001651 | 8.862675
[8 empty] | 1973 | 347.18 | 173.6 | 772.1728 | 295.1114 | 2257515 | 11.75707 | 12.49085 | 0.70371 | 7.000952 | 8.864946
[8 empty] | 1974 | 346.69 | 173.41 | 771.32768 | 295.3175 | 2258116 | 11.76228 | 12.49664 | 0.7040362 | 7.004477 | 8.872632
[8 empty] | 1975 | 346.1 | 173.08 | 769.85984 | 295.5224 | 2258742 | 11.76747 | 12.5024 | 0.7043603 | 7.002265 | 8.873038
[8 empty] | 1976 | 345.6 | 172.82 | 768.70336 | 295.6981 | 2259263 | 11.77191 | 12.50732 | 0.704638 | 7.001278 | 8.874543
[8 empty] | 1977 | 345.08 | 172.54 | 767.45792 | 295.8894 | 2259904 | 11.77674 | 12.51269 | 0.7049402 | 7.000309 | 8.876319
[8 empty] | 1978 | 344.58 | 172.33 | 766.52384 | 296.0924 | 2260650 | 11.78186 | 12.51838 | 0.7052606 | 7.0028 | 8.882673
[8 empty] | 1979 | 343.98 | 171.99 | 765.01152 | 296.3076 | 2261276 | 11.78729 | 12.5244 | 0.7056 | 7.00065 | 8.883339
[8 empty] | 1980 | 343.53 | 171.75 | 763.944 | 296.4848 | 2261878 | 11.79175 | 12.52936 | 0.7058794 | 7.000488 | 8.885932
[8 empty] | 1981 | 343.04 | 171.55 | 763.0544 | 296.6961 | 2262344 | 11.79707 | 12.53527 | 0.7062122 | 7.003794 | 8.893472
[8 empty] | 1982 | 342.43 | 171.26 | 761.76448 | 296.8775 | 2262942 | 11.80164 | 12.54034 | 0.7064978 | 7.001788 | 8.8938
[8 empty] | 1983 | 342 | 171 | 760.608 | 297.0729 | 2263572 | 11.80655 | 12.54579 | 0.7068052 | 7.001748 | 8.896852
[8 empty] | 1984 | 341.44 | 170.77 | 759.58496 | 297.2728 | 2264094 | 11.81157 | 12.55137 | 0.7071194 | 7.003166 | 8.901833
[8 empty] | 1985 | 340.92 | 170.46 | 758.20608 | 297.4578 | 2264800 | 11.81622 | 12.55653 | 0.70741 | 7.000475 | 8.901361
[8 empty] | 1986 | 340.28 | 170.12 | 756.69376 | 297.6967 | 2265514 | 11.82221 | 12.56319 | 0.7077851 | 6.999449 | 8.903868
[8 empty] | 1987 | 339.69 | 169.83 | 755.40384 | 297.9139 | 2266203 | 11.82765 | 12.56923 | 0.7081258 | 6.999277 | 8.907123
[8 empty] | 1988 | 339.08 | 169.56 | 754.20288 | 298.1657 | 2266860 | 11.83396 | 12.57624 | 0.7085204 | 7.001784 | 8.914349
[8 empty] | 1989 | 338.56 | 169.26 | 752.86848 | 298.3408 | 2267336 | 11.83834 | 12.58111 | 0.7087947 | 6.998875 | 8.913456
[8 empty] | 1990 | 338.18 | 169.08 | 752.06784 | 298.4904 | 2267825 | 11.84208 | 12.58526 | 0.7090289 | 6.999531 | 8.916697
[8 empty] | 1991 | 337.74 | 168.83 | 750.95584 | 298.6646 | 2268517 | 11.84643 | 12.5901 | 0.7093014 | 6.998609 | 8.918328
[8 empty] | 1992 | 337.16 | 168.59 | 749.88832 | 298.9084 | 2269269 | 11.85252 | 12.59686 | 0.7096825 | 7.001856 | 8.9264
[8 empty] | 1993 | 336.54 | 168.22 | 748.24256 | 299.1049 | 2269843 | 11.85742 | 12.60231 | 0.7099895 | 6.997118 | 8.923534
[8 empty] | 1994 | 336.05 | 168.02 | 747.35296 | 299.3096 | 2270496 | 11.86252 | 12.60798 | 0.710309 | 6.999873 | 8.930364
[8 empty] | 1995 | 335.51 | 167.78 | 746.28544 | 299.5415 | 2271225 | 11.8683 | 12.61441 | 0.7106707 | 7.002422 | 8.93738
[8 empty] | 1996 | 335.04 | 167.52 | 745.12896 | 299.7045 | 2271747 | 11.87236 | 12.61892 | 0.7109248 | 7.000389 | 8.937435
[8 empty] | 1997 | 334.71 | 167.38 | 744.50624 | 299.8616 | 2272276 | 11.87626 | 12.62326 | 0.7111696 | 7.00304 | 8.943378
[8 empty] | 1998 | 334.07 | 167.03 | 742.94944 | 300.0923 | 2272970 | 11.882 | 12.62964 | 0.7115287 | 7.000871 | 8.944372
[8 empty] | 1999 | 333.6 | 166.8 | 741.9264 | 300.2637 | 2273547 | 11.88626 | 12.63437 | 0.7117954 | 7.0005 | 8.946698
[8 empty] | 2000 | 333.08 | 166.56 | 740.85888 | 300.4674 | 2274079 | 11.89131 | 12.63999 | 0.7121121 | 7.001442 | 8.951236
[8 empty] | 2001 | 332.47 | 166.22 | 739.34656 | 300.6957 | 2274748 | 11.89697 | 12.64629 | 0.7124668 | 6.999488 | 8.952482
[8 empty] | 2002 | 331.96 | 166 | 738.368 | 300.899 | 2275483 | 11.90201 | 12.65189 | 0.7127824 | 7.001213 | 8.958029
[8 empty] | 2003 | 331.37 | 165.66 | 736.85568 | 301.1291 | 2276240 | 11.9077 | 12.65822 | 0.7131394 | 6.999305 | 8.959375
[8 empty] | 2004 | 330.78 | 165.43 | 735.83264 | 301.3609 | 2276840 | 11.91344 | 12.6646 | 0.7134987 | 7.002114 | 8.966796
[8 empty] | 2005 | 330.42 | 165.2 | 734.8096 | 301.512 | 2277372 | 11.91717 | 12.66876 | 0.7137327 | 7.000544 | 8.967282
[8 empty] | 2006 | 329.84 | 164.89 | 733.43072 | 301.7132 | 2278039 | 11.92214 | 12.67428 | 0.7140442 | 6.998273 | 8.967702
[8 empty] | 2007 | 329.34 | 164.69 | 732.54112 | 301.9316 | 2278614 | 11.92753 | 12.68028 | 0.714382 | 7.001582 | 8.975566
[8 empty] | 2008 | 328.87 | 164.42 | 731.34016 | 302.1169 | 2279099 | 11.9321 | 12.68537 | 0.7146685 | 7.00011 | 8.976758
[8 empty] | 2009 | 328.33 | 164.13 | 730.05024 | 302.304 | 2279791 | 11.93671 | 12.6905 | 0.7149575 | 6.997864 | 8.97699
[8 empty] | 2010 | 327.72 | 163.83 | 728.71584 | 302.5562 | 2280595 | 11.94292 | 12.69741 | 0.7153468 | 6.998683 | 8.982246
[8 empty] | 2011 | 327.23 | 163.64 | 727.87072 | 302.7701 | 2281248 | 11.94818 | 12.70326 | 0.7156768 | 7.002116 | 8.990227
[8 empty] | 2012 | 326.75 | 163.4 | 726.8032 | 302.984 | 2281718 | 11.95344 | 12.70911 | 0.7160064 | 7.003396 | 8.995454
[8 empty] | 2013 | 326.28 | 163.13 | 725.60224 | 303.1331 | 2282340 | 11.9571 | 12.71319 | 0.7162361 | 6.999871 | 8.993427
[8 empty] | 2014 | 325.74 | 162.85 | 724.3568 | 303.3734 | 2282960 | 11.963 | 12.71976 | 0.716606 | 7.000823 | 8.998687
[8 empty] | 2015 | 325.42 | 162.74 | 723.86752 | 303.4968 | 2283513 | 11.96602 | 12.72313 | 0.7167958 | 7.002756 | 9.00325
[8 empty] | 2016 | 324.75 | 162.4 | 722.3552 | 303.7632 | 2284144 | 11.97255 | 12.73039 | 0.7172053 | 7.002498 | 9.007411
[8 empty] | 2017 | 324.3 | 162.12 | 721.10976 | 303.923 | 2284692 | 11.97646 | 12.73475 | 0.7174508 | 6.999044 | 9.005668
[8 empty] | 2018 | 323.79 | 161.9 | 720.1312 | 304.1212 | 2285344 | 11.98131 | 12.74015 | 0.7177551 | 7.000236 | 9.010555
[8 empty] | 2019 | 323.22 | 161.62 | 718.88576 | 304.3625 | 2286152 | 11.98721 | 12.74672 | 0.7181252 | 7.001142 | 9.015812
[8 empty] | 2020 | 322.64 | 161.32 | 717.55136 | 304.6029 | 2286836 | 11.99308 | 12.75326 | 0.7184937 | 7.001107 | 9.019853
[8 empty] | 2021 | 322.15 | 161.08 | 716.48384 | 304.7668 | 2287443 | 11.99708 | 12.75772 | 0.7187447 | 6.999528 | 9.020608
[8 empty] | 2022 | 321.65 | 160.83 | 715.37184 | 304.9904 | 2288095 | 12.00254 | 12.76379 | 0.719087 | 7.000717 | 9.025954
[8 empty] | 2023 | 321.28 | 160.62 | 714.43776 | 305.1511 | 2288644 | 12.00645 | 12.76816 | 0.7193328 | 7.000239 | 9.028082
[8 empty] | 2024 | 320.73 | 160.37 | 713.32576 | 305.3574 | 2289244 | 12.01148 | 12.77375 | 0.7196481 | 7.000461 | 9.031899
[8 empty] | 2025 | 320.21 | 160.08 | 712.03584 | 305.5713 | 2289950 | 12.01668 | 12.77955 | 0.7199748 | 6.999325 | 9.0341
[8 empty] | 2026 | 319.68 | 159.86 | 711.05728 | 305.8004 | 2290629 | 12.02225 | 12.78576 | 0.7203245 | 7.002051 | 9.041555
[8 empty] | 2027 | 319.21 | 159.61 | 709.94528 | 305.9852 | 2291203 | 12.02674 | 12.79076 | 0.7206064 | 7.001057 | 9.043453
[8 empty] | 2028 | 318.74 | 159.35 | 708.7888 | 306.1603 | 2291724 | 12.03099 | 12.7955 | 0.7208733 | 6.999083 | 9.043922
[8 empty] | 2029 | 318.13 | 159.07 | 707.54336 | 306.4069 | 2292507 | 12.03697 | 12.80217 | 0.7212489 | 7.000063 | 9.049447
[8 empty] | 2030 | 317.54 | 158.81 | 706.38688 | 306.6787 | 2293209 | 12.04356 | 12.80951 | 0.7216625 | 7.003259 | 9.058287
[8 empty] | 2031 | 317.09 | 158.52 | 705.09696 | 306.8421 | 2293729 | 12.04751 | 12.81392 | 0.721911 | 6.999267 | 9.055959
[8 empty] | 2032 | 316.59 | 158.34 | 704.29632 | 307.0557 | 2294408 | 12.05268 | 12.81968 | 0.7222355 | 7.002822 | 9.064272
[8 empty] | 2033 | 316.22 | 158.09 | 703.18432 | 307.2243 | 2294957 | 12.05676 | 12.82423 | 0.7224916 | 7.000842 | 9.064645
[8 empty] | 2034 | 315.84 | 157.93 | 702.47264 | 307.362 | 2295419 | 12.06008 | 12.82794 | 0.7227006 | 7.00117 | 9.067472
[8 empty] | 2035 | 315.27 | 157.62 | 701.09376 | 307.5936 | 2296041 | 12.06568 | 12.83417 | 0.7230519 | 6.999889 | 9.069857
[8 empty] | 2036 | 314.72 | 157.39 | 700.07072 | 307.82 | 2296828 | 12.07114 | 12.84026 | 0.723395 | 7.001858 | 9.076371
[8 empty] | 2037 | 314.09 | 157 | 698.336 | 308.0775 | 2297546 | 12.07734 | 12.84718 | 0.7237849 | 6.998353 | 9.076345
[8 empty] | 2038 | 313.57 | 156.78 | 697.35744 | 308.2986 | 2298270 | 12.08267 | 12.85312 | 0.7241195 | 7.000439 | 9.082936
[8 empty] | 2039 | 313.03 | 156.51 | 696.15648 | 308.5331 | 2298842 | 12.08831 | 12.85941 | 0.724474 | 7.000995 | 9.087789
[8 empty] | 2040 | 312.66 | 156.35 | 695.4448 | 308.6749 | 2299383 | 12.09171 | 12.86322 | 0.7246882 | 7.001466 | 9.090903
[8 empty] | 2041 | 312.14 | 156.02 | 693.97696 | 308.8835 | 2300009 | 12.09673 | 12.86881 | 0.7250032 | 6.9979 | 9.08996
[8 empty] | 2042 | 311.69 | 155.86 | 693.26528 | 309.0954 | 2300591 | 12.10181 | 12.87448 | 0.7253229 | 7.002118 | 9.099193
[8 empty] | 2043 | 311.17 | 155.59 | 692.06432 | 309.2991 | 2301261 | 12.1067 | 12.87993 | 0.72563 | 7.000939 | 9.101275
[8 empty] | 2044 | 310.69 | 155.34 | 690.95232 | 309.5032 | 2301932 | 12.11159 | 12.88539 | 0.7259376 | 7.00066 | 9.104542
[8 empty] | 2045 | 310.12 | 155.08 | 689.79584 | 309.7395 | 2302671 | 12.11724 | 12.89171 | 0.7262933 | 7.001643 | 9.11003
[8 empty] | 2046 | 309.53 | 154.76 | 688.37248 | 309.9842 | 2303351 | 12.1231 | 12.89824 | 0.7266614 | 7.000341 | 9.112706
[8 empty] | 2047 | 309.11 | 154.57 | 687.52736 | 310.1801 | 2303794 | 12.12778 | 12.90347 | 0.7269558 | 7.002275 | 9.118728
[8 empty] | 2048 | 308.71 | 154.39 | 686.72672 | 310.3251 | 2304318 | 12.13124 | 12.90733 | 0.7271737 | 7.001913 | 9.120856
[8 empty] | 2049 | 308.17 | 154.09 | 685.39232 | 310.5762 | 2305051 | 12.13724 | 12.91402 | 0.7275506 | 7.001795 | 9.125211
[8 empty] | 2050 | 307.67 | 153.84 | 684.28032 | 310.7995 | 2305652 | 12.14256 | 12.91997 | 0.7278855 | 7.00243 | 9.130057
[8 empty] | 2051 | 307.26 | 153.63 | 683.34624 | 310.9567 | 2306186 | 12.1463 | 12.92415 | 0.7281212 | 7.001315 | 9.131437
[8 empty] | 2052 | 306.69 | 153.36 | 682.14528 | 311.1889 | 2306900 | 12.15183 | 12.93032 | 0.728469 | 7.001478 | 9.135844
[8 empty] | 2053 | 306.17 | 153.11 | 681.03328 | 311.4219 | 2307602 | 12.15737 | 12.93651 | 0.7288177 | 7.002575 | 9.141493
[8 empty] | 2054 | 305.74 | 152.92 | 680.18816 | 311.6121 | 2308097 | 12.16189 | 12.94156 | 0.7291021 | 7.004101 | 9.146935
[8 empty] | 2055 | 305.19 | 152.6 | 678.7648 | 311.8154 | 2308699 | 12.16672 | 12.94696 | 0.729406 | 7.000355 | 9.145736
[8 empty] | 2056 | 304.72 | 152.33 | 677.56384 | 312.0431 | 2309352 | 12.17213 | 12.95299 | 0.729746 | 7.000186 | 9.14966
[8 empty] | 2057 | 304.2 | 152.1 | 676.5408 | 312.2297 | 2309927 | 12.17655 | 12.95793 | 0.7300245 | 6.999629 | 9.152333
[8 empty] | 2058 | 303.75 | 151.91 | 675.69568 | 312.446 | 2310606 | 12.18167 | 12.96366 | 0.7303471 | 7.002492 | 9.16003
[8 empty] | 2059 | 303.13 | 151.52 | 673.96096 | 312.7039 | 2311154 | 12.18778 | 12.97048 | 0.7307313 | 6.998341 | 9.159322
[8 empty] | 2060 | 302.79 | 151.43 | 673.56064 | 312.8582 | 2311776 | 12.19143 | 12.97456 | 0.7309611 | 7.002464 | 9.16755
[8 empty] | 2061 | 302.2 | 151.11 | 672.13728 | 313.1064 | 2312527 | 12.19729 | 12.98111 | 0.7313304 | 7.000976 | 9.170164
[8 empty] | 2062 | 301.72 | 150.9 | 671.2032 | 313.312 | 2313128 | 12.20214 | 12.98654 | 0.7316361 | 7.002273 | 9.175651
[8 empty] | 2063 | 301.22 | 150.6 | 669.8688 | 313.5372 | 2313676 | 12.20746 | 12.99248 | 0.7319706 | 7.000425 | 9.177386
[8 empty] | 2064 | 300.74 | 150.38 | 668.89024 | 313.7453 | 2314328 | 12.21236 | 12.99796 | 0.7322795 | 7.001355 | 9.182454
[8 empty] | 2065 | 300.31 | 150.17 | 667.95616 | 313.9502 | 2314980 | 12.21719 | 13.00336 | 0.7325835 | 7.002564 | 9.187837
[8 empty] | 2066 | 299.74 | 149.87 | 666.62176 | 314.1749 | 2315579 | 12.22247 | 13.00927 | 0.7329166 | 7.000616 | 9.189454
[8 empty] | 2067 | 299.23 | 149.61 | 665.46528 | 314.3994 | 2316257 | 12.22775 | 13.01517 | 0.7332491 | 7.000499 | 9.193479
[8 empty] | 2068 | 298.85 | 149.41 | 664.57568 | 314.5712 | 2316858 | 12.23179 | 13.01968 | 0.7335034 | 7.000347 | 9.196481
[8 empty] | 2069 | 298.29 | 149.15 | 663.4192 | 314.8039 | 2317510 | 12.23725 | 13.02579 | 0.7338475 | 7.00063 | 9.201199
[8 empty] | 2070 | 297.75 | 148.87 | 662.17376 | 315.0444 | 2318163 | 12.24289 | 13.0321 | 0.7342029 | 7.000367 | 9.205355
[8 empty] | 2071 | 297.4 | 148.67 | 661.28416 | 315.1942 | 2318789 | 12.2464 | 13.03603 | 0.7344242 | 6.998985 | 9.206347
[8 empty] | 2072 | 296.87 | 148.45 | 660.3056 | 315.4547 | 2319494 | 12.2525 | 13.04285 | 0.7348086 | 7.002579 | 9.21597
[8 empty] | 2073 | 296.36 | 148.21 | 659.23808 | 315.6695 | 2320120 | 12.25752 | 13.04847 | 0.7351253 | 7.002762 | 9.220257
[8 empty] | 2074 | 295.83 | 147.93 | 657.99264 | 315.8843 | 2320772 | 12.26254 | 13.05409 | 0.7354418 | 7.001032 | 9.222033
[8 empty] | 2075 | 295.36 | 147.72 | 657.05856 | 316.122 | 2321424 | 12.2681 | 13.0603 | 0.7357918 | 7.003822 | 9.230204
[8 empty] | 2076 | 294.91 | 147.45 | 655.8576 | 316.3066 | 2322103 | 12.2724 | 13.06512 | 0.7360634 | 7.000901 | 9.229853
[8 empty] | 2077 | 294.42 | 147.19 | 654.70112 | 316.5117 | 2322782 | 12.27718 | 13.07048 | 0.7363649 | 6.999531 | 9.231939
[8 empty] | 2078 | 293.9 | 146.92 | 653.50016 | 316.7406 | 2323409 | 12.28252 | 13.07645 | 0.7367011 | 6.998935 | 9.235506
[8 empty] | 2079 | 293.44 | 146.72 | 652.61056 | 316.9501 | 2324009 | 12.28739 | 13.0819 | 0.7370087 | 7.000616 | 9.241717
[8 empty] | 2080 | 292.97 | 146.45 | 651.4096 | 317.1711 | 2324584 | 12.29253 | 13.08766 | 0.7373328 | 6.999552 | 9.244534
[8 empty] | 2081 | 292.54 | 146.23 | 650.43104 | 317.3489 | 2325133 | 12.29666 | 13.09228 | 0.7375934 | 6.998546 | 9.246605
[8 empty] | 2082 | 292.16 | 146.09 | 649.80832 | 317.5306 | 2325692 | 12.30088 | 13.09701 | 0.7378596 | 7.001565 | 9.254078
[8 empty] | 2083 | 291.64 | 145.84 | 648.69632 | 317.7599 | 2326340 | 12.3062 | 13.10297 | 0.7381953 | 7.001846 | 9.258854
[8 empty] | 2084 | 291.14 | 145.58 | 647.53984 | 317.9964 | 2327102 | 12.31169 | 13.10911 | 0.7385412 | 7.002009 | 9.263623
[8 empty] | 2085 | 290.55 | 145.34 | 646.47232 | 318.2516 | 2327776 | 12.3176 | 13.11573 | 0.7389141 | 7.004113 | 9.271332
[8 empty] | 2086 | 290.2 | 145.1 | 645.4048 | 318.4195 | 2328380 | 12.32148 | 13.12008 | 0.7391593 | 7.001524 | 9.271151
[8 empty] | 2087 | 289.69 | 144.83 | 644.20384 | 318.647 | 2328985 | 12.32674 | 13.12597 | 0.7394912 | 7.000654 | 9.274404
[8 empty] | 2088 | 289.21 | 144.64 | 643.35872 | 318.8634 | 2329450 | 12.33174 | 13.13157 | 0.7398068 | 7.003037 | 9.281763
[8 empty] | 2089 | 288.67 | 144.34 | 642.02432 | 319.0816 | 2330140 | 12.33678 | 13.13721 | 0.7401247 | 7.000169 | 9.282206
[8 empty] | 2090 | 288.23 | 144.08 | 640.86784 | 319.3015 | 2330810 | 12.34185 | 13.1429 | 0.7404448 | 6.999305 | 9.285345
[8 empty] | 2091 | 287.74 | 143.88 | 639.97824 | 319.5212 | 2331433 | 12.34691 | 13.14857 | 0.7407644 | 7.001326 | 9.292316
[8 empty] | 2092 | 287.21 | 143.62 | 638.82176 | 319.7832 | 2332134 | 12.35294 | 13.15533 | 0.7411453 | 7.002668 | 9.299228
[8 empty] | 2093 | 286.72 | 143.35 | 637.6208 | 319.9946 | 2332812 | 12.3578 | 13.16078 | 0.7414523 | 7.000792 | 9.300884
[8 empty] | 2094 | 286.17 | 143.11 | 636.55328 | 320.2307 | 2333517 | 12.36323 | 13.16686 | 0.7417949 | 7.001678 | 9.306704
[8 empty] | 2095 | 285.76 | 142.89 | 635.57472 | 320.4379 | 2334090 | 12.36798 | 13.17219 | 0.7420953 | 7.001979 | 9.311186
[8 empty] | 2096 | 285.31 | 142.68 | 634.64064 | 320.6307 | 2334690 | 12.37241 | 13.17715 | 0.7423747 | 7.001983 | 9.314998
[8 empty] | 2097 | 284.77 | 142.37 | 633.26176 | 320.8717 | 2335394 | 12.37793 | 13.18334 | 0.7427236 | 6.999629 | 9.316633
[8 empty] | 2098 | 284.32 | 142.13 | 632.19424 | 321.0679 | 2336020 | 12.38242 | 13.18838 | 0.7430075 | 6.998297 | 9.318748
[8 empty] | 2099 | 283.83 | 141.94 | 631.34912 | 321.3106 | 2336698 | 12.38798 | 13.19461 | 0.7433584 | 7.001893 | 9.328357
[8 empty] | 2100 | 283.35 | 141.65 | 630.0592 | 321.5434 | 2337387 | 12.3933 | 13.20058 | 0.7436946 | 7.000005 | 9.330476
[8 empty] | 2101 | 282.85 | 141.45 | 629.1696 | 321.7645 | 2337998 | 12.39835 | 13.20624 | 0.7440138 | 7.001917 | 9.337438
[8 empty] | 2102 | 282.51 | 141.23 | 628.19104 | 321.9416 | 2338573 | 12.40239 | 13.21078 | 0.7442692 | 7.000474 | 9.339053
[8 empty] | 2103 | 282.06 | 141.05 | 627.3904 | 322.1414 | 2339085 | 12.40694 | 13.21589 | 0.7445572 | 7.002211 | 9.345372
[8 empty] | 2104 | 281.61 | 140.81 | 626.32288 | 322.3593 | 2339777 | 12.41191 | 13.22146 | 0.744871 | 7.001918 | 9.349354
[8 empty] | 2105 | 280.96 | 140.47 | 624.81056 | 322.6355 | 2340558 | 12.4182 | 13.22852 | 0.7452685 | 6.999731 | 9.351989
[8 empty] | 2106 | 280.45 | 140.2 | 623.6096 | 322.8688 | 2341210 | 12.4235 | 13.23447 | 0.7456039 | 6.99871 | 9.355326
[8 empty] | 2107 | 280.03 | 140.01 | 622.76448 | 323.0944 | 2341837 | 12.42863 | 13.24022 | 0.745928 | 7.00125 | 9.363281
[8 empty] | 2108 | 279.57 | 139.78 | 621.74144 | 323.2906 | 2342542 | 12.43308 | 13.24522 | 0.7462096 | 7.000205 | 9.365857
[8 empty] | 2109 | 279.19 | 139.61 | 620.98528 | 323.5021 | 2343117 | 12.43788 | 13.25061 | 0.746513 | 7.002966 | 9.373842
[8 empty] | 2110 | 278.76 | 139.36 | 619.87328 | 323.6794 | 2343626 | 12.4419 | 13.25512 | 0.7467672 | 6.999873 | 9.373305
[8 empty] | 2111 | 278.25 | 139.1 | 618.7168 | 323.9107 | 2344227 | 12.44713 | 13.261 | 0.7470985 | 6.999133 | 9.377024
[8 empty] | 2112 | 277.87 | 138.96 | 618.09408 | 324.1153 | 2344690 | 12.45176 | 13.2662 | 0.7473914 | 7.002991 | 9.38637
[8 empty] | 2113 | 277.44 | 138.68 | 616.84864 | 324.2864 | 2345182 | 12.45563 | 13.27054 | 0.7476361 | 6.997992 | 9.383165
[8 empty] | 2114 | 276.97 | 138.47 | 615.91456 | 324.5093 | 2345930 | 12.46067 | 13.2762 | 0.7479547 | 6.999263 | 9.389435
[8 empty] | 2115 | 276.47 | 138.22 | 614.80256 | 324.7582 | 2346684 | 12.46628 | 13.28251 | 0.7483102 | 6.999877 | 9.395368
[8 empty] | 2116 | 275.87 | 137.94 | 613.55712 | 325.0433 | 2347415 | 12.47271 | 13.28973 | 0.748717 | 7.000872 | 9.402572
[8 empty] | 2117 | 275.45 | 137.75 | 612.712 | 325.2721 | 2348041 | 12.47787 | 13.29552 | 0.7490432 | 7.003413 | 9.410707
[8 empty] | 2118 | 274.99 | 137.52 | 611.68896 | 325.4679 | 2348667 | 12.48227 | 13.30047 | 0.7493221 | 7.002144 | 9.413051
[8 empty] | 2119 | 274.57 | 137.27 | 610.57696 | 325.6882 | 2349293 | 12.48723 | 13.30603 | 0.7496357 | 7.001139 | 9.416266
[8 empty] | 2120 | 274.06 | 137.07 | 609.68736 | 325.9128 | 2349921 | 12.49227 | 13.3117 | 0.7499552 | 7.002894 | 9.42329
[8 empty] | 2121 | 273.57 | 136.78 | 608.39744 | 326.1578 | 2350601 | 12.49777 | 13.31788 | 0.7503034 | 7.001112 | 9.425992
[8 empty] | 2122 | 273.18 | 136.59 | 607.55232 | 326.3606 | 2351149 | 12.50232 | 13.323 | 0.7505914 | 7.002178 | 9.431657
[8 empty] | 2123 | 272.77 | 136.41 | 606.75168 | 326.5423 | 2351698 | 12.50639 | 13.32757 | 0.7508492 | 7.00262 | 9.436049
[8 empty] | 2124 | 272.27 | 136.14 | 605.55072 | 326.7724 | 2352454 | 12.51154 | 13.33337 | 0.7511755 | 7.000997 | 9.438681
[8 empty] | 2125 | 271.69 | 135.85 | 604.2608 | 327.0509 | 2353195 | 12.51777 | 13.34037 | 0.7515701 | 7.000891 | 9.444383
[8 empty] | 2126 | 271.35 | 135.7 | 603.5936 | 327.248 | 2353675 | 12.52218 | 13.34532 | 0.7518491 | 7.003646 | 9.452247
[8 empty] | 2127 | 270.85 | 135.43 | 602.39264 | 327.45 | 2354370 | 12.52669 | 13.35039 | 0.7521349 | 7.000451 | 9.452191
[8 empty] | 2128 | 270.27 | 135.13 | 601.05824 | 327.7684 | 2355090 | 12.53379 | 13.35838 | 0.7525849 | 7.001865 | 9.46083
[8 empty] | 2129 | 269.84 | 134.89 | 599.99072 | 327.9401 | 2355671 | 12.53762 | 13.36269 | 0.7528273 | 6.998553 | 9.459991
[8 empty] | 2130 | 269.41 | 134.73 | 599.27904 | 328.1682 | 2356272 | 12.54269 | 13.3684 | 0.7531492 | 7.002376 | 9.47
[8 empty] | 2131 | 268.94 | 134.45 | 598.0336 | 328.3779 | 2356849 | 12.54736 | 13.37365 | 0.7534449 | 6.998964 | 9.469844
[8 empty] | 2132 | 268.59 | 134.31 | 597.41088 | 328.593 | 2357496 | 12.55214 | 13.37903 | 0.753748 | 7.003108 | 9.480037
[8 empty] | 2133 | 268.04 | 134 | 596.032 | 328.8044 | 2358165 | 12.55684 | 13.38431 | 0.7540456 | 6.99817 | 9.477865
[8 empty] | 2134 | 267.65 | 133.82 | 595.23136 | 329.0225 | 2358926 | 12.56168 | 13.38976 | 0.7543524 | 7.000354 | 9.48549
[8 empty] | 2135 | 267.14 | 133.56 | 594.07488 | 329.2699 | 2359629 | 12.56716 | 13.39593 | 0.7547002 | 6.999889 | 9.490165
[8 empty] | 2136 | 266.65 | 133.32 | 593.00736 | 329.5013 | 2360360 | 12.57229 | 13.4017 | 0.7550252 | 6.999596 | 9.494742
[8 empty] | 2137 | 266.14 | 133.06 | 591.85088 | 329.7736 | 2361104 | 12.57831 | 13.40848 | 0.7554073 | 7.000399 | 9.5017
[8 empty] | 2138 | 265.77 | 132.9 | 591.1392 | 329.9735 | 2361676 | 12.58273 | 13.41345 | 0.7556875 | 7.002597 | 9.509002
[8 empty] | 2139 | 265.32 | 132.68 | 590.16064 | 330.1696 | 2362339 | 12.58706 | 13.41833 | 0.7559623 | 7.001416 | 9.511643
[8 empty] | 2140 | 264.82 | 132.39 | 588.87072 | 330.414 | 2363227 | 12.59246 | 13.4244 | 0.7563045 | 6.99908 | 9.513769
[8 empty] | 2141 | 264.46 | 132.25 | 588.248 | 330.6474 | 2363813 | 12.5976 | 13.4302 | 0.7566309 | 7.004069 | 9.525628
[8 empty] | 2142 | 264.05 | 132.03 | 587.26944 | 330.8109 | 2364400 | 12.6012 | 13.43426 | 0.7568595 | 7.001095 | 9.525146
[8 empty] | 2143 | 263.47 | 131.74 | 585.97952 | 331.0968 | 2365318 | 12.6075 | 13.44134 | 0.7572588 | 7.000882 | 9.531097
[8 empty] | 2144 | 263.08 | 131.55 | 585.1344 | 331.3109 | 2365982 | 12.6122 | 13.44665 | 0.7575576 | 7.002145 | 9.537503
[8 empty] | 2145 | 262.72 | 131.38 | 584.37824 | 331.499 | 2366639 | 12.61634 | 13.4513 | 0.7578199 | 7.003077 | 9.542899
[8 empty] | 2146 | 262.1 | 131.05 | 582.9104 | 331.8012 | 2367237 | 12.62297 | 13.45878 | 0.7582409 | 7.00151 | 9.547407
[8 empty] | 2147 | 261.88 | 130.96 | 582.51008 | 331.9073 | 2367836 | 12.6253 | 13.4614 | 0.7583887 | 7.002332 | 9.550864
[8 empty] | 2148 | 261.24 | 130.66 | 581.17568 | 332.2222 | 2368615 | 12.6322 | 13.46917 | 0.7588268 | 7.002986 | 9.558709
[8 empty] | 2149 | 260.78 | 130.35 | 579.7968 | 332.442 | 2369338 | 12.63701 | 13.4746 | 0.7591323 | 6.998019 | 9.556791
[8 empty] | 2150 | 260.32 | 130.15 | 578.9072 | 332.6784 | 2370091 | 12.64218 | 13.48043 | 0.7594606 | 6.999809 | 9.564478
[8 empty] | 2151 | 259.81 | 129.91 | 577.83968 | 332.9432 | 2370904 | 12.64797 | 13.48695 | 0.759828 | 7.000933 | 9.571902
[8 empty] | 2152 | 259.38 | 129.72 | 576.99456 | 333.17 | 2371597 | 12.65292 | 13.49253 | 0.7601424 | 7.002715 | 9.579394
[8 empty] | 2153 | 259.04 | 129.49 | 575.97152 | 333.3276 | 2372129 | 12.65635 | 13.4964 | 0.7603608 | 6.998649 | 9.57735
[8 empty] | 2154 | 258.54 | 129.27 | 574.99296 | 333.5736 | 2372886 | 12.66172 | 13.50245 | 0.7607013 | 6.999788 | 9.584412
[8 empty] | 2155 | 258.13 | 129.03 | 573.92544 | 333.8111 | 2373653 | 12.66689 | 13.50828 | 0.7610299 | 6.999369 | 9.589164
[8 empty] | 2156 | 257.72 | 128.85 | 573.1248 | 333.9986 | 2374341 | 12.67096 | 13.51288 | 0.761289 | 6.999535 | 9.593605
[8 empty] | 2157 | 257.2 | 128.62 | 572.10176 | 334.2831 | 2375181 | 12.67715 | 13.51985 | 0.7616819 | 7.002107 | 9.60354
[8 empty] | 2158 | 256.75 | 128.38 | 571.03424 | 334.5057 | 2375933 | 12.68198 | 13.52531 | 0.7619891 | 7.000828 | 9.606813
[8 empty] | 2159 | 256.3 | 128.16 | 570.05568 | 334.7448 | 2376626 | 12.68717 | 13.53116 | 0.7623187 | 7.00149 | 9.613134
[8 empty] | 2160 | 255.76 | 127.86 | 568.72128 | 334.9988 | 2377409 | 12.69267 | 13.53737 | 0.7626686 | 6.99854 | 9.614846
[8 empty] | 2161 | 255.36 | 127.67 | 567.87616 | 335.2269 | 2378163 | 12.69761 | 13.54294 | 0.7629825 | 7.000212 | 9.622331
[8 empty] | 2162 | 255.04 | 127.51 | 567.16448 | 335.4125 | 2378825 | 12.70162 | 13.54747 | 0.7632378 | 7.001264 | 9.628007
[8 empty] | 2163 | 254.5 | 127.22 | 565.87456 | 335.6604 | 2379638 | 12.70698 | 13.55352 | 0.7635785 | 6.998453 | 9.629801
[8 empty] | 2164 | 254.08 | 127.06 | 565.16288 | 335.9284 | 2380481 | 12.71277 | 13.56005 | 0.7639464 | 7.003834 | 9.643346
[8 empty] | 2165 | 253.59 | 126.79 | 563.96192 | 336.1429 | 2381232 | 12.71739 | 13.56527 | 0.7642407 | 7.000298 | 9.643401
[8 empty] | 2166 | 253.17 | 126.59 | 563.07232 | 336.379 | 2381865 | 12.72248 | 13.57102 | 0.7645643 | 7.001745 | 9.650827
[8 empty] | 2167 | 252.77 | 126.4 | 562.2272 | 336.5696 | 2382654 | 12.72659 | 13.57565 | 0.7648254 | 7.001318 | 9.654633
[8 empty] | 2168 | 252.17 | 126.08 | 560.80384 | 336.8724 | 2383594 | 12.7331 | 13.58301 | 0.7652398 | 6.999598 | 9.659259
[8 empty] | 2169 | 251.76 | 125.87 | 559.86976 | 337.1036 | 2384286 | 12.73807 | 13.58862 | 0.7655558 | 7.000162 | 9.665394
[8 empty] | 2170 | 251.51 | 125.78 | 559.46944 | 337.2627 | 2384919 | 12.74148 | 13.59247 | 0.7657732 | 7.003573 | 9.6738
[8 empty] | 2171 | 250.94 | 125.46 | 558.04608 | 337.5389 | 2385822 | 12.74741 | 13.59917 | 0.7661503 | 7.000352 | 9.675777
[8 empty] | 2172 | 250.54 | 125.27 | 557.20096 | 337.7595 | 2386676 | 12.75214 | 13.60451 | 0.7664512 | 7.001411 | 9.682387
[8 empty] | 2173 | 250.06 | 125.03 | 556.13344 | 337.9904 | 2387319 | 12.75708 | 13.61009 | 0.7667659 | 7.000198 | 9.686108
[8 empty] | 2174 | 249.62 | 124.79 | 555.06592 | 338.2274 | 2387981 | 12.76215 | 13.61582 | 0.7670886 | 6.99928 | 9.690391
[8 empty] | 2175 | 249.24 | 124.59 | 554.17632 | 338.4299 | 2388734 | 12.76648 | 13.62071 | 0.7673641 | 6.998759 | 9.694424
[8 empty] | 2176 | 248.9 | 124.47 | 553.64256 | 338.6227 | 2389487 | 12.77059 | 13.62537 | 0.7676263 | 7.002207 | 9.703738
[8 empty] | 2177 | 248.43 | 124.22 | 552.53056 | 338.858 | 2390269 | 12.77561 | 13.63104 | 0.767946 | 7.000571 | 9.707019
[8 empty] | 2178 | 247.93 | 123.96 | 551.37408 | 339.1191 | 2391354 | 12.78118 | 13.63733 | 0.7683005 | 6.999704 | 9.711989
[8 empty] | 2179 | 247.43 | 123.68 | 550.12864 | 339.3974 | 2392357 | 12.78711 | 13.64403 | 0.7686779 | 6.998581 | 9.717027
[8 empty] | 2180 | 246.99 | 123.49 | 549.28352 | 339.6427 | 2393159 | 12.79232 | 13.64993 | 0.7690103 | 7.00078 | 9.725911
[8 empty] | 2181 | 246.53 | 123.29 | 548.39392 | 339.8926 | 2394042 | 12.79763 | 13.65594 | 0.7693486 | 7.002637 | 9.734446
[8 empty] | 2182 | 246.06 | 123.03 | 547.23744 | 340.1503 | 2394885 | 12.8031 | 13.66212 | 0.7696971 | 7.001471 | 9.738983
[8 empty] | 2183 | 245.65 | 122.83 | 546.34784 | 340.3716 | 2395578 | 12.8078 | 13.66743 | 0.7699962 | 7.001771 | 9.7447
[8 empty] | 2184 | 245.29 | 122.67 | 545.63616 | 340.5659 | 2396331 | 12.81191 | 13.67209 | 0.7702586 | 7.002908 | 9.750946
[8 empty] | 2185 | 244.76 | 122.36 | 544.25728 | 340.8252 | 2397234 | 12.8174 | 13.6783 | 0.7706084 | 6.998887 | 9.751582
[8 empty] | 2186 | 244.32 | 122.16 | 543.36768 | 341.0988 | 2398158 | 12.82319 | 13.68485 | 0.7709773 | 7.001881 | 9.762353
[8 empty] | 2187 | 243.89 | 121.95 | 542.4336 | 341.3185 | 2398880 | 12.82783 | 13.6901 | 0.7712732 | 7.001435 | 9.767043
[8 empty] | 2188 | 243.46 | 121.71 | 541.36608 | 341.5522 | 2399432 | 12.83276 | 13.69568 | 0.7715877 | 6.99998 | 9.770676
[8 empty] | 2189 | 243.09 | 121.53 | 540.56544 | 341.7474 | 2400225 | 12.83688 | 13.70034 | 0.7718502 | 6.999921 | 9.775335
[8 empty] | 2190 | 242.57 | 121.3 | 539.5424 | 342.0368 | 2401078 | 12.84298 | 13.70724 | 0.772239 | 7.001933 | 9.78519
[8 empty] | 2191 | 242.16 | 121.08 | 538.56384 | 342.2448 | 2401891 | 12.84735 | 13.7122 | 0.7725182 | 7.000199 | 9.787843
[8 empty] | 2192 | 241.78 | 120.87 | 537.62976 | 342.4618 | 2402775 | 12.85192 | 13.71737 | 0.7728093 | 6.999496 | 9.792166
[8 empty] | 2193 | 241.31 | 120.65 | 536.6512 | 342.7375 | 2403579 | 12.85771 | 13.72392 | 0.7731788 | 7.001286 | 9.801431
[8 empty] | 2194 | 240.89 | 120.43 | 535.67264 | 342.9591 | 2404381 | 12.86236 | 13.72919 | 0.7734755 | 7.000198 | 9.805354
[8 empty] | 2195 | 240.47 | 120.24 | 534.82752 | 343.1924 | 2405143 | 12.86725 | 13.73473 | 0.7737877 | 7.001448 | 9.812855
[8 empty] | 2196 | 240.08 | 119.99 | 533.71552 | 343.3981 | 2405837 | 12.87156 | 13.73961 | 0.7740627 | 6.997726 | 9.812714
[8 empty] | 2197 | 239.65 | 119.8 | 532.8704 | 343.6309 | 2406740 | 12.87643 | 13.74513 | 0.7743737 | 6.998906 | 9.820129
[8 empty] | 2198 | 239.18 | 119.57 | 531.84736 | 343.9043 | 2407754 | 12.88215 | 13.75161 | 0.7747386 | 6.999866 | 9.828259
[8 empty] | 2199 | 238.71 | 119.38 | 531.00224 | 344.1753 | 2408636 | 12.88781 | 13.75802 | 0.7750999 | 7.003018 | 9.83943
[8 empty] | 2200 | 238.18 | 119.08 | 529.66784 | 344.4442 | 2409479 | 12.89342 | 13.76438 | 0.7754581 | 6.999576 | 9.841301
[8 empty] | 2201 | 237.9 | 118.98 | 529.22304 | 344.6371 | 2410201 | 12.89744 | 13.76894 | 0.7757149 | 7.00386 | 9.852151
[8 empty] | 2202 | 237.4 | 118.68 | 527.88864 | 344.8817 | 2410974 | 12.90254 | 13.77471 | 0.7760402 | 6.999074 | 9.851548
[8 empty] | 2203 | 236.92 | 118.47 | 526.95456 | 345.1477 | 2411877 | 12.90807 | 13.78099 | 0.7763936 | 7.00069 | 9.860506
[8 empty] | 2204 | 236.6 | 118.28 | 526.10944 | 345.3415 | 2412630 | 12.9121 | 13.78555 | 0.7766509 | 6.999662 | 9.86394
[8 empty] | 2205 | 236.24 | 118.14 | 525.48672 | 345.5482 | 2413443 | 12.91639 | 13.79042 | 0.7769252 | 7.002258 | 9.872817
[8 empty] | 2206 | 235.69 | 117.83 | 524.10784 | 345.8401 | 2414477 | 12.92245 | 13.79729 | 0.7773121 | 6.999238 | 9.875943
[8 empty] | 2207 | 235.21 | 117.62 | 523.17376 | 346.1186 | 2415481 | 12.92822 | 13.80384 | 0.7776809 | 7.001415 | 9.886083
[8 empty] | 2208 | 234.89 | 117.46 | 522.46208 | 346.3304 | 2416285 | 12.9326 | 13.80881 | 0.7779611 | 7.003037 | 9.893764
[8 empty] | 2209 | 234.43 | 117.23 | 521.43904 | 346.5649 | 2417057 | 12.93746 | 13.81431 | 0.7782711 | 7.00166 | 9.8978
[8 empty] | 2210 | 233.99 | 116.97 | 520.28256 | 346.7983 | 2417900 | 12.94228 | 13.81978 | 0.7785794 | 6.998402 | 9.899159
[8 empty] | 2211 | 233.59 | 116.78 | 519.43744 | 347.0397 | 2418684 | 12.94726 | 13.82544 | 0.778898 | 6.999726 | 9.907217
[8 empty] | 2212 | 233.12 | 116.52 | 518.28096 | 347.304 | 2419617 | 12.95271 | 13.83163 | 0.7792465 | 6.998031 | 9.911605
[8 empty] | 2213 | 232.71 | 116.32 | 517.39136 | 347.5392 | 2420561 | 12.95756 | 13.83713 | 0.7795564 | 6.99838 | 9.918156
[8 empty] | 2214 | 232.34 | 116.2 | 516.8576 | 347.7827 | 2421324 | 12.96257 | 13.84281 | 0.7798769 | 7.003965 | 9.932361
[8 empty] | 2215 | 231.94 | 115.95 | 515.7456 | 347.9865 | 2422017 | 12.96676 | 13.84757 | 0.7801449 | 6.999607 | 9.931455
[8 empty] | 2216 | 231.53 | 115.74 | 514.81152 | 348.2009 | 2422950 | 12.97117 | 13.85257 | 0.7804267 | 6.998194 | 9.935009
[8 empty] | 2217 | 231.11 | 115.55 | 513.9664 | 348.4565 | 2424034 | 12.97642 | 13.85853 | 0.7807624 | 7.000134 | 9.944408
[8 empty] | 2218 | 230.62 | 115.32 | 512.94336 | 348.7427 | 2425077 | 12.98228 | 13.8652 | 0.7811378 | 7.001235 | 9.953434
[8 empty] | 2219 | 230.16 | 115.05 | 511.7424 | 349.0111 | 2426122 | 12.98778 | 13.87144 | 0.7814896 | 6.998937 | 9.957183
[8 empty] | 2220 | 229.68 | 114.83 | 510.76384 | 349.2811 | 2426963 | 12.99331 | 13.87772 | 0.7818431 | 6.999731 | 9.965391
[8 empty] | 2221 | 229.38 | 114.68 | 510.09664 | 349.4805 | 2427744 | 12.99738 | 13.88235 | 0.782104 | 7.001061 | 9.972526
[8 empty] | 2222 | 228.95 | 114.46 | 509.11808 | 349.71 | 2428557 | 13.00207 | 13.88767 | 0.782404 | 6.99968 | 9.976603
[8 empty] | 2223 | 228.55 | 114.26 | 508.22848 | 349.9326 | 2429370 | 13.00661 | 13.89283 | 0.7826948 | 6.999134 | 9.981702
[8 empty] | 2224 | 228.07 | 114.04 | 507.24992 | 350.2101 | 2430334 | 13.01227 | 13.89926 | 0.7830569 | 7.000223 | 9.9906
[8 empty] | 2225 | 227.66 | 113.85 | 506.4048 | 350.469 | 2431359 | 13.01754 | 13.90525 | 0.7833945 | 7.002151 | 10.00023
[8 empty] | 2226 | 227.24 | 113.62 | 505.38176 | 350.7138 | 2432282 | 13.02252 | 13.91091 | 0.7837134 | 7.000853 | 10.00489
[8 empty] | 2227 | 226.9 | 113.46 | 504.67008 | 350.9352 | 2433042 | 13.02702 | 13.91603 | 0.7840015 | 7.002616 | 10.01332
[8 empty] | 2228 | 226.47 | 113.23 | 503.64704 | 351.1493 | 2433784 | 13.03137 | 13.92097 | 0.78428 | 6.999654 | 10.01481
[8 empty] | 2229 | 226.02 | 113 | 502.624 | 351.4277 | 2434627 | 13.03701 | 13.92739 | 0.7846417 | 7.000038 | 10.02282
[8 empty] | 2230 | 225.54 | 112.78 | 501.64544 | 351.7106 | 2435591 | 13.04274 | 13.93391 | 0.7850089 | 7.001248 | 10.03216
[8 empty] | 2231 | 225.13 | 112.58 | 500.75584 | 351.9664 | 2436574 | 13.04792 | 13.9398 | 0.7853407 | 7.002251 | 10.04049
[8 empty] | 2232 | 224.75 | 112.39 | 499.91072 | 352.1972 | 2437416 | 13.05259 | 13.94511 | 0.7856397 | 7.00254 | 10.04715
[8 empty] | 2233 | 224.35 | 112.16 | 498.88768 | 352.4372 | 2438341 | 13.05744 | 13.95062 | 0.7859505 | 7.000794 | 10.05115
[8 empty] | 2234 | 223.83 | 111.91 | 497.77568 | 352.7306 | 2439265 | 13.06336 | 13.95736 | 0.7863299 | 7.000569 | 10.0588
[8 empty] | 2235 | 223.46 | 111.71 | 496.88608 | 352.9399 | 2439947 | 13.06757 | 13.96216 | 0.7866004 | 6.999028 | 10.06229
[8 empty] | 2236 | 223.1 | 111.55 | 496.1744 | 353.1609 | 2440799 | 13.07203 | 13.96722 | 0.7868858 | 7.000587 | 10.07056
[8 empty] | 2237 | 222.66 | 111.32 | 495.15136 | 353.42 | 2441893 | 13.07724 | 13.97316 | 0.7872201 | 6.999729 | 10.07642
[8 empty] | 2238 | 222.24 | 111.11 | 494.21728 | 353.6944 | 2442776 | 13.08275 | 13.97943 | 0.7875737 | 7.000902 | 10.08564
[8 empty] | 2239 | 221.82 | 110.92 | 493.37216 | 353.9369 | 2443589 | 13.08762 | 13.98498 | 0.787886 | 7.001638 | 10.09338
[8 empty] | 2240 | 221.44 | 110.72 | 492.48256 | 354.1493 | 2444371 | 13.09188 | 13.98983 | 0.7881593 | 7.000141 | 10.09708
[8 empty] | 2241 | 221.07 | 110.54 | 491.68192 | 354.3907 | 2445184 | 13.09672 | 13.99534 | 0.7884697 | 7.001406 | 10.10558
[8 empty] | 2242 | 220.62 | 110.31 | 490.65888 | 354.6597 | 2446227 | 13.1021 | 14.00147 | 0.7888152 | 7.000926 | 10.11235
[8 empty] | 2243 | 220.21 | 110.07 | 489.59136 | 354.9227 | 2447150 | 13.10736 | 14.00746 | 0.7891527 | 6.999464 | 10.11755
[8 empty] | 2244 | 219.87 | 109.94 | 489.01312 | 355.1281 | 2447963 | 13.11147 | 14.01214 | 0.7894161 | 7.001955 | 10.12688
[8 empty] | 2245 | 219.42 | 109.72 | 488.03456 | 355.3934 | 2448836 | 13.11676 | 14.01817 | 0.7897559 | 7.001835 | 10.13412
[8 empty] | 2246 | 218.98 | 109.48 | 486.96704 | 355.6459 | 2449740 | 13.1218 | 14.0239 | 0.7900791 | 6.999734 | 10.13816
[8 empty] | 2247 | 218.47 | 109.23 | 485.85504 | 355.9637 | 2450664 | 13.12813 | 14.03112 | 0.7904855 | 7.000379 | 10.14803
[8 empty] | 2248 | 218.08 | 109.05 | 485.0544 | 356.2074 | 2451546 | 13.13297 | 14.03664 | 0.7907968 | 7.001598 | 10.15667
[8 empty] | 2249 | 217.77 | 108.91 | 484.43168 | 356.4201 | 2452268 | 13.1372 | 14.04146 | 0.7910682 | 7.003745 | 10.16579
[8 empty] | 2250 | 217.35 | 108.67 | 483.36416 | 356.648 | 2453031 | 13.14173 | 14.04662 | 0.7913589 | 7.000235 | 10.16716
[8 empty] | 2251 | 216.9 | 108.43 | 482.29664 | 356.9184 | 2454075 | 13.14709 | 14.05274 | 0.7917034 | 6.998915 | 10.17292
[8 empty] | 2252 | 216.48 | 108.22 | 481.36256 | 357.1824 | 2455076 | 13.15232 | 14.0587 | 0.7920395 | 6.999165 | 10.1808
[8 empty] | 2253 | 216.12 | 108.04 | 480.56192 | 357.4355 | 2455916 | 13.15733 | 14.06441 | 0.7923614 | 7.00076 | 10.19035
[8 empty] | 2254 | 215.69 | 107.85 | 479.7168 | 357.692 | 2456756 | 13.1624 | 14.0702 | 0.7926873 | 7.001864 | 10.1993
[8 empty] | 2255 | 215.2 | 107.58 | 478.51584 | 357.9793 | 2457756 | 13.16808 | 14.07667 | 0.793052 | 6.999351 | 10.20389
[8 empty] | 2256 | 214.79 | 107.39 | 477.67072 | 358.245 | 2458636 | 13.17332 | 14.08265 | 0.7933889 | 7.000879 | 10.21377
[8 empty] | 2257 | 214.49 | 107.22 | 476.91456 | 358.4307 | 2459287 | 13.17698 | 14.08683 | 0.7936242 | 6.999504 | 10.21713
[8 empty] | 2258 | 214.12 | 107.08 | 476.29184 | 358.6591 | 2460130 | 13.18148 | 14.09196 | 0.7939134 | 7.002306 | 10.22783
[8 empty] | 2259 | 213.69 | 106.85 | 475.2688 | 358.9557 | 2461124 | 13.18731 | 14.09862 | 0.7942886 | 7.002767 | 10.23712
[8 empty] | 2260 | 213.23 | 106.64 | 474.33472 | 359.2307 | 2462088 | 13.19272 | 14.10479 | 0.7946362 | 7.003377 | 10.24602
[8 empty] | 2261 | 212.75 | 106.38 | 473.17824 | 359.5176 | 2463091 | 13.19835 | 14.11122 | 0.7949983 | 7.001291 | 10.25134
[8 empty] | 2262 | 212.36 | 106.17 | 472.24416 | 359.785 | 2463974 | 13.20359 | 14.11721 | 0.7953356 | 7.001438 | 10.25939
[8 empty] | 2263 | 211.98 | 106.02 | 471.57696 | 360.0062 | 2464667 | 13.20792 | 14.12215 | 0.7956143 | 7.003105 | 10.26833
[8 empty] | 2264 | 211.59 | 105.77 | 470.46496 | 360.2301 | 2465360 | 13.2123 | 14.12716 | 0.7958962 | 6.998282 | 10.26784
[8 empty] | 2265 | 211.33 | 105.68 | 470.06464 | 360.4147 | 2466053 | 13.21591 | 14.13128 | 0.7961285 | 7.001971 | 10.2787
[8 empty] | 2266 | 210.87 | 105.44 | 468.99712 | 360.6983 | 2467017 | 13.22145 | 14.13761 | 0.796485 | 7.000875 | 10.28548
[8 empty] | 2267 | 210.36 | 105.15 | 467.7072 | 361.0219 | 2468131 | 13.22777 | 14.14482 | 0.7968914 | 6.998504 | 10.2916
[8 empty] | 2268 | 209.98 | 104.98 | 466.95104 | 361.2817 | 2469015 | 13.23283 | 14.15061 | 0.7972173 | 7.00075 | 10.30263
[8 empty] | 2269 | 209.54 | 104.77 | 466.01696 | 361.5486 | 2469779 | 13.23802 | 14.15654 | 0.7975518 | 7.000674 | 10.31048
[8 empty] | 2270 | 209.18 | 104.55 | 465.0384 | 361.7736 | 2470561 | 13.2424 | 14.16155 | 0.7978335 | 6.997712 | 10.31285
[8 empty] | 2271 | 208.82 | 104.4 | 464.3712 | 362.019 | 2471374 | 13.24717 | 14.16699 | 0.7981405 | 7.000476 | 10.32429
[8 empty] | 2272 | 208.44 | 104.19 | 463.43712 | 362.2672 | 2472247 | 13.25198 | 14.1725 | 0.7984508 | 6.999341 | 10.33008
[8 empty] | 2273 | 207.93 | 103.97 | 462.45856 | 362.5817 | 2473291 | 13.25808 | 14.17947 | 0.7988435 | 7.000965 | 10.34196
[8 empty] | 2274 | 207.55 | 103.77 | 461.56896 | 362.8398 | 2474176 | 13.26308 | 14.18519 | 0.7991655 | 7.000959 | 10.34977
[8 empty] | 2275 | 207.2 | 103.58 | 460.72384 | 363.0534 | 2474918 | 13.26721 | 14.18991 | 0.7994317 | 6.999279 | 10.35376
[8 empty] | 2276 | 206.8 | 103.42 | 460.01216 | 363.3302 | 2475821 | 13.27256 | 14.19603 | 0.7997765 | 7.002904 | 10.36755
[8 empty] | 2277 | 206.36 | 103.21 | 459.07808 | 363.6072 | 2476703 | 13.27791 | 14.20215 | 0.8001211 | 7.00313 | 10.37634
[8 empty] | 2278 | 206.03 | 103.03 | 458.27744 | 363.8316 | 2477507 | 13.28223 | 14.2071 | 0.8004 | 7.002619 | 10.38245
[8 empty] | 2279 | 205.63 | 102.85 | 457.4768 | 364.0929 | 2478350 | 13.28727 | 14.21286 | 0.8007245 | 7.004011 | 10.39254
[8 empty] | 2280 | 205.17 | 102.57 | 456.23136 | 364.3766 | 2479390 | 13.29272 | 14.21911 | 0.8010765 | 6.999726 | 10.39491
[8 empty] | 2281 | 204.8 | 102.39 | 455.43072 | 364.6422 | 2480230 | 13.29783 | 14.22495 | 0.8014057 | 7.001283 | 10.40542
[8 empty] | 2282 | 204.47 | 102.24 | 454.76352 | 364.8423 | 2480952 | 13.30167 | 14.22935 | 0.8016535 | 7.001455 | 10.41186
[8 empty] | 2283 | 204.03 | 101.99 | 453.65152 | 365.1225 | 2481916 | 13.30705 | 14.2355 | 0.8020002 | 6.998928 | 10.4168
[8 empty] | 2284 | 203.56 | 101.75 | 452.584 | 365.4256 | 2482920 | 13.31285 | 14.24215 | 0.8023749 | 6.998239 | 10.4252
[8 empty] | 2285 | 203.2 | 101.58 | 451.82784 | 365.6776 | 2483762 | 13.31768 | 14.24768 | 0.8026861 | 6.999669 | 10.4352
[8 empty] | 2286 | 202.79 | 101.39 | 450.98272 | 365.9505 | 2484475 | 13.32289 | 14.25365 | 0.8030228 | 7.000788 | 10.44541
[8 empty] | 2287 | 202.44 | 101.2 | 450.1376 | 366.1689 | 2485318 | 13.32707 | 14.25843 | 0.803292 | 6.99904 | 10.44965
[8 empty] | 2288 | 202.08 | 101.06 | 449.51488 | 366.4288 | 2486223 | 13.33202 | 14.26411 | 0.8036121 | 7.002893 | 10.46359
[8 empty] | 2289 | 201.68 | 100.84 | 448.53632 | 366.6815 | 2487066 | 13.33684 | 14.26963 | 0.803923 | 7.000804 | 10.46844
[8 empty] | 2290 | 201.26 | 100.62 | 447.55776 | 366.9664 | 2487939 | 13.34227 | 14.27585 | 0.8042732 | 7.000357 | 10.47679
[8 empty] | 2291 | 200.81 | 100.39 | 446.53472 | 367.2642 | 2488942 | 13.34793 | 14.28234 | 0.8046389 | 6.99985 | 10.48549
[8 empty] | 2292 | 200.43 | 100.24 | 445.86752 | 367.5496 | 2489947 | 13.35335 | 14.28856 | 0.804989 | 7.004248 | 10.50117
[8 empty] | 2293 | 200.03 | 100.01 | 444.84448 | 367.7957 | 2490788 | 13.35802 | 14.29391 | 0.8052906 | 7.000982 | 10.50414
[8 empty] | 2294 | 199.6 | 99.78 | 443.82144 | 368.0738 | 2491569 | 13.36329 | 14.29995 | 0.8056311 | 6.999345 | 10.51059
[8 empty] | 2295 | 199.22 | 99.61 | 443.06528 | 368.3231 | 2492442 | 13.36801 | 14.30537 | 0.8059361 | 7.000387 | 10.52017
[8 empty] | 2296 | 198.86 | 99.43 | 442.26464 | 368.5805 | 2493285 | 13.37288 | 14.31095 | 0.8062507 | 7.001125 | 10.52957
[8 empty] | 2297 | 198.44 | 99.2 | 441.2416 | 368.8303 | 2494189 | 13.3776 | 14.31636 | 0.8065557 | 6.997916 | 10.53281
[8 empty] | 2298 | 198.17 | 99.08 | 440.70784 | 369.0562 | 2495023 | 13.38186 | 14.32126 | 0.8068313 | 7.001199 | 10.54507
[8 empty] | 2299 | 197.67 | 98.83 | 439.59584 | 369.3712 | 2495827 | 13.3878 | 14.32807 | 0.8072152 | 6.999905 | 10.55336
[8 empty] | 2300 | 197.27 | 98.6 | 438.5728 | 369.6378 | 2496789 | 13.39282 | 14.33383 | 0.8075398 | 6.997467 | 10.55837
[8 empty] | 2301 | 196.94 | 98.48 | 438.03904 | 369.9029 | 2497750 | 13.39781 | 14.33955 | 0.8078623 | 7.002733 | 10.57499
[8 empty] | 2302 | 196.56 | 98.27 | 437.10496 | 370.132 | 2498634 | 13.40211 | 14.3445 | 0.8081407 | 6.999707 | 10.57793
[8 empty] | 2303 | 196.2 | 98.09 | 436.30432 | 370.3887 | 2499476 | 13.40693 | 14.35003 | 0.8084524 | 7.000224 | 10.58715
[8 empty] | 2304 | 195.8 | 97.93 | 435.59264 | 370.6591 | 2500319 | 13.412 | 14.35585 | 0.8087804 | 7.002858 | 10.60005
[8 empty] | 2305 | 195.41 | 97.72 | 434.65856 | 370.927 | 2501241 | 13.41702 | 14.36162 | 0.8091051 | 7.001761 | 10.60725
[8 empty] | 2306 | 195.04 | 97.51 | 433.72448 | 371.1849 | 2502126 | 13.42184 | 14.36716 | 0.8094173 | 7.000109 | 10.61331
[8 empty] | 2307 | 194.69 | 97.33 | 432.92384 | 371.4104 | 2502819 | 13.42606 | 14.372 | 0.8096901 | 6.998898 | 10.61897